## Sheet1
INFORMATION_MMM_DATASET
| MOF | [8 empty] | Ploymer |  |  |  | Performance
MMM_No. | CSD | LCD | f | VSA | PLD | LCD/PLD | ρ | PSD%2.5-3.5Å | Qst(CO2) | Polymer | ρ(MOF/Ploy） | ρ (poly) | FFV | TSP（CO2/CH4） | TSP（CO2/H2） | TSP（CO2/N2） | TSP（CO2/O2） | P(CO2)
|  | Å | % | m^2/cm^3 | Å | Å | kg/m^3 | % | kJ/mol |  | kg/m^3 | kg/m^3 | cm3/g | Value | Value | Value | Value | barrer
1 | ABAVIJ | 4.45543 | 0.231422 | 149.618252 | 2.4972 | 1.78417 | 1524.919 | 3.12 | 39.18128 | PIM-1 | 1.437247 | 1061 | 0.26 | 130.408 | 20.8605 | 256.2351 | 69.1752 | 2332.815
2 | ABAVOP | 3.53642 | 0.170107 | 0 | 2.44162 | 1.448391 | 1565.925 | 1.26 | 35.51646 | PIM-1 | 1.475896 | 1061 | 0.26 | 151.0026 | 14.81084 | 203.7079 | 50.30609 | 1723.887
3 | ABEMIF | 11.25251 | 0.681093 | 1592.366672 | 6.80253 | 1.654165 | 1151.987 | 0 | 18.90022 | PIM-1 | 1.085756 | 1061 | 0.26 | 123.6435 | 22.30009 | 178.2269 | 51.8478 | 3278.413
4 | ABEXEM | 4.82084 | 0.347251 | 643.153683 | 4.14331 | 1.163524 | 1760.816 | 1.53 | 29.4677 | PIM-1 | 1.659581 | 1061 | 0.26 | 134.3382 | 26.212 | 207.9833 | 72.73548 | 3081.21
5 | ABEXIQ | 4.80529 | 0.3466 | 599.696474 | 4.08045 | 1.177637 | 1787.593 | 1.21 | 33.2076 | PIM-1 | 1.684819 | 1061 | 0.26 | 156.1791 | 29.34913 | 234.2793 | 81.53725 | 3405.646
6 | ABEXOW | 4.7727 | 0.342621 | 578.740619 | 4.04921 | 1.178674 | 1812.431 | 1.83 | 32.35648 | PIM-1 | 1.708229 | 1061 | 0.26 | 149.8525 | 28.46196 | 231.2966 | 79.28288 | 3315.142
7 | ABEXUC | 4.74458 | 0.340165 | 556.690697 | 4.0168 | 1.181184 | 1848.131 | 1.69 | 30.84854 | PIM-1 | 1.741877 | 1061 | 0.26 | 149.5791 | 28.60578 | 225.1648 | 78.98308 | 3307.821
8 | ABEYAJ | 4.73097 | 0.336039 | 522.642944 | 3.9715 | 1.19123 | 1906.403 | 1.58 | 29.58141 | PIM-1 | 1.796798 | 1061 | 0.26 | 145.5554 | 27.42953 | 213.334 | 74.42131 | 3167.938
9 | ABEYEN | 4.70447 | 0.333233 | 487.513555 | 3.94356 | 1.19295 | 1929.3 | 1.67 | 26.96287 | PIM-1 | 1.818379 | 1061 | 0.26 | 148.355 | 26.55751 | 210.4727 | 72.35163 | 3093.776
10 | ABEYIR | 4.69665 | 0.329746 | 466.708163 | 3.92184 | 1.197563 | 1969.621 | 1.96 | 26.21814 | PIM-1 | 1.856381 | 1061 | 0.26 | 138.1945 | 24.47332 | 199.4311 | 67.60251 | 2866.807
11 | ABIYIV | 4.33176 | 0.200691 | 112.258344 | 3.82431 | 1.132691 | 1346.588 | 0 | 28.31303 | PIM-1 | 1.269169 | 1061 | 0.26 | 112.8868 | 24.59768 | 173.1767 | 52.43637 | 2967.606
12 | ABUWOJ | 5.07969 | 0.543665 | 1062.799211 | 4.03039 | 1.260347 | 1158.205 | 0 | 25.08757 | PIM-1 | 1.091616 | 1061 | 0.26 | 131.7937 | 25.7935 | 194.7971 | 59.45226 | 3352.717
13 | APUVIS | 8.50423 | 0.429498 | 1028.125369 | 8.27699 | 1.027454 | 1120.645 | 0 | 16.90762 | PIM-1 | 1.056216 | 1061 | 0.26 | 75.79805 | 14.59466 | 122.0676 | 42.06672 | 1868.889
14 | ACAJOF | 6.86398 | 0.367888 | 883.899861 | 6.10482 | 1.124354 | 1218.701 | 0 | 20.98315 | PIM-1 | 1.148634 | 1061 | 0.26 | 81.81231 | 16.39642 | 137.5137 | 45.20708 | 2000.025
15 | ACAKUM | 4.47083 | 0.254978 | 246.135014 | 3.0099 | 1.485375 | 1590.265 | 0 | 46.2705 | PIM-1 | 1.498836 | 1061 | 0.26 | 311.2481 | 35.3786 | 297.0299 | 114.9753 | 3995.693
16 | ACALIB | 3.96462 | 0.200791 | 10.687238 | 2.41854 | 1.639262 | 1786.673 | 3.7 | 41.21311 | PIM-1 | 1.683952 | 1061 | 0.26 | 213.9713 | 22.28282 | 287.5925 | 75.43297 | 2487.412
17 | ACECIV | 3.5991 | 0.0936044 | 39.364247 | 2.94934 | 1.220307 | 2601.945 | 43.33 | 84.15607 | PIM-1 | 2.452352 | 1061 | 0.26 | 370.6142 | 38.21103 | 365.4647 | 124.8651 | 4024.991
18 | ACENIF | 5.47565 | 0.332027 | 756.818 | 4.20451 | 1.302328 | 1313.183 | 0.56 | 18.76053 | PIM-1 | 1.237684 | 1061 | 0.26 | 86.24688 | 15.85135 | 142.3819 | 44.52213 | 1985.589
19 | ACIBIY | 5.10081 | 0.292667 | 501.293315 | 3.73403 | 1.366033 | 1735.163 | 0 | 22.57985 | PIM-1 | 1.635403 | 1061 | 0.26 | 116.8408 | 14.08715 | 171.2284 | 46.03973 | 1692.916
20 | ACIBOE | 8.25776 | 0.626902 | 1714.431877 | 7.0307 | 1.174529 | 1100.834 | 0 | 17.90914 | PIM-1 | 1.037544 | 1061 | 0.26 | 99.69367 | 17.7124 | 145.864 | 45.49093 | 2593.677
21 | ACMPCD | 5.22092 | 0.121504 | 140.915423 | 3.97384 | 1.313822 | 1732.937 | 0.06 | 20.2634 | PIM-1 | 1.633306 | 1061 | 0.26 | 112.1137 | 13.05336 | 170.0757 | 44.84836 | 1548.388
22 | ACODED | 6.0825 | 0.502604 | 934.436107 | 3.7902 | 1.604797 | 1131.463 | 0 | 26.49563 | PIM-1 | 1.066412 | 1061 | 0.26 | 118.7649 | 24.65865 | 183.1615 | 56.1038 | 3027.459
23 | ACODON | 7.1439 | 0.597279 | 1410.088246 | 4.65537 | 1.53455 | 1149.228 | 0 | 22.39061 | PIM-1 | 1.083155 | 1061 | 0.26 | 104.6412 | 20.33693 | 157.276 | 49.57172 | 2700.246
24 | ACOGAB | 5.20085 | 0.487389 | 754.623892 | 3.89327 | 1.335856 | 1154.559 | 0.28 | 28.59194 | PIM-1 | 1.08818 | 1061 | 0.26 | 136.6974 | 25.96756 | 202.8474 | 58.70346 | 3412.721
25 | ACOGEF | 5.20115 | 0.482703 | 770.64982 | 3.94888 | 1.31712 | 1259.503 | 0.22 | 28.60013 | PIM-1 | 1.18709 | 1061 | 0.26 | 135.5755 | 25.74586 | 199.6802 | 57.58278 | 3459.144
26 | ACOLEL | 4.00255 | 0.046029 | 0.04842 | 2.78217 | 1.438643 | 1454.789 | 23.63 | 32.16416 | PIM-1 | 1.371149 | 1061 | 0.26 | 134.6621 | 12.99703 | 183.4666 | 45.61278 | 1535.914
27 | ACOLIP | 4.91034 | 0.450666 | 402.0821 | 3.57647 | 1.372957 | 1049.426 | 0.06 | 28.87785 | PIM-1 | 0.9890918 | 1061 | 0.26 | 187.8026 | 25.51368 | 236.6858 | 62.63282 | 3183.443
28 | ACOLOV | 8.42183 | 0.684738 | 1868.264162 | 5.53552 | 1.521416 | 863.4036 | 0 | 19.36358 | PIM-1 | 0.813764 | 1061 | 0.26 | 101.8153 | 17.96859 | 149.4176 | 47.12154 | 2658.369
29 | ACOLUB | 7.43814 | 0.521892 | 1178.635855 | 4.98761 | 1.491323 | 1084.328 | 0.05 | 21.57413 | PIM-1 | 1.021987 | 1061 | 0.26 | 99.09619 | 19.19729 | 152.6007 | 49.01825 | 2516.377
30 | ACUFEK | 15.55627 | 0.829419 | 2186.245047 | 9.00897 | 1.726753 | 559.4244 | 0 | 14.94257 | PIM-1 | 0.5272615 | 1061 | 0.26 | 79.66589 | 12.10871 | 113.3493 | 36.34015 | 2066.474
31 | ACUJOZ | 11.50806 | 0.769956 | 2175.365799 | 7.82539 | 1.470605 | 694.2834 | 0 | 15.03781 | PIM-1 | 0.654367 | 1061 | 0.26 | 85.11376 | 13.81244 | 123.9907 | 39.84714 | 2217.48
32 | ACUTOI | 5.192 | 0.303148 | 564.35948 | 4.5372 | 1.144318 | 1719.932 | 0 | 64.58522 | PIM-1 | 1.621048 | 1061 | 0.26 | 158.0061 | 35.22223 | 247.7488 | 79.72035 | 4022.614
33 | ADABAK | 3.92374 | 0.131038 | 0 | 3.37528 | 1.162493 | 1639.673 | 0.09 | 34.93484 | PIM-1 | 1.545403 | 1061 | 0.26 | 198.8747 | 19.36404 | 264.1659 | 62.6878 | 2207.973
34 | ADABIS | 3.98906 | 0.118862 | 0.354825 | 3.05346 | 1.306407 | 1652.961 | 0.86 | 32.06093 | PIM-1 | 1.557927 | 1061 | 0.26 | 133.7088 | 13.05145 | 183.8859 | 45.76531 | 1541.914
35 | ADABUE | 4.54949 | 0.217559 | 105.747212 | 3.31506 | 1.37237 | 1466.303 | 0.02 | 25.40085 | PIM-1 | 1.382001 | 1061 | 0.26 | 165.1192 | 16.2762 | 226.6475 | 54.09111 | 1936.304
36 | ADARAA | 12.29205 | 0.703141 | 1821.567161 | 5.40077 | 2.275981 | 881.9267 | 0.02 | 20.04459 | PIM-1 | 0.8312222 | 1061 | 0.26 | 97.94392 | 16.99334 | 144.9899 | 45.06886 | 2481.744
37 | ADASAB | 22.82164 | 0.8811 | 1654.328931 | 13.49014 | 1.691727 | 343.9388 | 0 | 9.69889 | PIM-1 | 0.3241648 | 1061 | 0.26 | 76.76313 | 9.919577 | 105.5213 | 33.73329 | 1934.726
38 | ADASEF | 21.62414 | 0.885214 | 1830.229719 | 10.92309 | 1.979672 | 435.6025 | 0 | 14.86842 | PIM-1 | 0.4105585 | 1061 | 0.26 | 75.93524 | 10.39964 | 106.5776 | 34.48959 | 1945.193
39 | ADASIJ | 18.23438 | 0.825491 | 2085.987872 | 6.60024 | 2.762684 | 629.2468 | 0 | 15.41069 | PIM-1 | 0.5930695 | 1061 | 0.26 | 86.28011 | 13.57662 | 125.4692 | 39.46522 | 2276.414
40 | ADASOP | 18.07262 | 0.835407 | 2115.334441 | 6.71346 | 2.691998 | 631.592 | 0 | 17.13495 | PIM-1 | 0.5952799 | 1061 | 0.26 | 87.72515 | 13.6641 | 126.4954 | 39.81477 | 2311.614
41 | ADASUV | 17.15696 | 0.805958 | 2067.435847 | 6.7332 | 2.548114 | 625.6897 | 0 | 15.4058 | PIM-1 | 0.589717 | 1061 | 0.26 | 85.26224 | 13.61733 | 123.29 | 39.45071 | 2205.669
42 | ADATAC | 26.33515 | 0.903781 | 1747.077951 | 10.27637 | 2.56269 | 337.2486 | 0 | 15.00132 | PIM-1 | 0.3178591 | 1061 | 0.26 | 78.67143 | 10.46924 | 109.4384 | 33.89014 | 2027.453
43 | ADATEG | 27.33782 | 0.916506 | 1525.720783 | 13.33904 | 2.049459 | 238.7729 | 0 | 9.65746789 | PIM-1 | 0.2250451 | 1061 | 0.26 | 76.69199 | 9.322054 | 104.1459 | 32.82855 | 1952.842
44 | ADATIK | 24.55082 | 0.894073 | 1729.692654 | 12.17426 | 2.016617 | 377.5732 | 0 | 13.01661 | PIM-1 | 0.3558654 | 1061 | 0.26 | 76.03178 | 9.953761 | 105.9662 | 33.91558 | 1959.329
45 | ADAXEK | 5.76724 | 0.480595 | 895.081852 | 4.10445 | 1.405119 | 1263.419 | 0 | 28.99449 | PIM-1 | 1.190781 | 1061 | 0.26 | 138.5679 | 25.85007 | 196.6551 | 55.63536 | 3619.124
46 | ADEGIA | 4.84442 | 0.403931 | 477.091808 | 2.87756 | 1.683517 | 1596.722 | 1.34 | 36.98575 | PIM-1 | 1.504922 | 1061 | 0.26 | 184.1301 | 29.99721 | 314.6015 | 94.10895 | 3324.924
47 | ADIQEL | 4.43355 | 0.434988 | 412.582099 | 3.91364 | 1.132846 | 1237.618 | 0 | 35.52437 | PIM-1 | 1.166464 | 1061 | 0.26 | 149.5389 | 30.36166 | 216.5432 | 59.11076 | 3833.386
48 | ADOBAX | 5.54673 | 0.307804 | 380.785778 | 3.76596 | 1.47286 | 1637.958 | 0 | 23.72834 | PIM-1 | 1.543787 | 1061 | 0.26 | 111.0571 | 20.54366 | 163.7401 | 52.35752 | 2556.677
49 | ADOBEB | 5.50949 | 0.30947 | 379.117102 | 3.76943 | 1.461624 | 1637.958 | 0 | 23.74325 | PIM-1 | 1.543787 | 1061 | 0.26 | 116.4702 | 21.83227 | 173.5505 | 51.27282 | 2628.353
50 | ADOBOL | 5.48974 | 0.284529 | 347.54793 | 3.85295 | 1.424815 | 1716.164 | 0 | 24.13204 | PIM-1 | 1.617497 | 1061 | 0.26 | 115.1063 | 23.37408 | 177.8984 | 55.01758 | 2828.745
51 | ADOBUR | 5.46481 | 0.289538 | 330.079668 | 3.86827 | 1.412727 | 1700.548 | 0 | 23.9811 | PIM-1 | 1.602779 | 1061 | 0.26 | 113.9481 | 22.14963 | 165.0697 | 49.58599 | 2671.528
52 | ADOCAY | 5.42744 | 0.287166 | 329.076977 | 3.86636 | 1.40376 | 1700.548 | 0 | 24.05288 | PIM-1 | 1.602779 | 1061 | 0.26 | 115.9305 | 23.65801 | 174.0535 | 57.32959 | 2823.642
53 | ADOCIG | 5.38377 | 0.289212 | 330.215585 | 3.83937 | 1.402253 | 1747.003 | 0 | 24.15999 | PIM-1 | 1.646563 | 1061 | 0.26 | 110.1172 | 21.84587 | 171.613 | 50.73771 | 2699.84
54 | ADODAA | 10.017 | 0.632074 | 1803.932031 | 4.9065 | 2.041577 | 1038.759 | 0.13 | 16.27427 | PIM-1 | 0.9790376 | 1061 | 0.26 | 94.32861 | 16.11166 | 138.0171 | 45.87787 | 2316.895
55 | ADODII | 5.97541 | 0.435037 | 858.640685 | 5.30365 | 1.12666 | 1216.603 | 2.72 | 26.18087 | PIM-1 | 1.146657 | 1061 | 0.26 | 128.269 | 25.63001 | 185.2698 | 54.04548 | 3384.496
56 | ADODOO | 5.9443 | 0.424378 | 848.497193 | 5.31331 | 1.118756 | 1287.956 | 1.15 | 26.45146 | PIM-1 | 1.213908 | 1061 | 0.26 | 135.2685 | 26.50798 | 191.802 | 55.5821 | 3565.827
57 | ADODUU | 5.93337 | 0.424576 | 845.155765 | 5.29096 | 1.121417 | 1315.724 | 1.04 | 26.64277 | PIM-1 | 1.240079 | 1061 | 0.26 | 134.8416 | 26.76588 | 191.3633 | 55.05093 | 3567.898
58 | ADUROI | 25.68553 | 0.847607 | 1255.323387 | 17.12414 | 1.49996 | 402.5454 | 0 | 12.1216 | PIM-1 | 0.3794018 | 1061 | 0.26 | 79.04298 | 9.801064 | 108.3333 | 34.06843 | 2068.233
59 | ADUWIH | 9.28386 | 0.722707 | 1858.851554 | 6.55138 | 1.417085 | 722.0789 | 0.02 | 18.10323 | PIM-1 | 0.6805644 | 1061 | 0.26 | 88.22909 | 15.24086 | 130.9671 | 42.16542 | 2271.59
60 | AFEDIA | 3.38958 | 0.0992132 | 0 | 2.56247 | 1.322778 | 1708.859 | 99.99 | 29.37152 | PIM-1 | 1.610611 | 1061 | 0.26 | 135.1969 | 12.98045 | 183.5985 | 45.57755 | 1535.631
61 | AFEJOK | 5.99825 | 0.540372 | 1415.891844 | 5.12689 | 1.169959 | 1101.28 | 0 | 21.26399 | PIM-1 | 1.037964 | 1061 | 0.26 | 101.5705 | 20.28856 | 153.9793 | 50.03154 | 2644.32
62 | AFIPAH | 4.37538 | 0.339351 | 427.044483 | 3.90414 | 1.120703 | 1838.855 | 0 | 42.98568 | PIM-1 | 1.733134 | 1061 | 0.26 | 219.2806 | 33.93676 | 250.1138 | 93.42987 | 4005.075
63 | AFITEP | 4.64022 | 0.490622 | 838.400566 | 4.09997 | 1.131769 | 1069.223 | 0 | 27.79546 | PIM-1 | 1.00775 | 1061 | 0.26 | 145.2793 | 27.61472 | 209.1961 | 58.88423 | 3718.127
64 | AFITIT | 7.3533 | 0.46147 | 1051.178406 | 5.37116 | 1.369034 | 1016.77 | 0.33 | 23.7251 | PIM-1 | 0.9583129 | 1061 | 0.26 | 94.20016 | 18.61704 | 144.2242 | 46.311 | 2467.352
65 | AFITUF | 7.14066 | 0.445424 | 1082.858152 | 5.08524 | 1.404193 | 1322.795 | 0.2 | 22.44502 | PIM-1 | 1.246743 | 1061 | 0.26 | 98.58179 | 19.54174 | 149.7377 | 47.25758 | 2532.767
66 | AFIXAO | 6.3306 | 0.403918 | 1011.92125 | 4.52097 | 1.400275 | 1122.212 | 0 | 23.76731 | PIM-1 | 1.057693 | 1061 | 0.26 | 86.23987 | 15.99382 | 142.877 | 45.96579 | 1929.346
67 | AFIXES | 6.43864 | 0.40866 | 1029.727492 | 4.7481 | 1.356046 | 1125.722 | 0 | 24.46285 | PIM-1 | 1.061001 | 1061 | 0.26 | 84.38812 | 15.81725 | 137.101 | 43.51576 | 1899.833
68 | AFOQUI | 4.25157 | 0.271218 | 84.359419 | 3.00568 | 1.414512 | 1620.736 | 5.25 | 29.13567 | PIM-1 | 1.527555 | 1061 | 0.26 | 139.5644 | 13.963 | 195.847 | 46.86535 | 1674.311
69 | AFOTOF | 8.7931 | 0.629762 | 1452.722211 | 6.77287 | 1.298283 | 1074.382 | 0.14 | 28.37442 | PIM-1 | 1.012613 | 1061 | 0.26 | 101.1532 | 19.04486 | 155.8947 | 52.58461 | 2548.214
70 | AFOTUL | 8.80212 | 0.634377 | 1476.126842 | 6.81408 | 1.291755 | 1059.676 | 0 | 27.71874 | PIM-1 | 0.9987522 | 1061 | 0.26 | 104.8 | 19.52145 | 156.272 | 52.43296 | 2590.323
71 | AFOVAT | 8.32882 | 0.61876 | 1461.125602 | 6.54754 | 1.272053 | 1040.76 | 0.06 | 28.38488 | PIM-1 | 0.9809234 | 1061 | 0.26 | 105.4969 | 19.61481 | 158.7606 | 52.00853 | 2619.611
72 | AFOVEX | 8.81515 | 0.632705 | 1471.59437 | 6.86051 | 1.284912 | 1022.051 | 0 | 29.01318 | PIM-1 | 0.9632902 | 1061 | 0.26 | 103.7547 | 19.57372 | 165.2869 | 55.2716 | 2642.428
73 | AFOVIB | 8.79334 | 0.632758 | 1457.489971 | 6.74118 | 1.304421 | 1094.794 | 0.05 | 27.07997 | PIM-1 | 1.031852 | 1061 | 0.26 | 104.834 | 18.05188 | 151.8351 | 50.50477 | 2464.921
74 | AFOVOH | 8.78847 | 0.625334 | 1459.2185 | 6.84598 | 1.283742 | 1048.154 | 0.11 | 28.74589 | PIM-1 | 0.9878927 | 1061 | 0.26 | 108.935 | 19.98637 | 161.964 | 56.20745 | 2656.989
75 | AFOYOK | 7.73482 | 0.564797 | 1312.448815 | 5.71785 | 1.35275 | 979.4284 | 0.03 | 18.6205 | PIM-1 | 0.9231182 | 1061 | 0.26 | 99.09353 | 17.76076 | 152.4301 | 49.19526 | 2323.596
76 | AFUJUI | 6.22372 | 0.415327 | 843.160386 | 3.91421 | 1.590032 | 1152.926 | 0 | 24.67432 | PIM-1 | 1.08664 | 1061 | 0.26 | 112.3144 | 23.27484 | 177.4669 | 56.09982 | 2813.452
77 | AFUKAP | 7.35611 | 0.516389 | 1198.164031 | 4.95787 | 1.483724 | 959.1297 | 0.03 | 21.44747 | PIM-1 | 0.9039865 | 1061 | 0.26 | 100.0463 | 19.23053 | 154.87 | 48.87731 | 2511.581
78 | AFUKET | 5.96671 | 0.550084 | 1332.723461 | 4.7743 | 1.249756 | 959.6888 | 0.17 | 29.9848 | PIM-1 | 0.9045135 | 1061 | 0.26 | 129.6537 | 25.72872 | 188.6142 | 56.34426 | 3419.456
79 | AFUKIX | 8.69504 | 0.650163 | 1744.793925 | 5.47442 | 1.588303 | 784.2826 | 0.05 | 22.4661 | PIM-1 | 0.7391919 | 1061 | 0.26 | 95.10985 | 17.15704 | 140.8876 | 45.8637 | 2460.749
80 | AFUPEX | 5.43312 | 0.644024 | 1816.548623 | 4.58891 | 1.183967 | 1386.408 | 0 | 21.25077 | PIM-1 | 1.306699 | 1061 | 0.26 | 123.2382 | 21.64795 | 177.408 | 53.48672 | 3208.668
81 | AGARUW | 6.77693 | 0.447928 | 1102.64813 | 6.25183 | 1.083991 | 1771.945 | 0 | 27.16782 | PIM-1 | 1.670071 | 1061 | 0.26 | 118.3193 | 22.87022 | 176.6677 | 57.12383 | 3011.937
82 | AGAXOV | 7.04953 | 0.734087 | 2411.937391 | 5.30517 | 1.328804 | 887.0051 | 0.02 | 16.54794 | PIM-1 | 0.8360086 | 1061 | 0.26 | 94.72722 | 15.80731 | 138.7432 | 43.06502 | 2453.354
83 | AGESIP | 3.70848 | 0.23435 | 0 | 3.05212 | 1.215051 | 2260.113 | 9.21 | 38.66378 | PIM-1 | 2.130172 | 1061 | 0.26 | 172.6214 | 15.03466 | 216.8357 | 46.11629 | 1910.882
84 | AGIMOU | 4.22721 | 0.284233 | 132.676039 | 3.03966 | 1.390685 | 1672.523 | 0 | 29.71272 | PIM-1 | 1.576365 | 1061 | 0.26 | 188.6584 | 18.98162 | 248.0616 | 62.5635 | 2188.829
85 | AGIREP | 10.92956 | 0.718348 | 2032.7512 | 6.85619 | 1.594116 | 998.265 | 0 | 17.29556 | PIM-1 | 0.9408718 | 1061 | 0.26 | 99.4688 | 16.122 | 143.4908 | 44.84447 | 2651.463
86 | AGOVID | 12.47057 | 0.828988 | 1991.001174 | 8.65653 | 1.440597 | 642.1989 | 0 | 23.50645 | PIM-1 | 0.605277 | 1061 | 0.26 | 88.98855 | 13.89959 | 128.6209 | 40.72146 | 2268.328
87 | AGOWAW | 13.59534 | 0.780987 | 1817.043354 | 8.32164 | 1.633733 | 746.0959 | 0 | 28.92365 | PIM-1 | 0.7032006 | 1061 | 0.26 | 98.05174 | 16.47911 | 148.1784 | 47.41173 | 2551.053
88 | AGOWEA | 8.31452 | 0.661683 | 1292.890282 | 4.5521 | 1.826524 | 1190.348 | 0 | 34.23594 | PIM-1 | 1.121911 | 1061 | 0.26 | 115.2562 | 23.97291 | 176.9292 | 58.06604 | 3036.696
89 | AGUVOO | 6.0722 | 0.482061 | 1105.026326 | 4.11181 | 1.476771 | 1164.533 | 0.28 | 20.52148 | PIM-1 | 1.09758 | 1061 | 0.26 | 86.3522 | 16.24522 | 145.0802 | 46.4358 | 2011.968
90 | AGUWUV | 4.50011 | 0.283007 | 231.748061 | 3.32227 | 1.354529 | 1512.112 | 0 | 28.01935 | PIM-1 | 1.425177 | 1061 | 0.26 | 148.9658 | 19.05513 | 198.1536 | 59.92132 | 2213.842
91 | AHINIP | 5.10577 | 0.193058 | 123.519826 | 2.92366 | 1.746362 | 1256.358 | 5.48 | 30.06327 | PIM-1 | 1.184127 | 1061 | 0.26 | 125.7795 | 14.52314 | 192.3631 | 49.27718 | 1700.243
92 | AHOKIR01 | 4.30721 | 0.455477 | 78.70392 | 3.46839 | 1.241847 | 1927.016 | 0.43 | 34.13419 | PIM-1 | 1.816226 | 1061 | 0.26 | 184.386 | 22.42334 | 214.4896 | 53.72572 | 3961.983
93 | AHUTIH01 | 4.19485 | 0.22701 | 78.798011 | 3.26762 | 1.283763 | 2048.655 | 0.11 | 35.02645 | PIM-1 | 1.930872 | 1061 | 0.26 | 190.7702 | 18.55666 | 245.8416 | 63.4338 | 2134.584
94 | AHUTIH | 4.18118 | 0.220405 | 72.68132 | 3.24781 | 1.287384 | 2063.387 | 0.59 | 35.13535 | PIM-1 | 1.944756 | 1061 | 0.26 | 182.2835 | 18.01197 | 245.9775 | 62.67852 | 2070.229
95 | AJAYIT | 7.12611 | 0.313242 | 610.50947 | 4.89301 | 1.456386 | 1983.923 | 0 | 21.40994 | PIM-1 | 1.869861 | 1061 | 0.26 | 81.10833 | 18.24382 | 134.3971 | 43.5077 | 2210.184
96 | AJOVEB | 5.15455 | 0.27983 | 571.588984 | 4.85632 | 1.061411 | 1956.503 | 0.09 | 23.25577 | PIM-1 | 1.844018 | 1061 | 0.26 | 96.22611 | 20.04078 | 159.1038 | 57.14993 | 2397.174
97 | AKAYIV | 9.50139 | 0.471416 | 1038.533713 | 9.18984 | 1.033902 | 1143.064 | 0 | 17.34485 | PIM-1 | 1.077346 | 1061 | 0.26 | 89.75912 | 16.40485 | 132.4817 | 43.71539 | 2379.605
98 | AKUHOD | 3.31045 | 0.116639 | 0 | 2.86205 | 1.156671 | 2228.778 | 99.99 | 37.44871 | PIM-1 | 2.100639 | 1061 | 0.26 | 151.3539 | 14.20292 | 203.2519 | 50.31816 | 1696.369
99 | AKUHOD01 | 3.30143 | 0.116636 | 0 | 2.83606 | 1.16409 | 2240.087 | 99.99 | 36.91996 | PIM-1 | 2.111298 | 1061 | 0.26 | 146.2717 | 13.74656 | 197.3796 | 48.77387 | 1645.878
100 | AKUHOD03 | 3.27626 | 0.117306 | 0 | 2.72445 | 1.20254 | 2392.214 | 99.99 | 41.7869 | PIM-1 | 2.254678 | 1061 | 0.26 | 179.0318 | 16.66081 | 237.2258 | 58.13445 | 1967.213
101 | ALALUU | 3.42062 | 0.132214 | 0 | 2.87452 | 1.18998 | 2035.928 | 75.86 | 52.81794 | PIM-1 | 1.918877 | 1061 | 0.26 | 340.9729 | 31.35342 | 446.0109 | 112.7513 | 3484.484
102 | ALALUU01 | 3.42309 | 0.129753 | 0 | 2.87759 | 1.189568 | 2039.596 | 75.5 | 53.22243 | PIM-1 | 1.922334 | 1061 | 0.26 | 348.0022 | 32.17036 | 459.6968 | 114.0165 | 3548.096
103 | ALAMUW | 11.92678 | 0.826043 | 2324.646926 | 5.98269 | 1.993548 | 649.9658 | 0 | 18.15189 | PIM-1 | 0.6125973 | 1061 | 0.26 | 86.87107 | 12.72029 | 121.5583 | 38.65742 | 2171.265
104 | ALANAD | 8.58065 | 0.789346 | 2625.176241 | 5.8094 | 1.477029 | 697.2404 | 0 | 16.66643 | PIM-1 | 0.657154 | 1061 | 0.26 | 100.6224 | 15.89529 | 144.0113 | 43.99314 | 2645.91
105 | ALICEE | 8.89229 | 0.380306 | 1016.795387 | 8.87656 | 1.001772 | 1697.411 | 0 | 9.544188 | PIM-1 | 1.599822 | 1061 | 0.26 | 75.62727 | 13.05609 | 115.0517 | 39.87427 | 1839.712
106 | ALICII | 9.46461 | 0.399428 | 1075.969993 | 9.44604 | 1.001966 | 1507.982 | 0 | 8.287055 | PIM-1 | 1.421284 | 1061 | 0.26 | 73.04808 | 12.52131 | 115.0659 | 40.00587 | 1722.066
107 | ALIXAU | 6.17139 | 0.254229 | 402.446343 | 3.91412 | 1.576699 | 1432.606 | 0 | 30.36063 | PIM-1 | 1.350242 | 1061 | 0.26 | 78.37798 | 15.40615 | 127.459 | 40.21121 | 1920.81
108 | ALIXOJ | 7.8603 | 0.614306 | 1787.420613 | 5.01976 | 1.565872 | 979.8305 | 0.05 | 18.27666 | PIM-1 | 0.9234972 | 1061 | 0.26 | 96.01202 | 16.87041 | 140.653 | 44.46807 | 2479.483
109 | ALIXUP | 6.38387 | 0.372789 | 955.264264 | 5.75713 | 1.108863 | 1338.645 | 0.04 | 16.44169 | PIM-1 | 1.261682 | 1061 | 0.26 | 85.17184 | 13.25179 | 136.6052 | 43.41118 | 1661.29
110 | ALOLES | 5.85254 | 0.182912 | 282.515399 | 4.25768 | 1.374584 | 2208.181 | 3.21 | 32.96831 | PIM-1 | 2.081226 | 1061 | 0.26 | 106.3175 | 17.39054 | 180.3518 | 54.58178 | 2027.124
111 | ALOLET | 9.3993 | 0.61845 | 1506.160502 | 5.21411 | 1.802666 | 901.2381 | 0.03 | 25.68714 | PIM-1 | 0.8494233 | 1061 | 0.26 | 105.1776 | 19.53102 | 156.4278 | 48.84791 | 2679.782
112 | ALOLIX | 9.32283 | 0.665228 | 1762.126936 | 5.599 | 1.665088 | 940.5626 | 0 | 23.14832 | PIM-1 | 0.8864869 | 1061 | 0.26 | 98.36012 | 17.25995 | 142.8604 | 45.08383 | 2557.044
113 | ALOLOD | 7.87306 | 0.5624 | 1521.231036 | 5.02701 | 1.566152 | 898.4377 | 0.05 | 22.46164 | PIM-1 | 0.8467839 | 1061 | 0.26 | 96.49623 | 18.64438 | 147.9286 | 46.68503 | 2480.883
114 | ALUJEX | 5.99288 | 0.479954 | 1075.100436 | 4.42191 | 1.35527 | 1433.553 | 0 | 30.0734 | PIM-1 | 1.351134 | 1061 | 0.26 | 124.8895 | 25.43807 | 186.7205 | 61.04501 | 3205.328
115 | ALUJIB | 6.08943 | 0.483397 | 1094.775843 | 4.42337 | 1.376649 | 1432.395 | 0 | 36.15744 | PIM-1 | 1.350042 | 1061 | 0.26 | 137.7967 | 27.46546 | 203.846 | 66.81101 | 3476.024
116 | ALUJOH | 6.14197 | 0.488641 | 1119.602323 | 4.45081 | 1.379967 | 1415.381 | 0 | 34.55049 | PIM-1 | 1.334007 | 1061 | 0.26 | 131.4392 | 26.35173 | 197.0908 | 63.41564 | 3316.836
117 | ALUJUN | 4.85152 | 0.396287 | 472.619654 | 2.67152 | 1.816015 | 1339.338 | 1.92 | 31.85361 | PIM-1 | 1.262335 | 1061 | 0.26 | 145.1973 | 24.75608 | 260.4158 | 77.59077 | 2745.421
118 | ALUKAU | 4.78682 | 0.391887 | 454.462082 | 2.72791 | 1.754757 | 1652.881 | 1.94 | 41.02798 | PIM-1 | 1.557852 | 1061 | 0.26 | 198.9267 | 33.60509 | 338.5316 | 105.855 | 3620.561
119 | ALUKIC | 8.54387 | 0.82527 | 2940.025976 | 6.77342 | 1.261382 | 566.9128 | 0 | 19.98066 | PIM-1 | 0.5343193 | 1061 | 0.26 | 91.46075 | 13.20289 | 129.5825 | 39.85212 | 2386.798
120 | ALUKOI | 8.54787 | 0.822445 | 2946.852128 | 6.748 | 1.266726 | 579.9332 | 0 | 18.4275 | PIM-1 | 0.5465911 | 1061 | 0.26 | 95.28824 | 13.98282 | 134.1967 | 40.9888 | 2482.876
121 | ALUKUO | 8.54799 | 0.830731 | 2947.12581 | 6.78212 | 1.260371 | 582.4068 | 0 | 14.65223 | PIM-1 | 0.5489225 | 1061 | 0.26 | 91.40462 | 13.52041 | 129.6297 | 40.21135 | 2402.247
122 | ALULAV | 8.53005 | 0.830948 | 2950.813845 | 6.74275 | 1.26507 | 590.9028 | 0 | 14.33245 | PIM-1 | 0.5569301 | 1061 | 0.26 | 91.62127 | 13.3197 | 129.6195 | 39.602 | 2392.971
123 | ALULEZ | 18.755 | 0.839254 | 1474.738269 | 13.37911 | 1.401812 | 425.9404 | 0 | 10.44658 | PIM-1 | 0.4014518 | 1061 | 0.26 | 76.67047 | 9.909544 | 105.031 | 33.77723 | 1915.627
124 | ALULID | 7.81513 | 0.661242 | 1894.236055 | 5.27018 | 1.482896 | 929.5408 | 0 | 35.26819 | PIM-1 | 0.8760988 | 1061 | 0.26 | 127.1985 | 22.63081 | 183.8215 | 59.26113 | 3242.413
125 | ALURAB | 6.8318 | 0.444653 | 824.916461 | 3.73291 | 1.830154 | 1051.803 | 0.02 | 24.042 | PIM-1 | 0.9913315 | 1061 | 0.26 | 102.0812 | 19.99475 | 164.4123 | 51.63826 | 2393.411
126 | ALUREF | 6.8305 | 0.444784 | 822.608029 | 3.71719 | 1.837544 | 1054.131 | 0.03 | 24.4452 | PIM-1 | 0.993526 | 1061 | 0.26 | 102.9724 | 20.01805 | 164.0003 | 50.86203 | 2387.013
127 | ALURIJ | 6.87946 | 0.446489 | 790.287121 | 3.53974 | 1.943493 | 1077.513 | 0.04 | 24.9782 | PIM-1 | 1.015563 | 1061 | 0.26 | 112.7798 | 21.01834 | 179.5097 | 55.29519 | 2487.398
128 | am301365h | 11.48971 | 0.560309 | 1250.551247 | 3.48899 | 3.293134 | 906.9168 | 0 | 16.07464 | PIM-1 | 0.8547755 | 1061 | 0.26 | 93.89268 | 14.38798 | 153.257 | 45.92486 | 1743.705
129 | AMAFOK | 6.60314 | 0.373421 | 767.909279 | 5.66314 | 1.165986 | 1492.474 | 0 | 22.08151 | PIM-1 | 1.406668 | 1061 | 0.26 | 131.9894 | 26.79284 | 191.121 | 58.31534 | 3488.5
130 | AMAFUQ | 6.75078 | 0.382942 | 793.11827 | 5.80845 | 1.162234 | 1481.02 | 0 | 21.68811 | PIM-1 | 1.395872 | 1061 | 0.26 | 129.8336 | 25.87205 | 186.2845 | 56.44501 | 3421.654
131 | AMAGAX | 6.93247 | 0.405338 | 841.762677 | 6.0951 | 1.137384 | 1459.146 | 0 | 21.0031 | PIM-1 | 1.375256 | 1061 | 0.26 | 126.56 | 24.59242 | 184.2064 | 54.48376 | 3339.089
132 | AMEJIM | 7.39023 | 0.316502 | 535.776444 | 3.15795 | 2.340199 | 1257.38 | 3.88 | 19.36402 | PIM-1 | 1.185089 | 1061 | 0.26 | 130.6197 | 14.70301 | 194.6137 | 46.55138 | 1833.101
133 | AMEJOS | 4.74649 | 0.214172 | 115.367458 | 3.27997 | 1.447114 | 1414.204 | 3.44 | 32.35012 | PIM-1 | 1.332897 | 1061 | 0.26 | 120.3609 | 17.82582 | 195.5829 | 54.77881 | 2063.395
134 | AMIKOX | 3.46941 | 0.113669 | 0 | 2.69518 | 1.287265 | 1467.275 | 70.3 | 26.89956 | PIM-1 | 1.382917 | 1061 | 0.26 | 135.0943 | 12.96102 | 183.539 | 45.59621 | 1534.722
135 | AMILOY | 11.03089 | 0.557452 | 1097.389514 | 9.17864 | 1.2018 | 1007.393 | 0.67 | 27.52709 | PIM-1 | 0.9494755 | 1061 | 0.26 | 123.0453 | 23.20926 | 179.056 | 56.46355 | 3174.306
136 | AMILUE | 11.39418 | 0.560405 | 1094.156265 | 11.07263 | 1.02904 | 982.2969 | 0.21 | 27.48727 | PIM-1 | 0.9258218 | 1061 | 0.26 | 127.797 | 24.1017 | 186.56 | 59.63256 | 3328.45
137 | AMIMAL | 11.07211 | 0.553586 | 1100.548189 | 9.50667 | 1.164668 | 988.858 | 0.28 | 27.28997 | PIM-1 | 0.9320056 | 1061 | 0.26 | 124.7762 | 23.9455 | 184.9551 | 57.30796 | 3257.107
138 | AMIMEP | 11.21563 | 0.562385 | 1079.261718 | 10.87494 | 1.031328 | 985.9132 | 0.34 | 27.78321 | PIM-1 | 0.9292302 | 1061 | 0.26 | 126.4361 | 23.98033 | 187.6915 | 57.9559 | 3301.003
139 | AMIWID | 4.855 | 0.344523 | 366.921069 | 3.30529 | 1.468857 | 2193.358 | 0 | 42.30314 | PIM-1 | 2.067256 | 1061 | 0.26 | 235.4029 | 32.48447 | 257.6076 | 70.82465 | 3859.465
140 | AMIWOJ | 4.90585 | 0.346408 | 378.347688 | 3.36795 | 1.456628 | 2215.079 | 0 | 38.72661 | PIM-1 | 2.087727 | 1061 | 0.26 | 220.5041 | 31.61103 | 243.8906 | 70.45734 | 3836.836
141 | AMIWUP | 4.90473 | 0.35383 | 382.296152 | 3.38477 | 1.449059 | 2243.81 | 0 | 43.2672 | PIM-1 | 2.114807 | 1061 | 0.26 | 207.4421 | 31.48477 | 245.6223 | 70.76296 | 3887.741
142 | AMIXAW | 4.89298 | 0.347168 | 370.737408 | 3.37247 | 1.450859 | 2286.26 | 0 | 43.74085 | PIM-1 | 2.154816 | 1061 | 0.26 | 223.1937 | 32.55783 | 246.2764 | 70.45191 | 3918.75
143 | AMIXEA | 4.88241 | 0.350795 | 364.767375 | 3.37465 | 1.44679 | 2317.468 | 0 | 42.73845 | PIM-1 | 2.18423 | 1061 | 0.26 | 205.2113 | 32.36429 | 245.1641 | 67.94869 | 3886.46
144 | AMODUC | 8.56321 | 0.845996 | 2925.98447 | 6.70069 | 1.277959 | 575.7282 | 0 | 16.30079 | PIM-1 | 0.5426279 | 1061 | 0.26 | 96.05548 | 14.04534 | 136.5961 | 41.69134 | 2524.765
145 | AMOFAK | 8.38842 | 0.830396 | 2951.090445 | 6.72694 | 1.246989 | 577.2785 | 0 | 14.56138 | PIM-1 | 0.5440891 | 1061 | 0.26 | 92.37478 | 13.50506 | 132.064 | 39.78596 | 2438.546
146 | AMOYOR | 4.82905 | 0.302638 | 473.166525 | 4.48972 | 1.075579 | 1169.659 | 1.6 | 28.61976 | PIM-1 | 1.102412 | 1061 | 0.26 | 113.3951 | 23.89146 | 169.126 | 48.71798 | 3045.712
147 | AMOZAE | 3.25002 | 0.193037 | 7.879339 | 2.76008 | 1.177509 | 2173.344 | 100 | 77.25498 | PIM-1 | 2.048392 | 1061 | 0.26 | 398.129 | 37.77693 | 410.8786 | 132.603 | 4024.386
148 | AMUCOB | 4.03909 | 0.0946332 | 0.161607 | 3.31743 | 1.217536 | 1593.346 | 0 | 34.98338 | PIM-1 | 1.50174 | 1061 | 0.26 | 230.8453 | 20.56849 | 262.231 | 57.1231 | 2507.024
149 | AMUWIP | 9.98598 | 0.711562 | 2147.524351 | 8.78636 | 1.136532 | 771.554 | 0 | 19.86079 | PIM-1 | 0.7271951 | 1061 | 0.26 | 100.9677 | 16.09134 | 144.4605 | 43.26801 | 2664.851
150 | AMUWUB | 10.40349 | 0.568182 | 1338.276698 | 8.69532 | 1.196447 | 914.1425 | 0 | 16.81461 | PIM-1 | 0.8615858 | 1061 | 0.26 | 80.77295 | 13.58873 | 118.3854 | 41.03913 | 1976.276
151 | AMUXAI | 8.64297 | 0.474981 | 1239.083744 | 7.79614 | 1.108622 | 1024.411 | 0.58 | 18.46252 | PIM-1 | 0.9655145 | 1061 | 0.26 | 78.94627 | 14.38116 | 125.001 | 41.70238 | 1931.304
152 | ANENEN | 6.01479 | 0.322049 | 643.327766 | 4.21811 | 1.425944 | 1323.541 | 0.49 | 28.45487 | PIM-1 | 1.247447 | 1061 | 0.26 | 119.3531 | 25.24453 | 186.4022 | 64.70897 | 3005.828
153 | ANENIR | 6.14773 | 0.305098 | 600.60787 | 4.26664 | 1.440883 | 1329.896 | 0.21 | 28.75446 | PIM-1 | 1.253437 | 1061 | 0.26 | 121.3251 | 26.28875 | 187.9659 | 63.52168 | 3087.502
154 | ANEPIT | 3.45333 | 0.0830274 | 0 | 2.49152 | 1.386033 | 1484.635 | 77.36 | 44.0472 | PIM-1 | 1.399279 | 1061 | 0.26 | 165.4118 | 15.88887 | 223.598 | 55.38716 | 1834.818
155 | ANOMUM | 7.28969 | 0.724885 | 2312.846615 | 4.98752 | 1.461586 | 833.7232 | 0 | 18.30773 | PIM-1 | 0.78579 | 1061 | 0.26 | 106.0436 | 18.13159 | 154.1865 | 47.58738 | 2780.012
156 | ANONAT | 7.80429 | 0.740793 | 2195.635335 | 5.88473 | 1.326193 | 800.8166 | 0 | 17.28904 | PIM-1 | 0.7547753 | 1061 | 0.26 | 99.68824 | 16.63637 | 143.8553 | 46.13413 | 2615.306
157 | ANUGEW | 14.4419 | 0.876377 | 2028.092452 | 10.20511 | 1.415164 | 443.4643 | 0 | 14.39182 | PIM-1 | 0.4179683 | 1061 | 0.26 | 79.42574 | 11.10949 | 111.07 | 35.81246 | 2031.547
158 | ANUGIA | 13.85309 | 0.85451 | 2104.242461 | 6.75838 | 2.049765 | 567.9669 | 0 | 14.06274 | PIM-1 | 0.5353128 | 1061 | 0.26 | 84.44404 | 12.64133 | 119.5456 | 38.47158 | 2186.057
159 | ANUGOG | 11.39005 | 0.841892 | 2327.758376 | 7.08849 | 1.606837 | 584.6641 | 0 | 15.11176 | PIM-1 | 0.5510501 | 1061 | 0.26 | 87.50118 | 13.06876 | 124.0125 | 38.34808 | 2287.971
160 | ANUGUM | 8.23346 | 0.81135 | 2323.728096 | 6.98845 | 1.178153 | 680.3121 | 0 | 16.73967 | PIM-1 | 0.641199 | 1061 | 0.26 | 107.6949 | 16.44118 | 152.5876 | 44.12459 | 2863.583
161 | APEBED | 4.58202 | 0.293237 | 209.148054 | 3.62787 | 1.263006 | 1651.777 | 0.11 | 31.58704 | PIM-1 | 1.556812 | 1061 | 0.26 | 104.3557 | 18.0923 | 180.6481 | 46.78733 | 2194.618
162 | AQALIO | 3.6362 | 0.225325 | 0 | 2.83608 | 1.282122 | 2200.058 | 22.87 | 35.54703 | PIM-1 | 2.07357 | 1061 | 0.26 | 172.4099 | 15.98753 | 226.4655 | 56.49715 | 1903.744
163 | AQALOU | 3.62112 | 0.226426 | 0 | 2.83349 | 1.277972 | 2242.934 | 23.03 | 37.09848 | PIM-1 | 2.113981 | 1061 | 0.26 | 187.4089 | 17.37591 | 244.7992 | 61.20379 | 2049.161
164 | AQETIA | 3.53244 | 0.133325 | 5.326163 | 2.58932 | 1.364235 | 1445.386 | 30.31 | 26.66381 | PIM-1 | 1.362287 | 1061 | 0.26 | 135.3903 | 13.03187 | 183.7791 | 45.75244 | 1539.498
165 | AQETUM | 5.11237 | 0.302852 | 593.543591 | 2.99898 | 1.704703 | 1436.158 | 2.89 | 18.55861 | PIM-1 | 1.353589 | 1061 | 0.26 | 123.8505 | 12.78687 | 160.9412 | 42.34551 | 1571.601
166 | AQMAND01 | 3.38568 | 0.13101 | 0 | 2.86973 | 1.17979 | 2082.424 | 99.99 | 50.29264 | PIM-1 | 1.962699 | 1061 | 0.26 | 309.2667 | 28.68781 | 409.8885 | 102.2939 | 3194.345
167 | AQODOA | 3.45952 | 0.107586 | 0 | 3.20541 | 1.079275 | 1869.203 | 60.48 | 35.71275 | PIM-1 | 1.761737 | 1061 | 0.26 | 182.8018 | 16.96894 | 242.3906 | 54.32751 | 2007.906
168 | AQUCOF | 9.38154 | 0.61968 | 1609.07737 | 5.59471 | 1.676859 | 1042.179 | 0.14 | 16.64522 | PIM-1 | 0.9822611 | 1061 | 0.26 | 85.94862 | 14.74361 | 132.7248 | 44.23559 | 1979.013
169 | AQUDAS | 9.38408 | 0.622273 | 1608.700314 | 5.62446 | 1.668441 | 1039.573 | 0.12 | 16.51917 | PIM-1 | 0.9798046 | 1061 | 0.26 | 86.42062 | 14.72565 | 128.3719 | 43.75628 | 1973.356
170 | ARIBOS | 3.23416 | 0.0990185 | 0 | 2.40004 | 1.347544 | 1556.592 | 100 | 31.91984 | PIM-1 | 1.467099 | 1061 | 0.26 | 135.0218 | 12.98115 | 183.4481 | 45.60006 | 1533.874
171 | AROFAP | 6.18036 | 0.550658 | 1117.27953 | 4.30595 | 1.435307 | 1169.964 | 0 | 26.10396 | PIM-1 | 1.1027 | 1061 | 0.26 | 118.598 | 24.58924 | 175.3915 | 53.85629 | 3105.012
172 | AROFET | 8.28593 | 0.69341 | 1990.395013 | 5.15676 | 1.606809 | 856.1596 | 0 | 19.9803 | PIM-1 | 0.8069364 | 1061 | 0.26 | 92.47075 | 16.33051 | 136.9831 | 44.08115 | 2416.132
173 | ARUYES | 5.37817 | 0.528202 | 1171.210918 | 4.58095 | 1.174029 | 1478.557 | 0 | 65.81504 | PIM-1 | 1.393551 | 1061 | 0.26 | 156.2041 | 30.50575 | 223.4743 | 66.64851 | 4024.167
174 | ASACON | 6.42024 | 0.359732 | 794.0648 | 5.0837 | 1.262907 | 1778.125 | 0 | 21.90577 | PIM-1 | 1.675895 | 1061 | 0.26 | 101.3264 | 21.22363 | 151.8967 | 50.53011 | 2709.408
175 | ASADAA | 5.76705 | 0.43692 | 987.619725 | 4.61254 | 1.250298 | 1520.988 | 1.65 | 23.38859 | PIM-1 | 1.433542 | 1061 | 0.26 | 98.16211 | 20.23908 | 152.4326 | 47.68796 | 2617.398
176 | ASALIP | 4.03121 | 0.18265 | 14.188984 | 2.56819 | 1.56967 | 1499.691 | 0.28 | 26.49724 | PIM-1 | 1.413469 | 1061 | 0.26 | 131.6956 | 12.97655 | 182.6418 | 45.41098 | 1533.477
177 | ATAFIK | 6.40025 | 0.656799 | 1776.693233 | 5.70377 | 1.122109 | 1214.95 | 0.06 | 19.48453 | PIM-1 | 1.145099 | 1061 | 0.26 | 115.3564 | 19.38285 | 165.2269 | 48.96004 | 3069.117
178 | ATIBAG | 4.88713 | 0.273803 | 468.266972 | 3.88543 | 1.257809 | 1648.286 | 0 | 21.83657 | PIM-1 | 1.553521 | 1061 | 0.26 | 113.0222 | 14.30097 | 171.7388 | 46.23673 | 1719.979
179 | ATIBOU01 | 4.75824 | 0.271397 | 490.812492 | 3.95303 | 1.203694 | 1662.689 | 0 | 22.28301 | PIM-1 | 1.567096 | 1061 | 0.26 | 110.3915 | 14.59987 | 167.9092 | 45.9194 | 1747.464
180 | ATIBOU | 5.12784 | 0.295712 | 609.906289 | 4.01813 | 1.276176 | 1592.723 | 0.01 | 20.51624 | PIM-1 | 1.501153 | 1061 | 0.26 | 96.26946 | 14.19006 | 159.1631 | 44.905 | 1713.605
181 | ATIBUA | 4.92972 | 0.263005 | 417.799453 | 3.79229 | 1.299932 | 1675.808 | 0 | 22.15793 | PIM-1 | 1.579461 | 1061 | 0.26 | 119.6169 | 14.36163 | 177.6058 | 47.39975 | 1719.56
182 | ATICAH | 5.2478 | 0.289657 | 574.033543 | 3.97372 | 1.320627 | 1595.158 | 0 | 20.08055 | PIM-1 | 1.503447 | 1061 | 0.26 | 99.86052 | 14.20884 | 155.5412 | 45.04807 | 1717.071
183 | ATICEL | 4.9438 | 0.276983 | 526.861061 | 3.92049 | 1.261016 | 1609.944 | 0 | 20.76679 | PIM-1 | 1.517384 | 1061 | 0.26 | 110.5901 | 14.18321 | 164.5884 | 45.68834 | 1708.127
184 | ATIJUJ | 17.44029 | 0.63309 | 1162.116572 | 16.95446 | 1.028655 | 753.3899 | 0.06 | 16.83824 | PIM-1 | 0.7100753 | 1061 | 0.26 | 79.3285 | 11.51765 | 114.1504 | 38.60767 | 1741.303
185 | ATOTIM | 13.98201 | 0.678433 | 1270.711227 | 13.70774 | 1.020008 | 861.6268 | 0 | 26.38347 | PIM-1 | 0.8120893 | 1061 | 0.26 | 139.9828 | 22.40491 | 197.7839 | 55.32871 | 3683.67
186 | ATOWIQ | 9.54888 | 0.670383 | 1577.063011 | 7.69493 | 1.240931 | 866.6772 | 0 | 18.21939 | PIM-1 | 0.8168493 | 1061 | 0.26 | 83.01577 | 14.68182 | 125.7318 | 41.85525 | 2125.117
187 | ATOWOW | 9.60387 | 0.675987 | 1596.181283 | 7.73922 | 1.240935 | 865.4277 | 0 | 17.71403 | PIM-1 | 0.8156718 | 1061 | 0.26 | 86.81433 | 15.54168 | 129.287 | 41.00046 | 2255.593
188 | ATOXEN | 4.55968 | 0.270236 | 158.3206 | 3.64611 | 1.25056 | 1324.61 | 7.41 | 30.79872 | PIM-1 | 1.248454 | 1061 | 0.26 | 172.9932 | 27.92712 | 249.7984 | 71.77757 | 3164.092
189 | AVAQIX | 5.44587 | 0.492349 | 642.446873 | 3.64311 | 1.494841 | 1307.062 | 0 | 28.70052 | PIM-1 | 1.231915 | 1061 | 0.26 | 118.3204 | 22.57531 | 186.9324 | 50.18739 | 2847.705
190 | AVELOD | 8.08398 | 0.533796 | 1416.204878 | 4.98141 | 1.62283 | 915.2271 | 0 | 18.67981 | PIM-1 | 0.862608 | 1061 | 0.26 | 91.4907 | 17.54946 | 140.0595 | 46.20693 | 2395.008
191 | AVELUJ | 8.10638 | 0.535642 | 1434.382437 | 4.88927 | 1.657994 | 902.665 | 0 | 18.8578 | PIM-1 | 0.8507682 | 1061 | 0.26 | 95.26281 | 18.53329 | 146.4075 | 48.65009 | 2478.781
192 | AVEMAQ | 7.89565 | 0.511925 | 1399.59651 | 4.97897 | 1.5858 | 907.2556 | 0 | 18.77327 | PIM-1 | 0.8550948 | 1061 | 0.26 | 92.22047 | 17.60212 | 140.8304 | 46.24619 | 2389.565
193 | AVEMOE | 3.54418 | 0.235686 | 0 | 2.93434 | 1.207829 | 2169.772 | 17.06 | 27.68635 | PIM-1 | 2.045025 | 1061 | 0.26 | 136.6757 | 13.3052 | 186.8952 | 45.8653 | 1576.437
194 | AVEROJ | 7.02712 | 0.542129 | 1365.342584 | 6.8144 | 1.031216 | 1697.576 | 0 | 18.12533 | PIM-1 | 1.599977 | 1061 | 0.26 | 84.31991 | 16.62192 | 132.6121 | 45.77815 | 2167.112
195 | AVESAW | 4.33245 | 0.187368 | 88.972181 | 2.46317 | 1.758892 | 2033.15 | 18.88 | 30.44588 | PIM-1 | 1.916259 | 1061 | 0.26 | 131.34 | 13.29575 | 184.7555 | 46.29385 | 1567.229
196 | AVIMOI | 5.73292 | 0.44729 | 862.400324 | 4.38571 | 1.307182 | 1226.071 | 0.01 | 26.80317 | PIM-1 | 1.155581 | 1061 | 0.26 | 123.4592 | 26.05146 | 185.117 | 56.80673 | 3263.77
197 | AVIMUO | 5.70679 | 0.396165 | 544.345859 | 3.6399 | 1.567843 | 1240.936 | 0.08 | 28.14061 | PIM-1 | 1.169591 | 1061 | 0.26 | 150.4416 | 25.03161 | 217.3243 | 58.98806 | 3111.85
198 | AVIPAX | 7.26399 | 0.621864 | 1676.218341 | 5.25081 | 1.383404 | 963.8053 | 0 | 22.56885 | PIM-1 | 0.9083933 | 1061 | 0.26 | 101.8362 | 18.60385 | 151.2895 | 48.97785 | 2658.999
199 | AVOSIO | 10.84161 | 0.450464 | 1067.950955 | 9.61852 | 1.12716 | 1060.298 | 0 | 17.45769 | PIM-1 | 0.9993386 | 1061 | 0.26 | 81.17678 | 13.73451 | 123.0983 | 42.08454 | 1854.587
200 | AVUDAX | 5.88567 | 0.465587 | 963.222156 | 3.71625 | 1.583766 | 998.1321 | 0.13 | 24.03177 | PIM-1 | 0.9407465 | 1061 | 0.26 | 115.0621 | 20.17695 | 172.1209 | 52.29322 | 2631.016
201 | AVUPIR | 3.63524 | 0.194927 | 0 | 3.0305 | 1.199551 | 1506.506 | 35.13 | 31.96299 | PIM-1 | 1.419893 | 1061 | 0.26 | 140.4716 | 13.31049 | 190.5793 | 46.52469 | 1588.537
202 | AWAGEL | 8.54501 | 0.507558 | 1056.808354 | 7.28684 | 1.172663 | 990.9202 | 0.07 | 19.2398 | PIM-1 | 0.9339493 | 1061 | 0.26 | 99.25322 | 18.50333 | 149.533 | 49.93886 | 2489.52
203 | AWAHAI | 12.74142 | 0.486076 | 1236.440326 | 3.10347 | 4.10554 | 2972.382 | 0 | 26.37006 | PIM-1 | 2.801491 | 1061 | 0.26 | 120.1756 | 15.72771 | 167.8438 | 52.45754 | 1870.442
204 | AWAHEM | 7.6574 | 0.516028 | 1470.728236 | 4.85724 | 1.576492 | 2158.205 | 0.04 | 33.98097 | PIM-1 | 2.034123 | 1061 | 0.26 | 117.5404 | 20.04741 | 170.7531 | 59.26749 | 2582.381
205 | AWAWUR | 9.42427 | 0.61805 | 1397.913455 | 4.27216 | 2.205973 | 982.4463 | 0 | 24.61199 | PIM-1 | 0.9259626 | 1061 | 0.26 | 85.47477 | 16.31706 | 130.6744 | 43.42288 | 2115.923
206 | AWEBIO | 3.92905 | 0.0805981 | 0 | 3.01886 | 1.301501 | 2081.074 | 20.37 | 31.59477 | PIM-1 | 1.961427 | 1061 | 0.26 | 139.7701 | 13.38453 | 189.5063 | 46.58323 | 1583.753
207 | AWEDOW | 7.01648 | 0.358487 | 793.881963 | 4.5072 | 1.556727 | 1060.287 | 0 | 21.87301 | PIM-1 | 0.9993285 | 1061 | 0.26 | 93.40042 | 17.65097 | 163.4297 | 52.86758 | 2100.506
208 | AWEDUC | 4.17197 | 0.159042 | 78.545587 | 2.69894 | 1.545781 | 1328.743 | 0.33 | 36.27479 | PIM-1 | 1.25235 | 1061 | 0.26 | 171.5285 | 21.71931 | 284.3089 | 73.76272 | 2417.175
209 | AWEGEP | 6.08145 | 0.438622 | 767.589149 | 3.63724 | 1.671996 | 2157.696 | 0.65 | 68.24389 | PIM-1 | 2.033644 | 1061 | 0.26 | 254.4315 | 32.52716 | 251.8634 | 104.7206 | 4024.584
210 | AWEJIW | 10.88001 | 0.545189 | 1121.968713 | 10.50387 | 1.03581 | 1193.739 | 0.01 | 23.98112 | PIM-1 | 1.125107 | 1061 | 0.26 | 123.7906 | 22.20088 | 177.1247 | 52.84186 | 3291.391
211 | AWOFOI | 5.44554 | 0.610629 | 1711.221841 | 4.19244 | 1.298895 | 1319.074 | 0 | 37.10963 | PIM-1 | 1.243237 | 1061 | 0.26 | 152.637 | 26.63002 | 214.0713 | 65.39117 | 3886.068
212 | AXINAX01 | 19.47488 | 0.868911 | 1489.884289 | 13.27772 | 1.466734 | 401.9965 | 0 | 17.17688 | PIM-1 | 0.3788845 | 1061 | 0.26 | 76.3824 | 9.895041 | 107.1473 | 33.28326 | 1992.825
213 | AXINIF | 9.6188 | 0.704128 | 1903.565127 | 8.65235 | 1.111698 | 750.6519 | 0 | 19.89778 | PIM-1 | 0.7074947 | 1061 | 0.26 | 103.3517 | 16.55894 | 150.5049 | 46.90811 | 2678.637
214 | AXOCEW | 7.55963 | 0.536615 | 1228.32908 | 5.38978 | 1.402586 | 1123.683 | 0.01 | 32.37481 | PIM-1 | 1.05908 | 1061 | 0.26 | 132.0101 | 28.53941 | 199.8644 | 61.94951 | 3457.932
215 | AXOHIE | 5.69113 | 0.243272 | 299.305886 | 3.08506 | 1.844739 | 1291.764 | 0.65 | 29.10579698 | PIM-1 | 1.217497 | 1061 | 0.26 | 109.535 | 20.04276 | 200.7803 | 59.64975 | 2292.466
216 | AXUBAW | 14.24572 | 0.662545 | 1624.986038 | 5.52422 | 2.578775 | 741.6515 | 0 | 14.98008 | PIM-1 | 0.6990118 | 1061 | 0.26 | 79.4031 | 14.6608 | 120.7813 | 40.77896 | 2025.33
217 | AXUBOL | 7.86111 | 0.594516 | 1251.028675 | 4.2994 | 1.82842 | 1051.111 | 0 | 22.65262 | PIM-1 | 0.9906799 | 1061 | 0.26 | 94.67149 | 19.55279 | 152.1626 | 49.96748 | 2440.931
218 | AXUHAD | 9.91084 | 0.574366 | 1435.486248 | 4.94321 | 2.00494 | 792.3965 | 0 | 19.57323 | PIM-1 | 0.7468393 | 1061 | 0.26 | 85.64366 | 16.07387 | 129.4424 | 42.43686 | 2229.899
219 | AXUHEH | 7.21454 | 0.346959 | 815.044592 | 5.63203 | 1.280984 | 1064.513 | 0.27 | 35.4784 | PIM-1 | 1.003311 | 1061 | 0.26 | 88.21878 | 17.81491 | 141.2089 | 47.6017 | 2210.131
220 | AXUHIL | 5.52712 | 0.315151 | 483.483601 | 3.3542 | 1.647821 | 1229.843 | 0.01 | 28.31255 | PIM-1 | 1.159135 | 1061 | 0.26 | 103.8261 | 18.22364 | 183.5623 | 55.62292 | 2095.484
221 | AYUWUM | 4.54144 | 0.274302 | 265.677186 | 3.13863 | 1.44695 | 1259.821 | 3.08 | 69.26978 | PIM-1 | 1.18739 | 1061 | 0.26 | 276.2105 | 38.05343 | 364.4441 | 119.8171 | 4024.006
222 | AZILEA | 4.19485 | 0.204102 | 25.893505 | 2.70328 | 1.551763 | 1784.768 | 19.6 | 55.92514 | PIM-1 | 1.682157 | 1061 | 0.26 | 343.2851 | 33.58832 | 439.7607 | 116.2772 | 3571.109
223 | AZIXUD | 5.99991 | 0.604403 | 1497.508626 | 4.88169 | 1.229064 | 1104.539 | 0 | 21.25135 | PIM-1 | 1.041035 | 1061 | 0.26 | 101.0773 | 18.51432 | 157.488 | 50.42031 | 2466.117
224 | AZOBUN | 3.38723 | 0.0986067 | 0 | 2.56684 | 1.319611 | 1716.201 | 99.99 | 28.9816 | PIM-1 | 1.617532 | 1061 | 0.26 | 135.1905 | 12.98495 | 183.5916 | 45.57447 | 1535.567
225 | BACMOH10 | 3.65898 | 0.215598 | 0 | 3.18379 | 1.149253 | 1513.71 | 7.35 | 40.19584 | PIM-1 | 1.426683 | 1061 | 0.26 | 159.7084 | 14.96105 | 214.2934 | 49.65802 | 1788.667
226 | BAEDTA01 | 5.34617 | 0.214565 | 308.016013 | 4.27166 | 1.251544 | 2142.477 | 0 | 32.21252 | PIM-1 | 2.0193 | 1061 | 0.26 | 116.6474 | 27.43954 | 174.8179 | 48.59339 | 3150.417
227 | BAHGUN | 4.27624 | 0.270277 | 108.792013 | 3.25563 | 1.313491 | 1493.74 | 0 | 35.19589 | PIM-1 | 1.407861 | 1061 | 0.26 | 207.6001 | 23.423 | 299.2722 | 67.55774 | 2709.885
228 | BAHGUN01 | 4.22559 | 0.263166 | 91.202096 | 3.22631 | 1.309728 | 1511.141 | 0 | 35.13944 | PIM-1 | 1.424261 | 1061 | 0.26 | 215.9976 | 23.58682 | 308.0608 | 71.01722 | 2722.277
229 | BAHGUN02 | 4.20642 | 0.259397 | 85.946751 | 3.207 | 1.311637 | 1522.332 | 0 | 35.36578 | PIM-1 | 1.434809 | 1061 | 0.26 | 220.1106 | 23.99977 | 315.2938 | 72.23633 | 2762.567
230 | BAHGUN03 | 4.25449 | 0.266398 | 101.556908 | 3.25933 | 1.305327 | 1502.53 | 0 | 35.10851 | PIM-1 | 1.416145 | 1061 | 0.26 | 220.266 | 24.26376 | 292.6962 | 69.99885 | 2814.247
231 | BAHGUN04 | 4.27373 | 0.264261 | 108.857431 | 3.28764 | 1.299939 | 1485.576 | 0 | 34.86468 | PIM-1 | 1.400166 | 1061 | 0.26 | 211.5088 | 23.38531 | 293.3754 | 67.41327 | 2708.099
232 | BAHMAZ | 5.11483 | 0.344562 | 443.030038 | 3.86822 | 1.32227 | 1448.65 | 0.03 | 33.11695 | PIM-1 | 1.365363 | 1061 | 0.26 | 171.042 | 29.52223 | 247.1525 | 79.4846 | 3263.731
233 | BAKGAX | 4.24107 | 0.323782 | 320.532875 | 3.05498 | 1.388248 | 1714.057 | 0.21 | 30.49615 | PIM-1 | 1.615511 | 1061 | 0.26 | 202.7204 | 23.4584 | 233.4128 | 69.13581 | 2754.583
234 | BAKGIF | 7.54763 | 0.539557 | 1293.079289 | 6.30914 | 1.196301 | 1016.726 | 0.07 | 20.31263 | PIM-1 | 0.9582712 | 1061 | 0.26 | 92.22154 | 17.48533 | 142.9842 | 46.42992 | 2338.574
235 | BAKJEE | 6.44764 | 0.665284 | 1917.693193 | 5.41267 | 1.191212 | 918.9684 | 0 | 20.05104 | PIM-1 | 0.8661342 | 1061 | 0.26 | 110.5564 | 19.84634 | 160.5741 | 48.51108 | 2933.696
236 | BAKJII | 6.19215 | 0.653358 | 1524.287917 | 5.21845 | 1.186588 | 959.3303 | 0 | 22.60555 | PIM-1 | 0.9041756 | 1061 | 0.26 | 125.7805 | 21.30794 | 179.2971 | 51.7385 | 3320.836
237 | BAKJOO | 7.70901 | 0.603605 | 1518.159418 | 5.72948 | 1.345499 | 1004.886 | 0 | 19.31272 | PIM-1 | 0.947112 | 1061 | 0.26 | 104.7594 | 19.06569 | 155.2443 | 47.93161 | 2759.146
238 | BAKLIK | 6.44441 | 0.124822 | 192.180988 | 2.89089 | 2.229213 | 1205.023 | 0 | 22.36049 | PIM-1 | 1.135742 | 1061 | 0.26 | 114.583 | 13.34442 | 180.2673 | 46.2959 | 1572.214
239 | BALMUW | 3.22163 | 0.0992806 | 0 | 2.73038 | 1.17992 | 3316.003 | 100 | 44.12887 | PIM-1 | 3.125356 | 1061 | 0.26 | 140.0936 | 13.25216 | 189.1884 | 46.69413 | 1584.51
240 | BALMUW01 | 3.18622 | 0.0958278 | 0 | 2.60913 | 1.221181 | 3388.63 | 99.99 | 44.71237 | PIM-1 | 3.193807 | 1061 | 0.26 | 139.5946 | 13.32065 | 189.3761 | 46.74475 | 1579.527
241 | BANMAG | 8.68497 | 0.390775 | 909.409768 | 7.43932 | 1.167441 | 1374.015 | 0.4 | 17.25631 | PIM-1 | 1.295018 | 1061 | 0.26 | 77.13475 | 13.63017 | 122.663 | 41.63861 | 1762.572
242 | BARZAW | 7.73837 | 0.209029 | 364.789491 | 2.55685 | 3.026525 | 1481.099 | 0.03 | 23.78489 | PIM-1 | 1.395946 | 1061 | 0.26 | 103.3918 | 15.04144 | 183.6131 | 50.1231 | 1748.023
243 | BARZIE | 7.74818 | 0.207854 | 365.576397 | 2.59337 | 2.987688 | 1443.345 | 0.08 | 23.48926 | PIM-1 | 1.360363 | 1061 | 0.26 | 104.6066 | 14.8544 | 181.5137 | 49.69606 | 1728.545
244 | BARZOK | 7.65896 | 0.206338 | 361.220387 | 2.7399 | 2.795343 | 1456.067 | 0.16 | 23.48547 | PIM-1 | 1.372354 | 1061 | 0.26 | 105.1215 | 14.80893 | 182.1841 | 49.8317 | 1723.718
245 | BARZOL | 5.89133 | 0.245946 | 210.816497 | 3.41747 | 1.723886 | 1460.706 | 0.12 | 33.64656 | PIM-1 | 1.376725 | 1061 | 0.26 | 112.6208 | 21.54969 | 210.3524 | 59.45865 | 2423.606
246 | BARZUR | 5.4946 | 0.599538 | 921.654651 | 5.30115 | 1.036492 | 925.7262 | 0.13 | 24.16197 | PIM-1 | 0.8725035 | 1061 | 0.26 | 120.9934 | 23.92347 | 179.3564 | 56.20366 | 3178.297
247 | BASJUB | 5.47244 | 0.488577 | 1154.312573 | 4.59142 | 1.191884 | 1030.203 | 0 | 22.6148 | PIM-1 | 0.9709739 | 1061 | 0.26 | 115.1502 | 23.02772 | 171.5464 | 54.34816 | 3012.522
248 | BASSOF | 4.00711 | 0.116223 | 10.964738 | 2.89892 | 1.382277 | 2373.135 | 1.97 | 33.78833 | PIM-1 | 2.236697 | 1061 | 0.26 | 140.7863 | 13.73106 | 193.0034 | 48.12285 | 1618.945
249 | BASSUL | 4.06394 | 0.104294 | 11.584016 | 2.65439 | 1.531026 | 2384.537 | 0.81 | 33.65868 | PIM-1 | 2.247443 | 1061 | 0.26 | 137.8783 | 13.43556 | 188.5415 | 47.02058 | 1582.723
250 | BASTAS | 4.07475 | 0.10448 | 12.954488 | 2.66663 | 1.528052 | 2320.284 | 1.06 | 33.71992 | PIM-1 | 2.186884 | 1061 | 0.26 | 137.1713 | 13.37528 | 187.8528 | 46.8337 | 1577.327
251 | BASTEW | 4.09539 | 0.1081 | 13.468676 | 2.76249 | 1.482499 | 2278.847 | 1.44 | 33.18693 | PIM-1 | 2.147829 | 1061 | 0.26 | 139.7301 | 13.62432 | 191.3445 | 47.73873 | 1604.346
252 | BASTIA | 4.02341 | 0.112343 | 10.892259 | 2.90131 | 1.386756 | 2339.502 | 2.25 | 33.43717 | PIM-1 | 2.204998 | 1061 | 0.26 | 139.6701 | 13.60113 | 191.4261 | 47.692 | 1605.583
253 | BASTUM | 4.06234 | 0.111082 | 13.313863 | 2.73986 | 1.482682 | 2359.512 | 1.5 | 34.04867 | PIM-1 | 2.223857 | 1061 | 0.26 | 137.9289 | 13.49484 | 189.4766 | 47.24263 | 1590.839
254 | BAWRUO | 7.29901 | 0.533703 | 1313.287994 | 5.68671 | 1.283521 | 2719.187 | 0 | 30.89247 | PIM-1 | 2.562853 | 1061 | 0.26 | 121.0677 | 22.21086 | 176.917 | 58.01266 | 3095.435
255 | BAXREY | 6.69748 | 0.231347 | 327.337389 | 3.29424 | 2.033088 | 1529.43 | 2.45 | 23.68479 | PIM-1 | 1.441499 | 1061 | 0.26 | 122.0107 | 14.45679 | 181.5326 | 47.97516 | 1703.164
256 | BAXSIE | 5.31376 | 0.357321 | 706.105035 | 5.06628 | 1.048848 | 1499.33 | 0 | 26.76956 | PIM-1 | 1.413129 | 1061 | 0.26 | 125.7524 | 27.19701 | 198.3024 | 66.78408 | 3196.95
257 | BAZDAJ | 3.94728 | 0.132702 | 6.204182 | 2.93616 | 1.344368 | 1645.004 | 13.93 | 29.01639 | PIM-1 | 1.550428 | 1061 | 0.26 | 137.3054 | 13.35056 | 188.0862 | 46.63761 | 1578.425
258 | BAZFUF | 20.23895 | 0.906873 | 1888.591168 | 8.58384 | 2.357797 | 340.0487 | 0 | 10.68952 | PIM-1 | 0.3204983 | 1061 | 0.26 | 76.34375 | 10.03681 | 106.0324 | 33.66314 | 1964.873
259 | BAZGAM | 42.79816 | 0.963429 | 842.913673 | 24.24061 | 1.765556 | 126.5237 | 0 | 8.149281 | PIM-1 | 0.1192495 | 1061 | 0.26 | 76.62413 | 8.622462 | 104.3797 | 31.14827 | 2040.428
260 | BAZGEQ | 27.24659 | 0.881175 | 1555.040569 | 13.9632 | 1.951314 | 334.8892 | 0 | 15.59666 | PIM-1 | 0.3156354 | 1061 | 0.26 | 77.19335 | 9.988951 | 107.4296 | 33.68819 | 1994.504
261 | BAZJET | 13.37019 | 0.787089 | 2042.462427 | 12.10117 | 1.104868 | 621.2821 | 0 | 29.52548 | PIM-1 | 0.5855628 | 1061 | 0.26 | 91.22039 | 13.67845 | 130.7805 | 41.44845 | 2325.444
262 | BAZJIX | 8.75902 | 0.712377 | 1889.614702 | 7.46421 | 1.173469 | 770.4401 | 0 | 25.47784 | PIM-1 | 0.7261452 | 1061 | 0.26 | 123.1555 | 19.4062 | 172.6472 | 55.21637 | 3045.568
263 | BEDHOJ | 4.76622 | 0.504024 | 586.175295 | 4.42261 | 1.077694 | 1314.522 | 0 | 34.42449 | PIM-1 | 1.238946 | 1061 | 0.26 | 152.0848 | 21.16531 | 207.2468 | 51.90747 | 4009.421
264 | BEDYEQ | 33.05863 | 0.860247 | 1354.703037 | 31.49051 | 1.049797 | 462.44 | 0 | 20.67606 | PIM-1 | 0.435853 | 1061 | 0.26 | 82.31537 | 10.81404 | 116.3565 | 35.72577 | 2133.385
265 | BEFGEA | 9.2615 | 0.775201 | 2223.08149 | 6.75108 | 1.371855 | 652.5826 | 0 | 21.16642 | PIM-1 | 0.6150637 | 1061 | 0.26 | 93.42587 | 15.56316 | 138.2448 | 42.8889 | 2460.466
266 | BEGBOG | 4.23611 | 0.210408 | 90.500363 | 2.57051 | 1.647965 | 976.0121 | 0.07 | 21.22634 | PIM-1 | 0.9198983 | 1061 | 0.26 | 134.1089 | 12.97576 | 182.8972 | 45.52404 | 1533.692
267 | BEKYOG | 5.47883 | 0.285193 | 703.809857 | 4.56338 | 1.200608 | 2088.897 | 0.56 | 23.27355 | PIM-1 | 1.9688 | 1061 | 0.26 | 86.57535 | 17.98153 | 140.5006 | 48.19467 | 2252.799
268 | BELJIL | 7.21036 | 0.302833 | 704.760908 | 5.21435 | 1.382792 | 1287.523 | 0 | 21.99651 | PIM-1 | 1.2135 | 1061 | 0.26 | 78.24156 | 16.30816 | 127.7897 | 42.52223 | 2018.275
269 | BELTOD | 5.92256 | 0.537497 | 1149.126974 | 4.27878 | 1.38417 | 1034.263 | 0.98 | 22.56856 | PIM-1 | 0.9748 | 1061 | 0.26 | 114.1131 | 22.35869 | 179.7942 | 56.64556 | 2793.044
270 | BELTUJ | 5.64744 | 0.507623 | 1026.584443 | 4.1969 | 1.345622 | 1085.646 | 0.74 | 23.33895 | PIM-1 | 1.023229 | 1061 | 0.26 | 106.7677 | 21.51624 | 169.4482 | 53.25631 | 2669.627
271 | BELVAR | 5.93065 | 0.378717 | 610.549639 | 3.56193 | 1.66501 | 1222.198 | 0 | 27.58168 | PIM-1 | 1.15193 | 1061 | 0.26 | 127.5349 | 27.06824 | 201.8286 | 58.2444 | 3177.299
272 | BELVEV | 6.99036 | 0.560367 | 1614.437058 | 4.92473 | 1.41944 | 885.8546 | 0 | 18.0109 | PIM-1 | 0.8349242 | 1061 | 0.26 | 94.78807 | 17.73306 | 143.4956 | 46.30817 | 2476.124
273 | BELYIC | 4.0335 | 0.310713 | 44.716539 | 3.09731 | 1.302259 | 963.2947 | 1.08 | 24.10293 | PIM-1 | 0.907912 | 1061 | 0.26 | 141.5286 | 13.50972 | 182.3829 | 45.24126 | 1658.776
274 | BENXOJ | 4.11404 | 0.335721 | 33.733779 | 3.48041 | 1.182056 | 1448.309 | 4.27 | 35.21222 | PIM-1 | 1.365042 | 1061 | 0.26 | 129.6049 | 22.08693 | 209.7516 | 56.59888 | 2651.91
275 | BENXUP | 4.10218 | 0.34128 | 91.727703 | 3.42336 | 1.198291 | 1473.148 | 0.25 | 32.06768 | PIM-1 | 1.388453 | 1061 | 0.26 | 205.9196 | 23.14437 | 252.5035 | 59.88692 | 2825.668
276 | BEPLUF | 10.54661 | 0.558163 | 1215.212003 | 10.45745 | 1.008526 | 882.1846 | 0.84 | 16.36569 | PIM-1 | 0.8314652 | 1061 | 0.26 | 76.79538 | 13.7872 | 121.6866 | 40.03204 | 1872.584
277 | BEPMAM | 10.35764 | 0.554244 | 1198.282815 | 10.23297 | 1.012183 | 893.9028 | 1.29 | 16.00529 | PIM-1 | 0.8425097 | 1061 | 0.26 | 80.05213 | 13.96887 | 123.6651 | 41.38077 | 1882.038
278 | BEPMEQ | 10.23749 | 0.457075 | 1039.644118 | 10.11334 | 1.012276 | 1012.58 | 0 | 14.34146 | PIM-1 | 0.9543641 | 1061 | 0.26 | 76.26136 | 13.67443 | 116.6324 | 41.37361 | 1803.541
279 | BEPMIU | 10.07029 | 0.442179 | 1031.101331 | 9.95474 | 1.011608 | 1021.41 | 0 | 14.12514 | PIM-1 | 0.9626861 | 1061 | 0.26 | 82.70965 | 13.85349 | 119.6894 | 41.1628 | 1804.334
280 | BEPNIV | 10.32219 | 0.547469 | 1202.26735 | 10.19883 | 1.012096 | 893.3023 | 0.91 | 16.25551 | PIM-1 | 0.8419438 | 1061 | 0.26 | 79.09415 | 13.76171 | 120.9825 | 41.49416 | 1871.688
281 | BEPNOB | 10.36311 | 0.547833 | 1193.577482 | 10.23127 | 1.012886 | 890.2187 | 1.46 | 15.71183 | PIM-1 | 0.8390374 | 1061 | 0.26 | 80.29947 | 13.77049 | 122.2797 | 40.9402 | 1865.064
282 | BEPNUH | 10.32563 | 0.472672 | 1012.889401 | 10.2098 | 1.011345 | 1165.606 | 1.33 | 14.35619 | PIM-1 | 1.098592 | 1061 | 0.26 | 77.65972 | 14.36621 | 117.4334 | 42.34058 | 1890.774
283 | BEPPAP | 9.9082 | 0.429858 | 1026.328853 | 9.78954 | 1.012121 | 1031.644 | 0 | 14.08492 | PIM-1 | 0.9723314 | 1061 | 0.26 | 76.35467 | 13.8828 | 119.4103 | 40.33969 | 1784.709
284 | BEPPIX | 9.77409 | 0.487533 | 1049.238994 | 9.63706 | 1.014219 | 990.3506 | 0 | 20.41501 | PIM-1 | 0.9334124 | 1061 | 0.26 | 83.15126 | 14.82283 | 121.7856 | 43.85687 | 2002.302
285 | BEPPOD | 10.03622 | 0.492871 | 1063.743071 | 9.89092 | 1.01469 | 960.648 | 0.04 | 21.32402 | PIM-1 | 0.9054175 | 1061 | 0.26 | 82.36695 | 14.735 | 126.4783 | 42.98845 | 1987.996
286 | BEPRIZ | 10.21454 | 0.730146 | 1921.63313 | 6.03558 | 1.692387 | 764.3612 | 0 | 17.73371 | PIM-1 | 0.7204158 | 1061 | 0.26 | 92.41521 | 16.08884 | 135.9764 | 43.02266 | 2407.914
287 | BEPROF | 8.00306 | 0.761485 | 2181.150299 | 5.96794 | 1.341009 | 730.0282 | 0 | 17.69706 | PIM-1 | 0.6880567 | 1061 | 0.26 | 106.6667 | 17.70612 | 153.4824 | 45.93482 | 2808.104
288 | BEPVAV | 4.46396 | 0.210558 | 249.752479 | 3.25406 | 1.371812 | 1366.942 | 0 | 30.22795 | PIM-1 | 1.288352 | 1061 | 0.26 | 126.941 | 16.90051 | 209.8343 | 55.59543 | 1963.642
289 | BEPVEZ | 5.76875 | 0.311838 | 678.577607 | 4.44638 | 1.297404 | 1269.522 | 0 | 21.87048 | PIM-1 | 1.196534 | 1061 | 0.26 | 100.5474 | 21.3645 | 158.2917 | 53.62705 | 2605.604
290 | BEPVID | 5.29029 | 0.285485 | 566.204592 | 4.21546 | 1.254973 | 1305.614 | 0 | 23.45239 | PIM-1 | 1.230551 | 1061 | 0.26 | 110.1411 | 23.19928 | 178.7343 | 59.56772 | 2803.01
291 | BEPVOJ | 4.87498 | 0.248745 | 443.758747 | 3.77095 | 1.292772 | 1350.697 | 0 | 26.40633 | PIM-1 | 1.273042 | 1061 | 0.26 | 124.5671 | 25.64993 | 198.3734 | 64.58044 | 3003.697
292 | BEPVOJ01 | 5.12362 | 0.26429 | 515.956858 | 3.97854 | 1.287814 | 1328.681 | 0 | 25.15337 | PIM-1 | 1.252292 | 1061 | 0.26 | 120.5437 | 24.9622 | 191.3689 | 61.27419 | 2966.547
293 | BEPYIG | 7.58549 | 0.343844 | 746.293044 | 7.19298 | 1.054568 | 1442.858 | 0 | 22.07879 | PIM-1 | 1.359904 | 1061 | 0.26 | 93.46035 | 19.33891 | 144.9226 | 49.19013 | 2451.207
294 | BEQFEK | 10.54574 | 0.349119 | 676.329955 | 10.45121 | 1.009045 | 1075.664 | 0.85 | 18.25862 | PIM-1 | 1.013821 | 1061 | 0.26 | 84.376 | 14.48343 | 129.7125 | 42.56517 | 1856.019
295 | BERFIP | 4.07847 | 0.17672 | 14.056189 | 2.71437 | 1.502548 | 1953.426 | 10.26 | 40.91149 | PIM-1 | 1.841118 | 1061 | 0.26 | 150.5877 | 14.78395 | 207.1746 | 51.38752 | 1730.69
296 | BERGAI | 5.28761 | 0.302582 | 363.766046 | 2.67572 | 1.976145 | 1496.973 | 0 | 27.50633 | PIM-1 | 1.410908 | 1061 | 0.26 | 89.29126 | 19.46008 | 174.9877 | 57.82988 | 2201.976
297 | BERGAI01 | 5.26329 | 0.307571 | 370.946196 | 2.6344 | 1.997908 | 1508.091 | 0.1 | 27.45996 | PIM-1 | 1.421387 | 1061 | 0.26 | 97.93283 | 21.0735 | 186.0695 | 61.55779 | 2361.551
298 | BETDAH | 6.20265 | 0.647228 | 1913.876607 | 4.35013 | 1.425854 | 1163.05 | 0 | 27.3613 | PIM-1 | 1.096183 | 1061 | 0.26 | 135.4799 | 22.15032 | 190.4563 | 53.17735 | 3579.443
299 | BETDEL | 6.19335 | 0.648312 | 1869.751285 | 4.27368 | 1.449184 | 1164.588 | 0 | 27.57602 | PIM-1 | 1.097632 | 1061 | 0.26 | 134.4777 | 21.92785 | 188.836 | 52.621 | 3549.441
300 | BETDIP | 6.11094 | 0.635806 | 1589.268942 | 3.88458 | 1.573128 | 1180.591 | 0 | 28.46767 | PIM-1 | 1.112715 | 1061 | 0.26 | 138.7118 | 22.6736 | 195.5933 | 54.38741 | 3638.079
301 | BETDUB | 6.03659 | 0.61438 | 1440.402812 | 3.7841 | 1.595251 | 1169.041 | 0 | 26.37833 | PIM-1 | 1.101829 | 1061 | 0.26 | 136.5465 | 22.74523 | 192.4804 | 54.5789 | 3561.464
302 | BETFAJ | 6.19267 | 0.648423 | 1868.02666 | 4.31969 | 1.433591 | 1111.076 | 0 | 31.18202 | PIM-1 | 1.047197 | 1061 | 0.26 | 137.7776 | 22.46992 | 192.4524 | 53.47003 | 3634.754
303 | BETFEN | 6.20622 | 0.639959 | 1823.828338 | 4.32109 | 1.436263 | 1078.608 | 0 | 34.62833891 | PIM-1 | 1.016596 | 1061 | 0.26 | 135.5112 | 22.24749 | 190.3838 | 53.77574 | 3571.724
304 | BETFUD | 6.14614 | 0.638993 | 1891.510652 | 4.2626 | 1.441876 | 1062.938 | 0 | 35.10732 | PIM-1 | 1.001827 | 1061 | 0.26 | 142.9229 | 23.9615 | 200.6231 | 56.93232 | 3750.663
305 | BETGAK | 6.1095 | 0.632988 | 1887.233683 | 4.21478 | 1.449542 | 1061.519 | 0 | 30.05602 | PIM-1 | 1.000489 | 1061 | 0.26 | 137.8608 | 22.17365 | 193.9745 | 53.67001 | 3635.015
306 | BETZOR | 7.75357 | 0.511288 | 1336.779059 | 4.72091 | 1.642389 | 1067.31 | 0 | 27.83168 | PIM-1 | 1.005947 | 1061 | 0.26 | 95.97056 | 19.04455 | 144.7637 | 48.66051 | 2428.373
307 | BEVQID | 3.1488 | 0.262509 | 0 | 2.9781 | 1.057318 | 1965.841 | 99.99 | 48.30714 | PIM-1 | 1.852819 | 1061 | 0.26 | 273.2142 | 25.07973 | 370.1664 | 90.5287 | 2860.763
308 | BEVQUP | 2.87505 | 0.139353 | 0 | 2.45444 | 1.171367 | 1937.847 | 100 | 52.1463 | PIM-1 | 1.826434 | 1061 | 0.26 | 290.4498 | 26.88179 | 394.2076 | 98.08196 | 3020.539
309 | BEVRAW | 2.99279 | 0.16614 | 0 | 2.76283 | 1.083233 | 1627.942 | 100 | 30.67027 | PIM-1 | 1.534347 | 1061 | 0.26 | 135.116 | 12.84842 | 183.5 | 45.4961 | 1534.816
310 | BEWRUR | 10.48182 | 0.517859 | 1222.259714 | 8.62306 | 1.215557 | 830.4056 | 0 | 15.98867 | PIM-1 | 0.7826632 | 1061 | 0.26 | 76.24876 | 13.82289 | 114.6186 | 37.98494 | 1892.91
311 | BEWSAY | 10.02149 | 0.510739 | 1237.673825 | 8.19038 | 1.223568 | 846.665 | 0 | 16.66524 | PIM-1 | 0.7979878 | 1061 | 0.26 | 77.92954 | 13.95363 | 116.7312 | 37.86634 | 1952.703
312 | BEXPAX | 6.17717 | 0.770744 | 3116.545117 | 5.82599 | 1.060278 | 749.0049 | 0 | 19.53644 | PIM-1 | 0.7059424 | 1061 | 0.26 | 127.0403 | 18.62935 | 178.1637 | 49.20312 | 3363.09
313 | BEXRUT | 6.49399 | 0.493007 | 1228.025923 | 4.71424 | 1.377526 | 1070.741 | 0 | 22.44407 | PIM-1 | 1.009181 | 1061 | 0.26 | 98.24665 | 17.74022 | 157.3589 | 49.65077 | 2296.331
314 | BEXSAA | 6.21678 | 0.498159 | 1307.407988 | 4.72062 | 1.316941 | 992.7651 | 0 | 25.96439 | PIM-1 | 0.9356881 | 1061 | 0.26 | 114.5201 | 20.43688 | 166.7559 | 57.257 | 2659.876
315 | BEXSII | 6.27069 | 0.684198 | 1684.564367 | 4.79422 | 1.307969 | 943.0195 | 0.01 | 19.95972 | PIM-1 | 0.8888026 | 1061 | 0.26 | 103.873 | 18.35203 | 157.3673 | 49.94715 | 2634.945
316 | BEXTUV | 4.28323 | 0.481345 | 706.478216 | 3.78885 | 1.130483 | 1305.275 | 0.02 | 27.6842506 | PIM-1 | 1.230231 | 1061 | 0.26 | 210.5237 | 14.67117 | 202.6117 | 45.25834 | 2351.563
317 | BEXVEH | 9.97626 | 0.799188 | 2221.30562 | 6.15688 | 1.620343 | 782.8313 | 0 | 17.40193 | PIM-1 | 0.7378241 | 1061 | 0.26 | 87.07492 | 14.23221 | 126.4989 | 39.85777 | 2289.561
318 | BEYSEF | 5.61731 | 0.405722 | 1092.460245 | 4.74798 | 1.183095 | 1179.77 | 0 | 20.33467 | PIM-1 | 1.111942 | 1061 | 0.26 | 83.68083 | 17.03774 | 135.7151 | 44.66429 | 2149.109
319 | BEZSIK | 5.50022 | 0.608406 | 1855.493271 | 4.14187 | 1.327956 | 1757.488 | 0 | 18.58984 | PIM-1 | 1.656445 | 1061 | 0.26 | 91.61383 | 13.47403 | 137.4893 | 41.82688 | 1860.323
320 | BIBBUL | 3.85878 | 0.146172 | 0 | 3.31702 | 1.163327 | 1320.322 | 7.8 | 33.16514 | PIM-1 | 1.244413 | 1061 | 0.26 | 211.4464 | 19.40294 | 253.27 | 55.67246 | 2292.247
321 | BIBXOB | 19.6895 | 0.868002 | 2032.942411 | 7.98654 | 2.465335 | 409.5476 | 0 | 12.00306 | PIM-1 | 0.3860015 | 1061 | 0.26 | 78.02614 | 11.12052 | 111.2388 | 34.65506 | 1983.839
322 | BIBXUH | 14.72526 | 0.763291 | 1777.643619 | 5.12647 | 2.872398 | 739.7958 | 0 | 16.41989 | PIM-1 | 0.6972628 | 1061 | 0.26 | 89.32054 | 16.25478 | 134.5235 | 43.22249 | 2280.935
323 | BICDAU | 11.50004 | 0.833521 | 2252.886362 | 6.68644 | 1.719905 | 652.9163 | 0 | 16.46436 | PIM-1 | 0.6153783 | 1061 | 0.26 | 88.64498 | 13.9213 | 127.7365 | 40.99428 | 2264.536
324 | BICPUA | 13.79678 | 0.880609 | 2068.396479 | 9.90606 | 1.392762 | 543.8531 | 0 | 13.31735 | PIM-1 | 0.5125854 | 1061 | 0.26 | 86.72031 | 12.33927 | 122.6504 | 38.05386 | 2238.457
325 | BIFKEI | 5.92703 | 0.571018 | 1270.232541 | 4.3432 | 1.364669 | 1021.268 | 0 | 22.5886 | PIM-1 | 0.9625522 | 1061 | 0.26 | 118.4503 | 21.84518 | 174.6454 | 52.88253 | 2924.88
326 | BIHMUC | 4.80366 | 0.245466 | 189.670059 | 2.90368 | 1.654335 | 1365.464 | 1.09 | 25.62072 | PIM-1 | 1.286959 | 1061 | 0.26 | 147.2176 | 16.60763 | 210.9491 | 54.97811 | 1967.264
327 | BIJDUV | 8.61386 | 0.546077 | 1334.502695 | 5.69718 | 1.511952 | 896.657 | 0.01 | 26.41291 | PIM-1 | 0.8451056 | 1061 | 0.26 | 95.42295 | 17.76446 | 143.9159 | 46.99022 | 2374.566
328 | BIJFAD | 8.3585 | 0.559987 | 1352.575981 | 6.26342 | 1.334495 | 855.9441 | 0 | 24.8364 | PIM-1 | 0.8067333 | 1061 | 0.26 | 101.1512 | 19.15247 | 154.9665 | 50.88395 | 2566.485
329 | BIMDEF | 4.67684 | 0.476053 | 458.415527 | 3.43732 | 1.360607 | 1389.631 | 0 | 26.31837 | PIM-1 | 1.309737 | 1061 | 0.26 | 160.2867 | 25.05325 | 210.3956 | 64.22989 | 3298.271
330 | BIMDIL | 5.20728 | 0.49114 | 583.4096 | 3.51213 | 1.482656 | 1396.214 | 0 | 26.50933 | PIM-1 | 1.315942 | 1061 | 0.26 | 131.1018 | 23.78723 | 199.3207 | 59.81317 | 3226.134
331 | BIMDOR | 9.55327 | 0.360203 | 831.19614 | 8.36638 | 1.141864 | 1615.517 | 0 | 24.41828 | PIM-1 | 1.522636 | 1061 | 0.26 | 114.1921 | 23.82461 | 175.801 | 59.0931 | 2974.919
332 | BINCUY | 13.3117 | 0.734359 | 2022.642485 | 8.62623 | 1.543165 | 583.9599 | 0 | 21.02527999 | PIM-1 | 0.5503864 | 1061 | 0.26 | 79.20259 | 13.08132 | 118.7704 | 38.89274 | 2045.511
333 | BINDAF | 13.14316 | 0.72738 | 2004.173822 | 8.49712 | 1.546778 | 600.5892 | 0 | 21.55679 | PIM-1 | 0.5660596 | 1061 | 0.26 | 82.45222 | 13.90228 | 124.1343 | 41.36475 | 2128.559
334 | BINSAU | 21.88013 | 0.834917 | 1824.055818 | 9.52705 | 2.296632 | 471.5677 | 0 | 18.07476 | PIM-1 | 0.4444559 | 1061 | 0.26 | 80.66035 | 11.70717 | 113.8078 | 36.88713 | 2051.153
335 | BIPKIW | 12.38348 | 0.480127 | 906.033809 | 3.37218 | 3.672248 | 1006.783 | 0 | 31.11195 | PIM-1 | 0.9488996 | 1061 | 0.26 | 102.7563 | 19.54828 | 168.5378 | 51.68636 | 2389.726
336 | BIPLIX | 7.36647 | 0.521014 | 1435.493344 | 5.755 | 1.280012 | 1075.886 | 0.11 | 19.29083 | PIM-1 | 1.01403 | 1061 | 0.26 | 91.2585 | 16.56291 | 136.3319 | 45.67912 | 2326.474
337 | BIQHEQ | 4.74191 | 0.422906 | 700.534287 | 3.53352 | 1.341979 | 1133.101 | 0.37 | 26.71826 | PIM-1 | 1.067956 | 1061 | 0.26 | 122.036 | 19.33554 | 186.8292 | 48.11944 | 2489.557
338 | BIQVII | 5.22147 | 0.309986 | 698.452782 | 4.62031 | 1.130112 | 1622.406 | 0 | 42.04654 | PIM-1 | 1.529129 | 1061 | 0.26 | 146.7869 | 30.70144 | 217.6149 | 75.20163 | 3622.816
339 | BIRSEC | 6.48832 | 0.430668 | 1014.098807 | 4.86094 | 1.334787 | 1337.973 | 0.08 | 21.25217 | PIM-1 | 1.261049 | 1061 | 0.26 | 107.8726 | 22.51025 | 164.21 | 52.16734 | 2838.838
340 | BIRSIG | 6.37536 | 0.425834 | 977.764719 | 4.75051 | 1.342037 | 1378.593 | 0.09 | 21.84099 | PIM-1 | 1.299334 | 1061 | 0.26 | 109.9061 | 23.03173 | 165.8513 | 52.80189 | 2906.02
341 | BIVXEK | 4.38344 | 0.263904 | 262.942188 | 3.13827 | 1.39677 | 1420.105 | 0.21 | 27.07376 | PIM-1 | 1.338459 | 1061 | 0.26 | 116.58 | 16.22716 | 197.469 | 52.50778 | 1889.091
342 | BIWSEG | 29.73511 | 0.987815 | 1334.810112 | 11.96997 | 2.484142 | 466.9346 | 0 | 18.84631 | PIM-1 | 0.4400892 | 1061 | 0.26 | 85.47001 | 13.79903 | 127.4028 | 43.72812 | 2177.593
343 | BIWSIK | 18.63655 | 0.718625 | 1600.532485 | 3.90698 | 4.770065 | 676.9675 | 0 | 17.27648 | PIM-1 | 0.6380467 | 1061 | 0.26 | 93.50116 | 16.59831 | 140.4513 | 45.40615 | 2235.927
344 | BIWYAH10 | 7.2461 | 0.692769 | 2786.448281 | 5.52874 | 1.310624 | 722.2864 | 0 | 21.85244 | PIM-1 | 0.68076 | 1061 | 0.26 | 89.70696 | 13.59062 | 125.9548 | 43.29656 | 2151.202
345 | BIXCOC | 5.0423 | 0.334423 | 824.534693 | 4.60473 | 1.095026 | 1180.494 | 0.01 | 25.91158 | PIM-1 | 1.112624 | 1061 | 0.26 | 117.2029 | 18.07846 | 179.8398 | 55.66292 | 2157.161
346 | BIXYEO | 6.67369 | 0.383471 | 1113.474547 | 4.00375 | 1.66686 | 3338.59 | 0 | 32.91693 | PIM-1 | 3.146644 | 1061 | 0.26 | 133.1617 | 23.6257 | 198.0975 | 68.05615 | 3030.987
347 | BIYTEJ | 6.54525 | 0.406318 | 872.323168 | 6.39207 | 1.023964 | 1385.83 | 1.32 | 19.05064 | PIM-1 | 1.306154 | 1061 | 0.26 | 93.44416 | 18.57072 | 154.1235 | 53.23456 | 2244.279
348 | BIYXUE | 8.39634 | 0.637442 | 1598.034295 | 6.80286 | 1.234237 | 891.2421 | 0 | 28.38761 | PIM-1 | 0.8400019 | 1061 | 0.26 | 100.3514 | 18.31995 | 150.1839 | 49.26528 | 2629.021
349 | BIYYAL | 8.30709 | 0.638006 | 1598.481163 | 6.8904 | 1.205603 | 897.683 | 0 | 28.66756 | PIM-1 | 0.8460726 | 1061 | 0.26 | 100.6629 | 18.22284 | 150.8678 | 47.55269 | 2617.356
350 | BIYYEP | 8.05568 | 0.345749 | 627.499688 | 3.85909 | 2.087456 | 1725.865 | 0 | 32.112 | PIM-1 | 1.62664 | 1061 | 0.26 | 105.2328 | 21.0446 | 179.1732 | 59.96262 | 2474.091
351 | BOCKOT | 4.81526 | 0.479642 | 794.389653 | 3.42101 | 1.407555 | 1378.69 | 0.36 | 37.79582 | PIM-1 | 1.299425 | 1061 | 0.26 | 236.2163 | 29.68602 | 274.9766 | 91.74559 | 3703.027
352 | BOHGOU | 3.21949 | 0.179889 | 0 | 2.72507 | 1.181434 | 1457.973 | 100 | 32.64558 | PIM-1 | 1.37415 | 1061 | 0.26 | 137.1839 | 12.80293 | 182.342 | 44.28621 | 1555.593
353 | BOHJOZ | 7.4485 | 0.479645 | 856.44477 | 3.57263 | 2.084879 | 1571.174 | 0 | 22.8571 | PIM-1 | 1.480843 | 1061 | 0.26 | 122.7448 | 13.92356 | 179.1466 | 45.93575 | 1730.915
354 | BOHXAZ | 11.91884 | 0.711443 | 2012.323292 | 5.9553 | 2.001384 | 792.057 | 0 | 18.69827 | PIM-1 | 0.7465193 | 1061 | 0.26 | 80.94745 | 13.39898 | 118.5529 | 39.94553 | 2006.834
355 | BOHXED | 6.26597 | 0.495747 | 1026.32024 | 3.67929 | 1.703038 | 1413.265 | 0.07 | 22.48642 | PIM-1 | 1.332013 | 1061 | 0.26 | 110.1765 | 14.41599 | 166.8669 | 46.61927 | 1816.446
356 | BOJCIN | 5.54889 | 0.278857 | 531.483839 | 5.25047 | 1.056837 | 1106.037 | 0 | 24.09041 | PIM-1 | 1.042448 | 1061 | 0.26 | 79.07016 | 17.39494 | 138.3148 | 46.5937 | 2067.561
357 | BOKQEZ | 7.07757 | 0.499712 | 1319.344804 | 4.49353 | 1.575058 | 1329.573 | 0 | 17.66584 | PIM-1 | 1.253132 | 1061 | 0.26 | 94.52414 | 17.7974 | 145.8667 | 47.32282 | 2363.471
358 | BOLPAU | 7.91374 | 0.646916 | 1687.71183 | 5.10301 | 1.550798 | 900.102 | 0 | 24.04751 | PIM-1 | 0.8483525 | 1061 | 0.26 | 97.50803 | 18.42999 | 144.8917 | 47.46613 | 2545.848
359 | BOLPEY | 7.16659 | 0.642652 | 1904.222135 | 5.73903 | 1.248746 | 890.2022 | 0.03 | 19.3938 | PIM-1 | 0.8390219 | 1061 | 0.26 | 96.46888 | 17.31291 | 142.2374 | 44.9984 | 2539.997
360 | BOLZIN | 18.71247 | 0.851056 | 1917.3174 | 7.75585 | 2.412691 | 466.9356 | 0 | 14.93883 | PIM-1 | 0.4400901 | 1061 | 0.26 | 81.05561 | 12.37967 | 118.2117 | 38.49699 | 2048.183
361 | BOMCUB | 2.92768 | 0.141044 | 0 | 2.6766 | 1.093806 | 1923.213 | 99.99 | 20.16193 | PIM-1 | 1.812642 | 1061 | 0.26 | 134.9795 | 12.9125 | 183.3958 | 45.58321 | 1533.452
362 | BONMAT | 6.19648 | 0.635405 | 1641.102419 | 5.02989 | 1.231932 | 856.3053 | 0 | 27.43674 | PIM-1 | 0.8070738 | 1061 | 0.26 | 129.444 | 23.41421 | 185.8913 | 54.19842 | 3391.811
363 | BONMEX | 6.5609 | 0.636102 | 1575.404445 | 5.29057 | 1.240112 | 857.6172 | 0 | 27.62622 | PIM-1 | 0.8083103 | 1061 | 0.26 | 123.8943 | 22.33438 | 177.1134 | 51.90418 | 3256.929
364 | BONNIC | 4.09843 | 0.203285 | 49.850467 | 3.03382 | 1.350914 | 1418.567 | 0.13 | 40.83987 | PIM-1 | 1.337009 | 1061 | 0.26 | 185.0755 | 20.08542 | 272.1271 | 67.73507 | 2279.474
365 | BONWAD | 3.83514 | 0.199194 | 0 | 2.72512 | 1.407329 | 1918.477 | 7.06 | 31.38367 | PIM-1 | 1.808178 | 1061 | 0.26 | 147.3879 | 14.00222 | 195.257 | 49.13392 | 1671.774
366 | BONWIL | 3.70731 | 0.104154 | 0 | 2.93141 | 1.264685 | 1731.361 | 0.15 | 35.18402 | PIM-1 | 1.63182 | 1061 | 0.26 | 140.5418 | 13.48041 | 190.6733 | 47.02874 | 1591.881
367 | BORBEQ | 6.03525 | 0.431558 | 788.336746 | 3.97595 | 1.517939 | 1102.62 | 0 | 34.36232 | PIM-1 | 1.039227 | 1061 | 0.26 | 122.0468 | 24.57289 | 187.6967 | 65.33911 | 2977.509
368 | BOWQAG | 3.4835 | 0.116586 | 0 | 2.72062 | 1.280407 | 1470.544 | 59.8 | 33.49612 | PIM-1 | 1.385998 | 1061 | 0.26 | 135.6134 | 13.02064 | 184.1912 | 45.73929 | 1539.809
369 | BOWSIQ | 5.04155 | 0.341164 | 377.95801 | 3.26194 | 1.545568 | 1211.056 | 0 | 40.13586 | PIM-1 | 1.141428 | 1061 | 0.26 | 213.5562 | 34.66337 | 309.1288 | 98.66342 | 3804.282
370 | BOXFAW | 17.62142 | 0.578356 | 1207.893455 | 10.04353 | 1.754505 | 792.2562 | 0 | 32.78836 | PIM-1 | 0.7467071 | 1061 | 0.26 | 102.3457 | 18.53749 | 146.4243 | 42.89994 | 2800.639
371 | BOXFOK | 18.06209 | 0.659627 | 1404.152834 | 10.42327 | 1.732862 | 790.5152 | 0 | 39.89701 | PIM-1 | 0.7450662 | 1061 | 0.26 | 100.9575 | 16.59871 | 147.4228 | 43.54622 | 2745.946
372 | BUCROH | 5.00703 | 0.316014 | 377.866554 | 2.71775 | 1.842344 | 1495.296 | 0.04 | 29.61976 | PIM-1 | 1.409327 | 1061 | 0.26 | 101.6645 | 21.49394 | 194.593 | 59.48439 | 2410.675
373 | BUCSIC | 5.101 | 0.319546 | 410.234524 | 2.75684 | 1.850307 | 1467.593 | 0.02 | 28.97998 | PIM-1 | 1.383217 | 1061 | 0.26 | 104.67 | 22.15286 | 200.8757 | 61.12349 | 2476.939
374 | BUCYAA | 5.25072 | 0.302722 | 315.70574 | 2.62411 | 2.000953 | 1711.494 | 0.1 | 29.14974 | PIM-1 | 1.613095 | 1061 | 0.26 | 127.7195 | 18.73957 | 202.6633 | 58.94725 | 2127.837
375 | BUDDIO | 3.29205 | 0.0938753 | 0 | 2.84666 | 1.156461 | 1494.37 | 100 | 47.8349 | PIM-1 | 1.408454 | 1061 | 0.26 | 233.067 | 22.32771 | 316.5459 | 78.62607 | 2484.372
376 | BUFNEW | 17.38419 | 0.596487 | 1235.534226 | 9.8019 | 1.773553 | 800.8135 | 0 | 31.50247 | PIM-1 | 0.7547724 | 1061 | 0.26 | 96.2347 | 18.22436 | 139.8982 | 40.0542 | 2652.488
377 | BUFNOG | 17.54007 | 0.608162 | 1252.364066 | 10.00835 | 1.752544 | 778.4703 | 0 | 31.96027 | PIM-1 | 0.7337138 | 1061 | 0.26 | 101.5612 | 18.65805 | 146.5028 | 41.66767 | 2773.94
378 | BUFPAU | 17.81492 | 0.611344 | 1229.900547 | 10.58242 | 1.683445 | 883.1922 | 0 | 30.2901 | PIM-1 | 0.8324149 | 1061 | 0.26 | 94.20069 | 16.59588 | 133.2283 | 36.48066 | 2608.161
379 | BUFPAU01 | 17.73142 | 0.605145 | 1220.104594 | 10.50821 | 1.687387 | 889.6154 | 0 | 25.37133 | PIM-1 | 0.8384688 | 1061 | 0.26 | 72.85082 | 13.7694 | 105.3196 | 29.53556 | 2072.652
380 | BUGSAY | 4.67913 | 0.343717 | 773.439078 | 4.14319 | 1.129354 | 1683.258 | 1.97 | 33.01179 | PIM-1 | 1.586483 | 1061 | 0.26 | 127.8468 | 25.02834 | 206.7697 | 69.94902 | 2954.572
381 | BUGSEC | 4.72085 | 0.346569 | 809.349789 | 4.19082 | 1.126474 | 1608.788 | 2.1 | 31.52237 | PIM-1 | 1.516294 | 1061 | 0.26 | 129.7782 | 25.37354 | 211.1487 | 72.05297 | 2983.119
382 | BUGSIG | 4.72751 | 0.346743 | 810.494498 | 4.18275 | 1.13024 | 1637.993 | 2.18 | 29.69816 | PIM-1 | 1.54382 | 1061 | 0.26 | 119.1812 | 23.11654 | 190.7042 | 65.69647 | 2754.633
383 | BUGSOM | 4.69508 | 0.345278 | 788.045568 | 4.16375 | 1.127609 | 1659.407 | 1.97 | 33.5089 | PIM-1 | 1.564003 | 1061 | 0.26 | 132.0645 | 25.55095 | 204.3321 | 72.22625 | 3017.655
384 | BUKMUQ | 5.78794 | 0.713184 | 2661.097975 | 5.06217 | 1.143371 | 851.334 | 0 | 17.09954 | PIM-1 | 0.8023883 | 1061 | 0.26 | 103.7003 | 17.91906 | 151.3284 | 47.63986 | 2705.362
385 | BURJOO | 5.25312 | 0.288649 | 492.196737 | 4.62411 | 1.136028 | 1366.189 | 0 | 24.90153 | PIM-1 | 1.287643 | 1061 | 0.26 | 107.0049 | 23.49027 | 171.0879 | 56.87099 | 2793.128
386 | BUSGIG | 3.66162 | 0.129553 | 0 | 3.28712 | 1.11393 | 2211.293 | 0 | 33.05384 | PIM-1 | 2.08416 | 1061 | 0.26 | 191.4585 | 18.08069 | 255.6259 | 60.31489 | 2093.046
387 | BUSGOM | 3.72291 | 0.131546 | 0 | 3.32278 | 1.12042 | 2120.506 | 0 | 32.84784 | PIM-1 | 1.998592 | 1061 | 0.26 | 196.2142 | 18.50584 | 259.9852 | 60.96641 | 2143.681
388 | BUSMUY | 7.33953 | 0.293614 | 769.277929 | 5.89637 | 1.244754 | 1158.669 | 0 | 18.11508 | PIM-1 | 1.092054 | 1061 | 0.26 | 80.75593 | 16.22514 | 134.4277 | 45.1554 | 1960.37
389 | BUSNAF | 7.07895 | 0.25965 | 567.723197 | 5.43194 | 1.303208 | 1235.945 | 0 | 20.43456 | PIM-1 | 1.164887 | 1061 | 0.26 | 96.01423 | 21.00233 | 154.0235 | 49.97143 | 2480.854
390 | BUSQEM | 5.28773 | 0.506937 | 729.766638 | 3.7404 | 1.41368 | 951.312 | 0 | 28.89907 | PIM-1 | 0.8966183 | 1061 | 0.26 | 122.8158 | 24.71358 | 186.6365 | 59.41784 | 3162.272
391 | BUSQIQ | 4.44057 | 0.613117 | 506.789397 | 3.72721 | 1.191392 | 1569.823 | 0 | 42.39155 | PIM-1 | 1.479569 | 1061 | 0.26 | 152.5767 | 20.32527 | 207.8217 | 52.07943 | 4019.507
392 | BUSQUC | 4.51085 | 0.210252 | 139.829549 | 2.5602 | 1.761913 | 1361.519 | 1.92 | 29.17075 | PIM-1 | 1.283241 | 1061 | 0.26 | 104.2046 | 13.59162 | 181.7681 | 46.47017 | 1597.638
393 | BUVWOF02 | 7.02744 | 0.265492 | 666.043092 | 5.3827 | 1.30556 | 1228.693 | 0 | 18.85848 | PIM-1 | 1.158052 | 1061 | 0.26 | 85.41416 | 17.94208 | 149.3544 | 51.42008 | 2119.484
394 | BUVWOF03 | 7.08216 | 0.284265 | 663.439521 | 5.7093 | 1.24046 | 1194.18 | 0 | 21.10686 | PIM-1 | 1.125523 | 1061 | 0.26 | 77.23111 | 15.08112 | 132.7271 | 43.77058 | 1809.228
395 | BUVXOG | 6.82532 | 0.250594 | 628.251287 | 5.20999 | 1.310045 | 1267.418 | 0 | 19.52526 | PIM-1 | 1.194551 | 1061 | 0.26 | 87.26248 | 18.64256 | 153.0464 | 51.5933 | 2188.547
396 | BUVXOG01 | 7.07915 | 0.267293 | 664.384527 | 5.43032 | 1.303634 | 1225.75 | 0 | 18.79808 | PIM-1 | 1.155278 | 1061 | 0.26 | 84.15251 | 17.69731 | 143.1994 | 49.2766 | 2084.331
397 | BUVYEX | 7.01349 | 0.27807 | 639.02622 | 5.55881 | 1.261689 | 1211.643 | 0 | 21.29948 | PIM-1 | 1.141982 | 1061 | 0.26 | 79.94512 | 15.62268 | 138.8386 | 45.9013 | 1858.665
398 | BUVYIB | 10.88811 | 0.709325 | 1760.109827 | 8.55613 | 1.272551 | 702.052 | 0 | 21.51792 | PIM-1 | 0.661689 | 1061 | 0.26 | 111.0041 | 19.54532 | 164.1021 | 48.98035 | 2811.53
399 | BUVYIB01 | 10.81747 | 0.729072 | 1932.021474 | 8.62628 | 1.254013 | 682.9742 | 0 | 20.51803 | PIM-1 | 0.643708 | 1061 | 0.26 | 109.4054 | 19.64987 | 160.8592 | 49.10751 | 2837.431
400 | BUWGAC | 5.78007 | 0.296932 | 690.008054 | 5.51512 | 1.048041 | 1438.335 | 0 | 18.4835 | PIM-1 | 1.355641 | 1061 | 0.26 | 84.52965 | 17.73463 | 136.9849 | 47.22937 | 2186.173
401 | BUWGEG | 6.35253 | 0.424785 | 1098.336527 | 5.82253 | 1.091026 | 1331.191 | 0 | 18.76366 | PIM-1 | 1.254657 | 1061 | 0.26 | 82.12747 | 16.12253 | 129.1417 | 43.18864 | 2116.046
402 | BUYNAL | 4.621 | 0.47165 | 617.88249 | 3.96851 | 1.164417 | 918.6424 | 0 | 27.21007 | PIM-1 | 0.8658269 | 1061 | 0.26 | 114.6459 | 21.5225 | 173.2263 | 51.77865 | 2898.673
403 | CABQEB | 3.76405 | 0.144471 | 0 | 2.70603 | 1.390986 | 1639.099 | 8.95 | 24.11429 | PIM-1 | 1.544862 | 1061 | 0.26 | 135.0188 | 12.97979 | 183.3854 | 45.58214 | 1534.245
404 | CADPII | 5.83169 | 0.130569 | 221.694604 | 5.05861 | 1.152825 | 2036.764 | 0 | 22.20905 | PIM-1 | 1.919665 | 1061 | 0.26 | 89.70774 | 20.6123 | 149.2781 | 57.29027 | 2382.961
405 | CADQAB | 6.63883 | 0.660224 | 1976.134589 | 4.78268 | 1.388098 | 1115.476 | 0.25 | 38.54117 | PIM-1 | 1.051344 | 1061 | 0.26 | 152.0464 | 25.71574 | 212.5322 | 67.10635 | 3848.585
406 | CADQOP | 6.71582 | 0.642433 | 1984.095949 | 4.81933 | 1.393517 | 1096.744 | 0.15 | 40.33582 | PIM-1 | 1.033689 | 1061 | 0.26 | 151.9675 | 26.27225 | 210.766 | 69.18636 | 3785.174
407 | CAGSAG | 9.02799 | 0.650116 | 1701.848237 | 5.29308 | 1.705621 | 961.6087 | 0.01 | 22.45295 | PIM-1 | 0.906323 | 1061 | 0.26 | 95.54683 | 17.3375 | 143.4077 | 45.80365 | 2465.013
408 | CAHLEE | 3.76094 | 0.0700579 | 1.058265 | 3.11934 | 1.205685 | 2514.919 | 13.12 | 68.07027 | PIM-1 | 2.370329 | 1061 | 0.26 | 398.8749 | 38.24319 | 535.845 | 134.1964 | 4009.861
409 | CAHNEF | 4.2178 | 0.166698 | 87.429238 | 3.08502 | 1.367187 | 2336.563 | 0.3 | 30.40143 | PIM-1 | 2.202227 | 1061 | 0.26 | 171.8513 | 19.08909 | 236.9726 | 63.04178 | 2194.755
410 | CAJQEL | 13.93661 | 0.808349 | 1877.733331 | 8.23046 | 1.693297 | 705.6577 | 0 | 26.24868 | PIM-1 | 0.6650873 | 1061 | 0.26 | 84.12123 | 13.58182 | 125.928 | 38.64086 | 2206.214
411 | CAJQIP | 13.27741 | 0.821697 | 2025.302116 | 7.61293 | 1.74406 | 545.4019 | 0 | 19.90479 | PIM-1 | 0.5140451 | 1061 | 0.26 | 83.92318 | 12.68305 | 120.8619 | 37.03722 | 2193.842
412 | CAJVUG | 5.09316 | 0.286003 | 223.4455 | 2.73995 | 1.858851 | 1299.774 | 3.14 | 30.88431 | PIM-1 | 1.225046 | 1061 | 0.26 | 102.8165 | 18.29779 | 215.4072 | 59.59686 | 2113.025
413 | CAJWAN | 5.26771 | 0.576163 | 763.355463 | 4.1451 | 1.270828 | 1238.44 | 0.26 | 50.59086 | PIM-1 | 1.167239 | 1061 | 0.26 | 154.6398 | 27.58252 | 216.1429 | 58.2043 | 3912.578
414 | CAJWER | 5.6876 | 0.5447 | 708.186188 | 4.02535 | 1.412945 | 1271.403 | 0 | 36.476 | PIM-1 | 1.198307 | 1061 | 0.26 | 150.7492 | 28.03875 | 213.7417 | 55.36273 | 3909.851
415 | CAJWIV | 6.19996 | 0.489257 | 856.369691 | 3.79741 | 1.632681 | 1078.91 | 0.66 | 42.28422 | PIM-1 | 1.01688 | 1061 | 0.26 | 169.2115 | 30.48088 | 257.1619 | 75.39688 | 3739.581
416 | CAKFEB | 3.65255 | 0.111788 | 0 | 2.91792 | 1.251765 | 1917.492 | 4.92 | 32.12457 | PIM-1 | 1.80725 | 1061 | 0.26 | 152.5293 | 14.685 | 206.7084 | 50.23882 | 1722.282
417 | CAKFIF | 3.64019 | 0.112132 | 0 | 2.90518 | 1.253 | 1935.656 | 3.97 | 33.43148 | PIM-1 | 1.824369 | 1061 | 0.26 | 150.0202 | 14.35836 | 202.8053 | 49.24231 | 1694.463
418 | CAKXET | 4.14523 | 0.270724 | 67.010105 | 2.82776 | 1.465906 | 1944.047 | 10.66 | 37.85432 | PIM-1 | 1.832278 | 1061 | 0.26 | 211.6844 | 20.13348 | 280.3708 | 69.40713 | 2301.131
419 | CAKXIX | 4.13408 | 0.269175 | 65.630134 | 2.81759 | 1.46724 | 1959.829 | 10.42 | 34.91102 | PIM-1 | 1.847153 | 1061 | 0.26 | 193.2574 | 18.37156 | 256.6394 | 63.40375 | 2123.201
420 | CAKXOD | 4.11875 | 0.271479 | 61.66113 | 2.79775 | 1.472165 | 2006.41 | 11.14 | 34.10435 | PIM-1 | 1.891055 | 1061 | 0.26 | 182.3617 | 17.34057 | 243.0713 | 60.16152 | 2015.706
421 | CAKXUJ | 4.10044 | 0.270524 | 59.968848 | 2.79077 | 1.469286 | 2024.309 | 10.95 | 35.77936 | PIM-1 | 1.907926 | 1061 | 0.26 | 188.8107 | 17.94554 | 252.1572 | 62.35337 | 2078.608
422 | CAKYAQ | 4.08997 | 0.267178 | 59.159314 | 2.78322 | 1.46951 | 2048.054 | 10.67 | 35.70698 | PIM-1 | 1.930305 | 1061 | 0.26 | 189.163 | 17.98963 | 252.6603 | 62.39669 | 2082.378
423 | CAKYEU | 4.05316 | 0.264319 | 55.51977 | 2.75795 | 1.469628 | 2075.346 | 10.08 | 35.42506 | PIM-1 | 1.956028 | 1061 | 0.26 | 183.4387 | 17.50254 | 246.6599 | 61.00726 | 2026.579
424 | CAKYIY | 4.02936 | 0.269365 | 51.637364 | 2.74254 | 1.469207 | 2102.722 | 9.8 | 35.07043 | PIM-1 | 1.98183 | 1061 | 0.26 | 180.7028 | 17.21094 | 242.5381 | 60.20965 | 1998.825
425 | CANRIU | 6.98874 | 0.578866 | 1450.304344 | 4.43531 | 1.575705 | 861.5468 | 0.04 | 26.58543 | PIM-1 | 0.812014 | 1061 | 0.26 | 116.5434 | 21.40604 | 171.6495 | 54.09696 | 2930.519
426 | CANROA | 6.93935 | 0.570877 | 1440.479203 | 4.21694 | 1.645589 | 944.3627 | 0.06 | 26.30824 | PIM-1 | 0.8900685 | 1061 | 0.26 | 109.4326 | 20.34148 | 165.9804 | 51.35931 | 2773.179
427 | CANRUG | 6.57321 | 0.580381 | 1406.166173 | 4.9271 | 1.334093 | 884.5564 | 0 | 27.92047 | PIM-1 | 0.8337006 | 1061 | 0.26 | 113.1243 | 21.86848 | 168.5622 | 53.24122 | 2923.487
428 | CANYIB | 8.93125 | 0.623446 | 1529.742763 | 8.46949 | 1.05452 | 1071.723 | 0.06 | 20.60835 | PIM-1 | 1.010106 | 1061 | 0.26 | 89.97519 | 16.80478 | 143.1153 | 47.70393 | 2376.107
429 | CARGEI | 4.10808 | 0.0940174 | 130.058335 | 3.65886 | 1.122776 | 3443.319 | 0 | 68.07894 | PIM-1 | 3.245353 | 1061 | 0.26 | 339.7078 | 37.5919 | 479.6644 | 131.2933 | 4024.422
430 | CATART03 | 3.52552 | 0.235072 | 0 | 2.45245 | 1.43755 | 1333.298 | 18.82 | 37.26179 | PIM-1 | 1.256643 | 1061 | 0.26 | 137.2607 | 13.14053 | 186.2895 | 46.30849 | 1556.396
431 | CAVMOD | 10.28847 | 0.528831 | 1153.12921 | 9.36955 | 1.098075 | 959.3877 | 0 | 24.26732 | PIM-1 | 0.9042297 | 1061 | 0.26 | 79.72223 | 15.65039 | 126.5564 | 43.12384 | 2055.198
432 | CAVPEW | 20.25907 | 0.855126 | 1918.125394 | 7.7782 | 2.604596 | 402.6837 | 0 | 12.67146 | PIM-1 | 0.3795323 | 1061 | 0.26 | 79.87388 | 11.66138 | 113.0277 | 36.59371 | 2056.174
433 | CAVPIA | 19.92035 | 0.848725 | 1948.875994 | 7.7515 | 2.56987 | 416.142 | 0 | 12.87463 | PIM-1 | 0.3922167 | 1061 | 0.26 | 78.385 | 11.47026 | 111.9332 | 36.0196 | 2036.84
434 | CAVPUM | 20.42752 | 0.854903 | 1927.625434 | 7.78037 | 2.62552 | 407.4311 | 0 | 12.81419 | PIM-1 | 0.3840067 | 1061 | 0.26 | 79.62924 | 11.66985 | 113.22 | 36.04461 | 2055.108
435 | CAVRAU | 8.06449 | 0.638852 | 1654.407137 | 6.43013 | 1.254172 | 993.9909 | 0 | 23.49955 | PIM-1 | 0.9368435 | 1061 | 0.26 | 89.39414 | 18.03986 | 140.8681 | 45.7629 | 2221.309
436 | CAVREY | 7.18071 | 0.616521 | 1717.478794 | 5.30054 | 1.354713 | 1026.558 | 0.11 | 23.47255 | PIM-1 | 0.9675379 | 1061 | 0.26 | 100.0689 | 19.7518 | 158.4889 | 52.70424 | 2418.31
437 | CAWDOU01 | 5.51448 | 0.430536 | 607.33085 | 3.85745 | 1.429566 | 1117.189 | 0 | 25.54916 | PIM-1 | 1.052958 | 1061 | 0.26 | 99.33242 | 17.47889 | 158.3661 | 47.0283 | 2187.418
438 | CAWDOU02 | 4.18148 | 0.15071 | 18.796374 | 2.61978 | 1.596119 | 1470.636 | 2.12 | 23.03918 | PIM-1 | 1.386085 | 1061 | 0.26 | 133.0784 | 13.18563 | 184.9436 | 46.14807 | 1561.706
439 | CAWDOU | 6.97816 | 0.565002 | 1281.277996 | 4.93143 | 1.415038 | 905.1968 | 0 | 25.2921 | PIM-1 | 0.8531544 | 1061 | 0.26 | 103.8589 | 18.7432 | 154.4942 | 48.0747 | 2580.757
440 | CAWGAJ | 5.29963 | 0.365578 | 536.148272 | 2.95239 | 1.79503 | 2006.024 | 0.1 | 31.53172 | PIM-1 | 1.890692 | 1061 | 0.26 | 177.6701 | 22.27548 | 270.656 | 74.75913 | 2509.402
441 | CAWVIH | 6.49654 | 0.365979 | 633.63194 | 4.73872 | 1.370948 | 1240.608 | 0 | 25.3716 | PIM-1 | 1.169282 | 1061 | 0.26 | 108.635 | 23.8706 | 169.5392 | 54.90656 | 2836.192
442 | CAWZUX | 4.75634 | 0.196589 | 176.107215 | 3.15287 | 1.508575 | 1433.026 | 1.48 | 28.51338 | PIM-1 | 1.350637 | 1061 | 0.26 | 146.9734 | 16.36218 | 212.7151 | 54.72568 | 1897.025
443 | CAXPEY | 3.46373 | 0.0424842 | 0 | 2.47258 | 1.400857 | 1840.44 | 62.96 | 28.58817 | PIM-1 | 1.734628 | 1061 | 0.26 | 134.998 | 12.97097 | 183.4274 | 45.61184 | 1533.861
444 | CAXPIC | 3.2013 | 0.039164 | 0 | 2.42141 | 1.322081 | 1888.355 | 99.99 | 30.04241 | PIM-1 | 1.779788 | 1061 | 0.26 | 134.9979 | 12.9736 | 183.4151 | 45.60589 | 1533.719
445 | CAXSUR | 13.20977 | 0.776233 | 1963.676575 | 6.6958 | 1.972844 | 618.7074 | 0 | 29.90734 | PIM-1 | 0.5831361 | 1061 | 0.26 | 81.68646 | 13.33741 | 120.0119 | 37.42333 | 2141.378
446 | CAXTUS | 13.47664 | 0.698428 | 1427.853816 | 13.27334 | 1.015316 | 710.2704 | 0 | 23.98941 | PIM-1 | 0.6694349 | 1061 | 0.26 | 90.19219 | 16.23191 | 134.4395 | 44.95073 | 2226.308
447 | CAXVII | 11.59355 | 0.702745 | 1496.868336 | 10.81412 | 1.072075 | 1123.982 | 0 | 17.80262 | PIM-1 | 1.059361 | 1061 | 0.26 | 86.2979 | 13.81176 | 123.6391 | 40.94113 | 2209.857
448 | CAXVOO | 11.60689 | 0.697657 | 1501.849412 | 10.81841 | 1.072883 | 1120.748 | 0 | 17.58329 | PIM-1 | 1.056313 | 1061 | 0.26 | 87.33263 | 14.06488 | 126.4642 | 42.39044 | 2247.526
449 | CAXVUU | 11.30625 | 0.69723 | 1517.524628 | 10.52946 | 1.073773 | 1147.176 | 0 | 17.81721 | PIM-1 | 1.081221 | 1061 | 0.26 | 88.31844 | 14.31713 | 127.4332 | 41.62635 | 2264.825
450 | CAXWAB | 11.47981 | 0.702095 | 1504.854777 | 10.7455 | 1.068337 | 1145.06 | 0 | 17.67092 | PIM-1 | 1.079227 | 1061 | 0.26 | 87.59751 | 14.39395 | 128.1047 | 42.8165 | 2275.248
451 | CAXWEF | 11.4766 | 0.704007 | 1506.715336 | 10.80785 | 1.061876 | 1144.506 | 0 | 17.57645 | PIM-1 | 1.078705 | 1061 | 0.26 | 90.48794 | 14.50125 | 129.3491 | 42.43839 | 2324.311
452 | CAXWIJ | 11.51419 | 0.703479 | 1508.578231 | 10.74209 | 1.071876 | 1143.004 | 0 | 17.73921 | PIM-1 | 1.077289 | 1061 | 0.26 | 91.35804 | 14.88323 | 131.8375 | 43.39518 | 2351.675
453 | CAXXAC | 5.09424 | 0.309772 | 374.067884 | 3.58861 | 1.419558 | 1323.197 | 0.12 | 26.72142 | PIM-1 | 1.247123 | 1061 | 0.26 | 111.4949 | 20.57649 | 187.9495 | 55.83449 | 2404.3
454 | CAXXEG | 6.07325 | 0.457936 | 912.002007 | 3.85926 | 1.573683 | 1213.18 | 0.03 | 24.24313 | PIM-1 | 1.143431 | 1061 | 0.26 | 97.098 | 18.912 | 155.3435 | 48.22423 | 2315.866
455 | CAXZOS | 9.21896 | 0.597539 | 1289.164091 | 5.54947 | 1.661233 | 933.7716 | 0 | 21.55479 | PIM-1 | 0.8800864 | 1061 | 0.26 | 101.2432 | 20.50156 | 154.6538 | 49.38946 | 2699.328
456 | CAYBAH01 | 5.32479 | 0.318079 | 492.250496 | 4.05504 | 1.313129 | 1494.254 | 0.97 | 24.38898 | PIM-1 | 1.408345 | 1061 | 0.26 | 98.54282 | 18.81827 | 156.6375 | 47.68557 | 2377.466
457 | CAYBAH | 5.44423 | 0.25787 | 344.53975 | 3.89177 | 1.398908 | 1499.656 | 0 | 27.86358 | PIM-1 | 1.413437 | 1061 | 0.26 | 136.6363 | 17.3956 | 178.9907 | 49.87381 | 2154.002
458 | CAYCAI | 6.80768 | 0.317308 | 757.83513 | 3.74439 | 1.818101 | 1984.886 | 0.33 | 48.13346 | PIM-1 | 1.870769 | 1061 | 0.26 | 267.5528 | 34.21321 | 324.9343 | 114.6442 | 3815.197
459 | CAYCEL | 5.71981 | 0.199008 | 194.342319 | 2.58354 | 2.213943 | 1936.999 | 0.07 | 29.75402 | PIM-1 | 1.825635 | 1061 | 0.26 | 90.17326 | 14.69986 | 182.0684 | 49.19836 | 1712.23
460 | CAYDEN | 5.0519 | 0.227616 | 416.242811 | 4.88565 | 1.034028 | 1508.8 | 0 | 27.38097 | PIM-1 | 1.422055 | 1061 | 0.26 | 100.979 | 22.92556 | 160.6696 | 58.0346 | 2675.964
461 | CAYDIR | 5.11017 | 0.231443 | 433.545179 | 4.94322 | 1.033774 | 1496.208 | 0 | 26.91436 | PIM-1 | 1.410186 | 1061 | 0.26 | 97.72308 | 22.43559 | 158.209 | 56.00397 | 2592.111
462 | CAYDOX01 | 5.15472 | 0.23556 | 447.352459 | 4.98126 | 1.034823 | 1490.101 | 0 | 26.75887 | PIM-1 | 1.40443 | 1061 | 0.26 | 98.49512 | 22.22216 | 160.5517 | 56.56138 | 2584.352
463 | CAYDOX02 | 5.19309 | 0.237052 | 458.660092 | 5.02309 | 1.033844 | 1482.68 | 0 | 26.73111 | PIM-1 | 1.397436 | 1061 | 0.26 | 98.68696 | 22.48447 | 158.9326 | 56.42891 | 2608.376
464 | CAYDOX03 | 5.16717 | 0.237122 | 454.513101 | 5.0066 | 1.032072 | 1491.665 | 0 | 26.94547 | PIM-1 | 1.405905 | 1061 | 0.26 | 95.33573 | 21.34656 | 153.1407 | 53.84194 | 2537.293
465 | CAYDOX04 | 5.1925 | 0.23489 | 459.537973 | 5.01971 | 1.034422 | 1482.979 | 0 | 26.86406 | PIM-1 | 1.397718 | 1061 | 0.26 | 95.97199 | 21.84728 | 159.4112 | 55.18664 | 2554.981
466 | CAYDOX05 | 5.1544 | 0.236895 | 451.180274 | 4.99798 | 1.031297 | 1481.481 | 0 | 26.77066 | PIM-1 | 1.396307 | 1061 | 0.26 | 97.35671 | 21.85195 | 158.7968 | 57.34154 | 2569.939
467 | CAYDOX06 | 5.08301 | 0.22864 | 426.368093 | 4.9201 | 1.033111 | 1496.41 | 0 | 27.30405 | PIM-1 | 1.410377 | 1061 | 0.26 | 102.6665 | 23.71206 | 165.5072 | 59.34389 | 2716.743
468 | CAYDOX | 5.19641 | 0.23383 | 458.03387 | 5.00689 | 1.037852 | 1474.277 | 0 | 26.4187 | PIM-1 | 1.389517 | 1061 | 0.26 | 101.2492 | 23.20421 | 161.2251 | 59.05676 | 2652.807
469 | CAYGIU | 5.15906 | 0.235048 | 450.732981 | 4.99584 | 1.032671 | 1487.568 | 0 | 26.86348 | PIM-1 | 1.402043 | 1061 | 0.26 | 98.23233 | 22.24805 | 156.9222 | 55.9727 | 2599.086
470 | CAYKEU | 6.90917 | 0.483398 | 1127.643812 | 5.51195 | 1.253489 | 1659.264 | 0.27 | 63.00401 | PIM-1 | 1.563868 | 1061 | 0.26 | 174.7792 | 31.08116 | 230.5523 | 90.53187 | 4023.074
471 | CAYMIZ | 5.09274 | 0.365865 | 717.034604 | 4.35949 | 1.168196 | 1477.728 | 0 | 27.7787 | PIM-1 | 1.392769 | 1061 | 0.26 | 129.4078 | 27.5736 | 196.0641 | 62.76357 | 3332.881
472 | CAYQUQ | 11.37573 | 0.748043 | 2036.603109 | 6.17998 | 1.840739 | 783.3662 | 0.03 | 18.21238 | PIM-1 | 0.7383282 | 1061 | 0.26 | 90.0151 | 15.43347 | 134.0129 | 42.38771 | 2363.262
473 | CAYSIE | 7.01369 | 0.238772 | 526.733885 | 4.99057 | 1.405389 | 1167.746 | 0.07 | 23.6018 | PIM-1 | 1.100608 | 1061 | 0.26 | 93.3284 | 14.45015 | 151.5129 | 46.1038 | 1728.802
474 | CAYSOK | 7.10061 | 0.248942 | 550.648086 | 5.08651 | 1.395969 | 1155.939 | 0.01 | 23.81072 | PIM-1 | 1.089481 | 1061 | 0.26 | 90.96521 | 14.56251 | 156.0185 | 47.00819 | 1748.327
475 | CAYYEG | 7.23384 | 0.248595 | 566.143578 | 5.22809 | 1.383649 | 1119.479 | 0.04 | 23.35344 | PIM-1 | 1.055117 | 1061 | 0.26 | 93.58481 | 14.6058 | 157.2236 | 47.31297 | 1745.878
476 | CAZFOA | 3.89004 | 0.260968 | 0.197338 | 2.95907 | 1.314616 | 1311.215 | 18.17 | 33.48883 | PIM-1 | 1.23583 | 1061 | 0.26 | 182.4689 | 17.21485 | 236.567 | 59.61293 | 2042.926
477 | CAZGIT | 5.03658 | 0.255694 | 304.952276 | 3.98397 | 1.264211 | 1749.728 | 0 | 35.72778 | PIM-1 | 1.649131 | 1061 | 0.26 | 152.0065 | 31.02204 | 231.6512 | 69.50776 | 3677.847
478 | CAZNEY | 6.26427 | 0.659718 | 1987.104183 | 5.09264 | 1.230063 | 832.052 | 0 | 21.12277 | PIM-1 | 0.7842149 | 1061 | 0.26 | 109.443 | 19.54994 | 159.1149 | 48.14327 | 2878.06
479 | CAZNIC | 6.15888 | 0.431834 | 848.333459 | 4.4898 | 1.371749 | 1215.671 | 0.05 | 27.19408 | PIM-1 | 1.145779 | 1061 | 0.26 | 110.8335 | 23.48877 | 172.2401 | 54.4395 | 2896.015
480 | CAZNOI | 9.90063 | 0.742284 | 2011.982295 | 6.53329 | 1.515413 | 690.799 | 0 | 18.47226 | PIM-1 | 0.6510829 | 1061 | 0.26 | 94.64248 | 15.92137 | 137.4615 | 42.0023 | 2440.703
481 | CAZNUO | 10.27831 | 0.746166 | 1913.752346 | 7.67167 | 1.339775 | 694.472 | 0 | 20.15642 | PIM-1 | 0.6545448 | 1061 | 0.26 | 91.31605 | 15.57315 | 133.9606 | 41.67953 | 2364.313
482 | CDLGLU01 | 3.41972 | 0.145494 | 0 | 2.80899 | 1.21742 | 1892.233 | 59.43 | 33.55693 | PIM-1 | 1.783443 | 1061 | 0.26 | 135.5301 | 12.91803 | 184.0576 | 45.4796 | 1538.975
483 | CDLGLU02 | 3.33435 | 0.0915896 | 0 | 2.44259 | 1.365088 | 1907.486 | 99.99 | 24.81151 | PIM-1 | 1.797819 | 1061 | 0.26 | 134.9696 | 12.97538 | 183.3808 | 45.59589 | 1533.353
484 | CDLGLU10 | 3.40131 | 0.141779 | 0 | 2.76994 | 1.227936 | 1874.065 | 89.27 | 32.04975 | PIM-1 | 1.766319 | 1061 | 0.26 | 135.3708 | 12.93475 | 183.8781 | 45.53082 | 1537.38
485 | CDLGLU11 | 3.39379 | 0.135357 | 0 | 2.72562 | 1.245144 | 1874.065 | 100 | 31.26903 | PIM-1 | 1.766319 | 1061 | 0.26 | 135.2349 | 12.94795 | 183.7127 | 45.52353 | 1536.021
486 | CDLGLU12 | 3.40713 | 0.149033 | 0 | 2.85499 | 1.193395 | 1885.471 | 80.78 | 33.6092 | PIM-1 | 1.77707 | 1061 | 0.26 | 136.2516 | 12.94501 | 184.9916 | 45.5586 | 1546.188
487 | CEBDOD | 5.66465 | 0.313649 | 686.325148 | 5.15984 | 1.097834 | 2397.668 | 0 | 44.29163 | PIM-1 | 2.259819 | 1061 | 0.26 | 149.701 | 31.90977 | 232.7513 | 84.17313 | 3670.581
488 | CECVAI | 8.49795 | 0.723359 | 2423.892833 | 6.03194 | 1.408825 | 769.6443 | 0 | 18.86577 | PIM-1 | 0.7253952 | 1061 | 0.26 | 86.57618 | 14.13677 | 127.0243 | 40.80016 | 2161.692
489 | CECVIQ | 3.94859 | 0.254836 | 127.12361 | 3.20856 | 1.230642 | 2172.427 | 2.05 | 45.51183 | PIM-1 | 2.047528 | 1061 | 0.26 | 269.7701 | 27.02839 | 225.3403 | 80.86858 | 3123.738
490 | CECVOW | 3.93864 | 0.254804 | 119.304211 | 3.18862 | 1.235218 | 2198.171 | 2.28 | 42.5585 | PIM-1 | 2.071792 | 1061 | 0.26 | 249.7557 | 24.83114 | 225.5984 | 76.94996 | 2896.917
491 | CEDFIC | 5.4924 | 0.585744 | 1641.165907 | 4.94828 | 1.109961 | 1214.207 | 0 | 24.73229 | PIM-1 | 1.144398 | 1061 | 0.26 | 136.4462 | 25.26217 | 196.297 | 64.99439 | 3408.693
492 | CEFLEF | 7.24143 | 0.323472 | 370.830243 | 3.11475 | 2.324883 | 1541.927 | 0.9 | 28.5981 | PIM-1 | 1.453277 | 1061 | 0.26 | 117.4919 | 15.14107 | 182.3358 | 49.22578 | 1764.338
493 | CEGDUO | 4.82541 | 0.264166 | 441.445007 | 3.97638 | 1.213518 | 1918.296 | 0 | 23.39964 | PIM-1 | 1.808007 | 1061 | 0.26 | 98.53315 | 17.78676 | 171.0988 | 51.52683 | 2087.453
494 | CEGFAW | 4.76954 | 0.282763 | 452.958346 | 3.53933 | 1.347583 | 1844.76 | 0 | 22.53163 | PIM-1 | 1.738699 | 1061 | 0.26 | 117.6083 | 16.50249 | 188.7308 | 51.20273 | 1929.742
495 | CEGWER | 4.43901 | 0.308748 | 491.823316 | 3.87534 | 1.14545 | 1460.798 | 0 | 41.9004 | PIM-1 | 1.376812 | 1061 | 0.26 | 149.4657 | 32.21822 | 214.2122 | 69.19277 | 3885.319
496 | CEHKUW | 6.93881 | 0.670323 | 1917.779321 | 5.89053 | 1.17796 | 1263.454 | 0 | 17.09376 | PIM-1 | 1.190814 | 1061 | 0.26 | 113.6787 | 18.58893 | 160.598 | 47.76331 | 3027.289
497 | CEHLAD | 10.21413 | 0.75409 | 1967.47735 | 5.8901 | 1.734118 | 853.5376 | 0 | 17.89926 | PIM-1 | 0.8044652 | 1061 | 0.26 | 90.4465 | 14.77812 | 131.563 | 42.59558 | 2302.927
498 | CEHPIP | 5.20567 | 0.287779 | 200.02716 | 3.82632 | 1.36049 | 1364.901 | 0 | 29.94268 | PIM-1 | 1.286429 | 1061 | 0.26 | 123.8534 | 25.22787 | 190.1375 | 52.27871 | 3068.308
499 | CEHWIX | 3.77572 | 0.294331 | 0.000242 | 3.29583 | 1.145605 | 1553.359 | 0 | 33.29146 | PIM-1 | 1.464052 | 1061 | 0.26 | 206.1367 | 19.21537 | 211.0056 | 49.47446 | 2425.362
500 | CEHWOD | 3.34215 | 0.16688 | 0 | 2.46185 | 1.357577 | 1635.604 | 99.99 | 24.39404 | PIM-1 | 1.541568 | 1061 | 0.26 | 134.9867 | 12.97028 | 183.3977 | 45.58919 | 1533.528
501 | CEHZAR01 | 2.93063 | 0.0249086 | 0 | 2.47894 | 1.182211 | 2669.956 | 99.99 | -1.980887 | PIM-1 | 2.516452 | 1061 | 0.26 | 134.9677 | 12.97733 | 183.38 | 45.59718 | 1533.333
502 | CEHZAR | 2.93605 | 0.0266031 | 0 | 2.46944 | 1.188954 | 2685.06 | 99.99 | 2.91604 | PIM-1 | 2.530688 | 1061 | 0.26 | 134.9677 | 12.97737 | 183.38 | 45.59717 | 1533.333
503 | CEJBEA | 7.33038 | 0.265371 | 627.692905 | 5.85474 | 1.252042 | 1575.149 | 0 | 23.21997 | PIM-1 | 1.484589 | 1061 | 0.26 | 84.16929 | 14.90489 | 140.4496 | 44.79571 | 1798.077
504 | CEJZAU | 7.19009 | 0.530468 | 1168.186335 | 4.36372 | 1.647697 | 1039.813 | 0.04 | 24.16918 | PIM-1 | 0.9800313 | 1061 | 0.26 | 115.2481 | 23.42342 | 171.9744 | 52.91518 | 3026.202
505 | CEKHIL | 8.90548 | 0.816706 | 2600.792015 | 6.79186 | 1.311199 | 613.5818 | 0 | 15.1001 | PIM-1 | 0.5783052 | 1061 | 0.26 | 93.84233 | 13.98543 | 133.1238 | 40.86208 | 2488.863
506 | CELKEL | 5.6698 | 0.280434 | 360.306437 | 2.68133 | 2.114548 | 1354.765 | 0.03 | 32.42433 | PIM-1 | 1.276875 | 1061 | 0.26 | 132.6533 | 21.78617 | 253.2427 | 71.73132 | 2426.205
507 | CELZEA | 5.3255 | 0.489428 | 1070.43431 | 4.52273 | 1.177497 | 1629.842 | 0 | 27.10077 | PIM-1 | 1.536138 | 1061 | 0.26 | 116.2434 | 22.90735 | 174.9525 | 57.24762 | 3040.447
508 | CELZIE | 5.90423 | 0.279876 | 311.050119 | 2.6714 | 2.210163 | 1311.828 | 0.19 | 29.60715 | PIM-1 | 1.236407 | 1061 | 0.26 | 107.5164 | 19.13594 | 217.7663 | 61.87158 | 2162.52
509 | CELZOK | 5.96707 | 0.386979 | 493.662682 | 1.83776 | 3.246926 | 1251.436 | 0 | 30.36435 | PIM-1 | 1.179487 | 1061 | 0.26 | 122.131 | 26.18118 | 240.0462 | 74.45256 | 2858.936
510 | CENJIQ | 8.5056 | 0.433574 | 836.552738 | 4.03981 | 2.105446 | 1277.593 | 0.07 | 29.42221 | PIM-1 | 1.204141 | 1061 | 0.26 | 86.25915 | 15.67163 | 140.2032 | 45.92663 | 1950.583
511 | CENKAJ | 8.21931 | 0.436027 | 851.227963 | 4.12189 | 1.994063 | 1276.324 | 0.77 | 28.20056 | PIM-1 | 1.202944 | 1061 | 0.26 | 80.28349 | 15.48344 | 135.2549 | 44.82555 | 1948.567
512 | CENPUI | 6.19698 | 0.478379 | 813.328862 | 4.05893 | 1.526752 | 999.8858 | 0.01 | 28.75879 | PIM-1 | 0.9423995 | 1061 | 0.26 | 137.738 | 29.91343 | 201.4 | 60.73264 | 3595.297
513 | CEQBUV | 6.8037 | 0.166339 | 274.98183 | 4.57353 | 1.487626 | 2002.735 | 5.78 | 19.45733 | PIM-1 | 1.887592 | 1061 | 0.26 | 74.9188 | 15.18509 | 135.6262 | 45.12514 | 1800.894
514 | CERMIV | 6.14808 | 0.339933 | 542.018596 | 3.15163 | 1.950762 | 1695.955 | 1.61 | 27.35099891 | PIM-1 | 1.59845 | 1061 | 0.26 | 138.4538 | 15.78613 | 206.1014 | 54.065 | 1862.773
515 | CESYEF01 | 3.28814 | 0.096963 | 0 | 2.88315 | 1.140468 | 2228.491 | 100 | 22.38014 | PIM-1 | 2.100368 | 1061 | 0.26 | 135.6383 | 12.95945 | 184.2325 | 45.42955 | 1540.038
516 | CESYEF | 3.18076 | 0.0857176 | 0 | 2.7668 | 1.149617 | 2284.505 | 100 | 19.48485 | PIM-1 | 2.153162 | 1061 | 0.26 | 135.0092 | 12.95459 | 183.433 | 45.55475 | 1533.749
517 | CETFOX | 5.89862 | 0.472265 | 1045.841964 | 5.05783 | 1.166235 | 1361.128 | 0.07 | 36.03037 | PIM-1 | 1.282873 | 1061 | 0.26 | 117.7857 | 22.74357 | 187.8658 | 61.38344 | 2816.929
518 | CETFUD | 4.78644 | 0.380516 | 645.207257 | 4.1075 | 1.165293 | 1428.34 | 0 | 43.79212 | PIM-1 | 1.34622 | 1061 | 0.26 | 148.1901 | 29.40861 | 212.2653 | 61.28587 | 3845.871
519 | CETGOY | 10.22503 | 0.67521 | 1775.738613 | 9.4107 | 1.086532 | 619.5903 | 0.01 | 16.45738 | PIM-1 | 0.5839682 | 1061 | 0.26 | 93.44132 | 16.05285 | 137.2396 | 43.94524 | 2458.522
520 | CETHEQ | 9.71439 | 0.577899 | 1557.921408 | 7.35338 | 1.321078 | 1064.629 | 0.01 | 17.70079 | PIM-1 | 1.00342 | 1061 | 0.26 | 79.96127 | 13.09452 | 125.0805 | 39.99417 | 1733.748
521 | CETJAN | 5.90298 | 0.366786 | 632.932651 | 3.79569 | 1.55518 | 1047.566 | 0 | 26.04044 | PIM-1 | 0.9873381 | 1061 | 0.26 | 122.9322 | 19.92045 | 182.9989 | 61.07283 | 2368.381
522 | CETVAA | 4.44677 | 0.220146 | 167.535659 | 3.28831 | 1.352296 | 1288.27 | 0.66 | 34.25585 | PIM-1 | 1.214204 | 1061 | 0.26 | 159.2883 | 22.89322 | 280.6859 | 70.36307 | 2577.238
523 | CEXHET | 5.56033 | 0.440216 | 742.683143 | 3.64308 | 1.526272 | 1076.7 | 0.07 | 26.44034 | PIM-1 | 1.014797 | 1061 | 0.26 | 120.7647 | 22.77819 | 184.9785 | 54.99864 | 2847.544
524 | CEXSEE | 5.7859 | 0.478536 | 886.166438 | 3.93376 | 1.470832 | 1096.973 | 0.46 | 22.60764 | PIM-1 | 1.033905 | 1061 | 0.26 | 107.6996 | 19.31039 | 168.2121 | 50.35622 | 2482.891
525 | CEYPUT | 5.36995 | 0.45239 | 703.400431 | 3.83237 | 1.401209 | 1206.674 | 0 | 28.07166 | PIM-1 | 1.137299 | 1061 | 0.26 | 125.1638 | 25.69971 | 187.1499 | 56.02911 | 3212.661
526 | CEZFIY | 5.34194 | 0.348518 | 487.721555 | 3.72114 | 1.435565 | 1189.873 | 0 | 25.57588 | PIM-1 | 1.121464 | 1061 | 0.26 | 110.5624 | 23.26913 | 169.7367 | 52.67475 | 2856.49
527 | CEZMUR | 5.04083 | 0.153963 | 178.481131 | 2.73115 | 1.84568 | 2331.1 | 1.73 | 41.79565 | PIM-1 | 2.197078 | 1061 | 0.26 | 171.2293 | 17.56865 | 241.4591 | 61.46894 | 2007.306
528 | CEZNAY | 5.01935 | 0.260892 | 282.739764 | 2.93554 | 1.709856 | 2114.408 | 2.45 | 68.16345 | PIM-1 | 1.992844 | 1061 | 0.26 | 363.371 | 37.19328 | 407.0103 | 131.6165 | 4023.831
529 | cg034025wsi20030214 | 9.90635 | 0.430939 | 865.308344 | 2.42974 | 4.077123 | 988.6359 | 0.11 | 23.80346 | PIM-1 | 0.9317963 | 1061 | 0.26 | 86.4692 | 15.22619 | 158.2242 | 46.5323 | 1773.78
530 | cg050585esi20051105 | 4.98405 | 0.407969 | 562.665522 | 3.48688 | 1.429372 | 1806.258 | 0.15 | 27.73051 | PIM-1 | 1.702411 | 1061 | 0.26 | 106.6439 | 17.78065 | 161.3308 | 47.94052 | 2254.895
531 | cg060408tsi20060629 | 5.11718 | 0.331055 | 154.003783 | 3.57473 | 1.431487 | 1478.879 | 0 | 36.14517 | PIM-1 | 1.393854 | 1061 | 0.26 | 151.9961 | 31.17608 | 212.9452 | 55.7989 | 3867.376
532 | cg060732osi20070605 | 11.11008 | 0.834941 | 1152.826832 | 2.45168 | 4.531619 | 2116.214 | 0 | 28.29387 | PIM-1 | 1.994547 | 1061 | 0.26 | 141.0425 | 33.81296 | 217.6483 | 67.71541 | 3633.459
533 | cg0702636-file001 | 6.23351 | 0.823096 | 2352.721407 | 5.51273 | 1.130748 | 921.2804 | 0 | 16.21918 | PIM-1 | 0.8683133 | 1061 | 0.26 | 125.1187 | 19.74637 | 176.1313 | 50.29461 | 3315.595
534 | cg0702636-file002 | 6.75248 | 0.417676 | 540.724339 | 3.25309 | 2.075713 | 1008.697 | 0.34 | 23.54644 | PIM-1 | 0.9507045 | 1061 | 0.26 | 149.2728 | 19.66018 | 235.3309 | 58.91538 | 2392.138
535 | cg100226u | 6.77697 | 0.431514 | 552.9966 | 3.31842 | 2.042228 | 991.1248 | 0.33 | 23.69623 | PIM-1 | 0.9341421 | 1061 | 0.26 | 148.9971 | 19.55399 | 229.0778 | 57.39785 | 2402.905
536 | QUTHAP | 5.69388 | 0.438068 | 654.974205 | 4.40862 | 1.291533 | 1257.791 | 0 | 111.3061 | PIM-1 | 1.185477 | 1061 | 0.26 | 156.5892 | 26.2315 | 237.059 | 86.83439 | 4025
537 | cg100357q | 4.24523 | 0.105903 | 38.809587 | 2.41863 | 1.755221 | 1471.136 | 2.04 | 31.78853 | PIM-1 | 1.386556 | 1061 | 0.26 | 114.581 | 13.42152 | 183.4281 | 46.58636 | 1579.763
538 | cg200120p | 8.27068 | 0.520338 | 1235.967527 | 4.14256 | 1.996514 | 819.1194 | 0.02 | 23.4108 | PIM-1 | 0.7720258 | 1061 | 0.26 | 88.64986 | 15.74363 | 143.6318 | 45.23755 | 2004.083
539 | cg200261j | 5.21581 | 0.648468 | 1448.065529 | 3.97485 | 1.312203 | 1322.25 | 0 | 28.43996 | PIM-1 | 1.24623 | 1061 | 0.26 | 137.3951 | 23.99512 | 195.2108 | 58.74234 | 3416.334
540 | cg200332y | 4.88872 | 0.477044 | 601.389614 | 3.61854 | 1.35102 | 1247.32 | 0.84 | 28.34114 | PIM-1 | 1.175608 | 1061 | 0.26 | 122.6938 | 23.2527 | 193.7924 | 58.16067 | 2821.407
541 | cg200606r | 4.28794 | 0.142683 | 139.857513 | 2.8499 | 1.504593 | 1759.369 | 0 | 59.91493 | PIM-1 | 1.658217 | 1061 | 0.26 | 345.187 | 38.23048 | 448.6577 | 132.2997 | 4018.196
542 | cg200615s | 4.67005 | 0.283534 | 156.427958 | 2.56312 | 1.822018 | 1717.367 | 1.95 | 41.23071 | PIM-1 | 1.618631 | 1061 | 0.26 | 226.6904 | 31.52975 | 409.6185 | 107.5995 | 3429.727
543 | cg2007167 | 5.1962 | 0.457479 | 781.268863 | 4.27753 | 1.214766 | 1124.239 | 0.04 | 29.30043 | PIM-1 | 1.059603 | 1061 | 0.26 | 126.9281 | 24.0929 | 199.8259 | 61.90508 | 3073.291
544 | cg2007167 | 5.18958 | 0.450285 | 759.750968 | 4.24308 | 1.223069 | 1104.928 | 0.07 | 38.95053 | PIM-1 | 1.041403 | 1061 | 0.26 | 152.6677 | 28.78418 | 238.6463 | 75.89462 | 3589.428
545 | cg201283a | 4.26728 | 0.180989 | 30.165876 | 3.40774 | 1.252232 | 1227.206 | 1.16 | 28.15743 | PIM-1 | 1.15665 | 1061 | 0.26 | 200.785 | 25.18668 | 246.2429 | 66.33629 | 2887.619
546 | cg3001009 | 6.01321 | 0.430616 | 998.597085 | 5.05928 | 1.188551 | 1138.658 | 0 | 22.30982 | PIM-1 | 1.073193 | 1061 | 0.26 | 115.8749 | 23.24506 | 170.8888 | 51.70489 | 3056.865
547 | cg300256k | 6.49481 | 0.578673 | 1338.352193 | 4.27101 | 1.520673 | 1122.242 | 0.01 | 22.80014 | PIM-1 | 1.057721 | 1061 | 0.26 | 107.0554 | 21.97292 | 167.4827 | 53.57863 | 2741.642
548 | cg300256k | 8.05407 | 0.49262 | 1202.098123 | 6.75932 | 1.19155 | 960.7537 | 0.21 | 25.69072 | PIM-1 | 0.9055172 | 1061 | 0.26 | 88.819 | 16.46407 | 136.5695 | 46.54345 | 2122.269
549 | cg3002866 | 13.81052 | 0.799656 | 1946.052543 | 8.01018 | 1.724121 | 563.6424 | 0 | 23.60601 | PIM-1 | 0.531237 | 1061 | 0.26 | 83.58707 | 12.84536 | 121.4147 | 40.26066 | 2099.952
550 | cg300302n | 4.41795 | 0.456885 | 333.487954 | 2.98056 | 1.482255 | 1140.761 | 1.81 | 23.08735 | PIM-1 | 1.075176 | 1061 | 0.26 | 152.7545 | 15.95183 | 201.5713 | 51.20363 | 1979.033
551 | cg300598y | 4.61209 | 0.49346 | 470.23734 | 3.22613 | 1.429605 | 1077.997 | 0.76 | 22.25359 | PIM-1 | 1.01602 | 1061 | 0.26 | 154.5719 | 17.08875 | 197.4489 | 50.78748 | 2208.68
552 | cg300827e | 4.69664 | 0.563911 | 1248.470932 | 4.11195 | 1.142193 | 1097.49 | 0.24 | 22.06546 | PIM-1 | 1.034393 | 1061 | 0.26 | 116.9763 | 21.92533 | 170.4244 | 48.61785 | 3096.979
553 | cg300979c | 12.65792 | 0.817335 | 2160.644129 | 7.41339 | 1.70744 | 667.564 | 0 | 19.07072 | PIM-1 | 0.6291838 | 1061 | 0.26 | 82.43019 | 12.72845 | 117.8264 | 37.18205 | 2132.056
554 | cg3015354 | 6.24462 | 0.43293 | 827.810298 | 3.8099 | 1.639051 | 2753.663 | 0 | 25.39176 | PIM-1 | 2.595347 | 1061 | 0.26 | 111.6727 | 18.86431 | 172.3506 | 52.59355 | 2252.99
555 | cg301577a | 5.76822 | 0.467856 | 1055.249009 | 4.62513 | 1.247148 | 1110.635 | 0 | 21.97533 | PIM-1 | 1.046781 | 1061 | 0.26 | 105.6734 | 21.82452 | 163.0503 | 52.57792 | 2693.992
556 | cg301725z | 6.69877 | 0.769376 | 2180.816965 | 5.40684 | 1.238944 | 878.5378 | 0 | 18.22002 | PIM-1 | 0.8280281 | 1061 | 0.26 | 125.7686 | 20.4479 | 177.5247 | 50.73995 | 3323.74
557 | cg301725z | 8.26997 | 0.795527 | 2138.393984 | 6.53639 | 1.26522 | 770.8773 | 0 | 16.33436 | PIM-1 | 0.7265573 | 1061 | 0.26 | 107.9018 | 17.21631 | 153.1481 | 45.96302 | 2858.968
558 | cg301725z | 8.20931 | 0.792044 | 2095.407312 | 6.61957 | 1.240158 | 786.8186 | 0 | 15.99205 | PIM-1 | 0.7415821 | 1061 | 0.26 | 105.0507 | 16.90931 | 148.719 | 44.56741 | 2779.098
559 | cg400449c | 6.04182 | 0.466147 | 1128.198213 | 4.78062 | 1.263815 | 1088.438 | 0.01 | 26.39559 | PIM-1 | 1.02586 | 1061 | 0.26 | 105.2827 | 21.72824 | 159.1598 | 50.93733 | 2786.253
560 | cg400643g | 4.83661 | 0.382483 | 338.107192 | 3.74279 | 1.292247 | 1158.141 | 0.24 | 31.57564 | PIM-1 | 1.091556 | 1061 | 0.26 | 123.9645 | 22.59574 | 216.4408 | 66.12205 | 2569.287
561 | cg4012185 | 7.03754 | 0.670317 | 2107.512887 | 5.53838 | 1.270686 | 930.1086 | 0 | 18.68554 | PIM-1 | 0.876634 | 1061 | 0.26 | 100.218 | 17.21119 | 146.7992 | 44.88038 | 2636.384
562 | cg401858s | 12.87151 | 0.722972 | 1947.194424 | 4.32746 | 2.97438 | 737.0648 | 0 | 17.38499 | PIM-1 | 0.6946888 | 1061 | 0.26 | 90.75022 | 15.08892 | 131.7304 | 43.86587 | 2267.768
563 | cg401887b | 4.92521 | 0.46376 | 564.859119 | 3.49647 | 1.408624 | 1180.814 | 0.29 | 26.27894 | PIM-1 | 1.112925 | 1061 | 0.26 | 155.887 | 21.35936 | 228.8102 | 58.12102 | 2502.01
564 | cg401887b | 5.58191 | 0.239508 | 420.351819 | 4.61814 | 1.208692 | 1282.288 | 1 | 26.65049 | PIM-1 | 1.208565 | 1061 | 0.26 | 92.49354 | 20.30692 | 148.196 | 50.0859 | 2438.335
565 | cg401887b | 20.37566 | 0.874527 | 1846.793925 | 9.90922 | 2.056232 | 515.2475 | 0 | 15.02638 | PIM-1 | 0.4856244 | 1061 | 0.26 | 77.57546 | 10.51827 | 109.9953 | 34.75404 | 1957.597
566 | cg500033b | 9.72623 | 0.813875 | 1773.342937 | 8.82974 | 1.101531 | 1573.449 | 0 | 27.540951 | PIM-1 | 1.482987 | 1061 | 0.26 | 89.37887 | 14.16345 | 128.6532 | 40.91467 | 2306.11
567 | cg500033b | 11.24994 | 0.852564 | 2057.09081 | 9.49767 | 1.184495 | 554.4926 | 0 | 13.50013 | PIM-1 | 0.5226132 | 1061 | 0.26 | 84.93421 | 11.99329 | 120.133 | 37.59056 | 2223.578
568 | cg500091k | 5.01183 | 0.408661 | 582.190174 | 3.04947 | 1.643509 | 1074.046 | 0 | 30.60272 | PIM-1 | 1.012296 | 1061 | 0.26 | 132.2134 | 31.3952 | 203.2096 | 63.20708 | 3438.104
569 | cg500116f | 10.40468 | 0.660019 | 1824.886223 | 5.07098 | 2.051809 | 834.3252 | 0 | 22.75084 | PIM-1 | 0.7863574 | 1061 | 0.26 | 103.017 | 17.7521 | 150.4005 | 46.63147 | 2715.068
570 | cg500121f | 7.16379 | 0.58453 | 1248.770923 | 4.82619 | 1.484357 | 994.0584 | 0.46 | 23.56708 | PIM-1 | 0.9369071 | 1061 | 0.26 | 104.2386 | 20.79366 | 156.2646 | 50.45172 | 2767.99
571 | cg500149s | 6.52889 | 0.579785 | 1124.79799 | 4.75513 | 1.37302 | 1089.816 | 0.5 | 27.73625 | PIM-1 | 1.027159 | 1061 | 0.26 | 118.4109 | 23.89302 | 173.0985 | 53.08036 | 3152.645
572 | cg500175k | 7.01096 | 0.558379 | 1185.244455 | 4.61744 | 1.518365 | 1006.895 | 0.03 | 23.24022 | PIM-1 | 0.949006 | 1061 | 0.26 | 111.8958 | 22.79504 | 176.5665 | 54.74032 | 2924.366
573 | cg500192d | 17.06774 | 0.690901 | 1506.119157 | 7.18297 | 2.37614 | 779.5952 | 0 | 22.45284 | PIM-1 | 0.734774 | 1061 | 0.26 | 98.16227 | 17.04158 | 142.3069 | 44.59982 | 2594.37
574 | cg500192d | 6.41301 | 0.384808 | 626.43402 | 4.86183 | 1.319053 | 1153.443 | 0.01 | 33.45873 | PIM-1 | 1.087128 | 1061 | 0.26 | 99.93701 | 19.67113 | 156.1342 | 53.98716 | 2297.29
575 | cg5008236 | 6.1572 | 0.330192 | 692.792064 | 4.57393 | 1.346151 | 1236.822 | 0.16 | 21.84985 | PIM-1 | 1.165714 | 1061 | 0.26 | 84.35562 | 16.72951 | 140.0489 | 46.1775 | 2048.339
576 | cg500975j | 6.1572 | 0.326298 | 693.511122 | 4.57393 | 1.346151 | 1236.822 | 0.16 | 21.79216 | PIM-1 | 1.165714 | 1061 | 0.26 | 87.63565 | 17.24042 | 145.8999 | 47.27692 | 2105.701
577 | cg501012e | 9.02632 | 0.717104 | 2344.929049 | 7.52711 | 1.199175 | 738.2686 | 0 | 8.51717688 | PIM-1 | 0.6958234 | 1061 | 0.26 | 75.93705 | 11.30305 | 106.998 | 35.8124 | 1902.604
578 | cg5010616 | 10.58889 | 0.755626 | 2295.779492 | 8.21137 | 1.28954 | 621.5145 | 0 | 8.039069 | PIM-1 | 0.5857818 | 1061 | 0.26 | 75.07522 | 10.72379 | 105.6167 | 35.27364 | 1859.039
579 | cg5010616 | 7.49731 | 0.348756 | 722.843115 | 4.21343 | 1.779384 | 1448.316 | 0.04 | 22.92778 | PIM-1 | 1.365048 | 1061 | 0.26 | 97.67843 | 20.04004 | 157.1225 | 52.05014 | 2433.253
580 | cg5010616 | 15.26084 | 0.72191 | 1687.627158 | 10.84337 | 1.407389 | 834.6874 | 0 | 21.79122 | PIM-1 | 0.7866988 | 1061 | 0.26 | 95.61486 | 16.39948 | 144.071 | 45.51677 | 2342.249
581 | cg5010616 | 9.17489 | 0.579066 | 1271.077808 | 7.98957 | 1.148358 | 929.8506 | 0.5 | 28.80145 | PIM-1 | 0.8763908 | 1061 | 0.26 | 112.5698 | 20.27914 | 173.3358 | 53.31781 | 2823.947
582 | cg501141m | 4.28619 | 0.387934 | 161.687493 | 2.95991 | 1.448081 | 1710.705 | 0.21 | 30.00616 | PIM-1 | 1.612351 | 1061 | 0.26 | 210.2494 | 20.94908 | 266.3844 | 65.13936 | 2446.845
583 | cg501141m | 4.27325 | 0.381222 | 156.772949 | 2.94575 | 1.450649 | 1713.71 | 0.07 | 30.04751 | PIM-1 | 1.615184 | 1061 | 0.26 | 220.2161 | 21.93554 | 282.4378 | 69.32015 | 2550.394
584 | cg501141m | 11.07723 | 0.558008 | 1156.611054 | 9.2554 | 1.19684 | 942.0279 | 0.03 | 19.38234 | PIM-1 | 0.887868 | 1061 | 0.26 | 95.13957 | 17.47811 | 138.3902 | 46.13785 | 2396.226
585 | cg501231v | 4.88985 | 0.098069 | 56.37713 | 2.68705 | 1.819784 | 1501.546 | 0 | 34.80092 | PIM-1 | 1.415218 | 1061 | 0.26 | 117.6234 | 13.91841 | 192.01 | 48.63809 | 1632.172
586 | cg5012617 | 5.00808 | 0.325584 | 403.577456 | 3.18752 | 1.571152 | 1433.403 | 1.7 | 26.78176 | PIM-1 | 1.350992 | 1061 | 0.26 | 113.3733 | 18.97905 | 193.0715 | 56.57902 | 2199.842
587 | cg5012617 | 11.00208 | 0.92931 | 1974.608179 | 5.91772 | 1.859175 | 888.5067 | 0 | 22.09016 | PIM-1 | 0.8374238 | 1061 | 0.26 | 136.0814 | 22.15307 | 190.8408 | 53.4419 | 3590.666
588 | cg501279y | 10.97164 | 0.941254 | 1982.912219 | 5.86477 | 1.870771 | 887.0296 | 0 | 21.98892 | PIM-1 | 0.8360317 | 1061 | 0.26 | 137.3663 | 21.68589 | 192.2659 | 53.32402 | 3624.302
589 | cg501332u | 10.88203 | 0.873423 | 1999.680725 | 5.89078 | 1.847299 | 813.9006 | 0 | 21.51489 | PIM-1 | 0.7671071 | 1061 | 0.26 | 122.7594 | 20.81259 | 173.6113 | 51.0431 | 3247.379
590 | cg501332u | 10.75788 | 0.86594 | 1988.743723 | 6.0564 | 1.776283 | 817.1164 | 0 | 20.96298 | PIM-1 | 0.7701379 | 1061 | 0.26 | 122.6529 | 20.60021 | 173.8207 | 51.2125 | 3247.827
591 | cg501560z | 16.94263 | 0.83627 | 2186.962007 | 7.25843 | 2.3342 | 592.3717 | 0 | 14.67518 | PIM-1 | 0.5583145 | 1061 | 0.26 | 83.617 | 12.87103 | 119.6725 | 38.32491 | 2164.861
592 | cg501560z | 6.40104 | 0.38016 | 799.896772 | 2.85131 | 2.244947 | 1469.211 | 2.09 | 22.40768 | PIM-1 | 1.384741 | 1061 | 0.26 | 108.2492 | 14.70003 | 172.3103 | 48.82797 | 1726.367
593 | cg501604c | 4.23464 | 0.0562272 | 8.392446 | 2.81593 | 1.503816 | 2360.266 | 9.52 | 41.7525 | PIM-1 | 2.224567 | 1061 | 0.26 | 133.8798 | 13.00318 | 183.3756 | 45.60981 | 1536.041
594 | cg501730q | 4.30493 | 0.0563025 | 11.115937 | 2.79067 | 1.542615 | 2331.403 | 8.07 | 40.60673 | PIM-1 | 2.197364 | 1061 | 0.26 | 132.8635 | 12.9973 | 183.1192 | 45.57273 | 1535.599
595 | cg501758a | 4.23931 | 0.20648 | 27.257603 | 2.86998 | 1.477122 | 1455.09 | 4.56 | 27.49578 | PIM-1 | 1.371432 | 1061 | 0.26 | 130.7156 | 14.19077 | 188.2993 | 48.15573 | 1664.954
596 | cg5018328 | 4.11931 | 0.19555 | 3.915833 | 2.80454 | 1.468801 | 1490.388 | 8.1 | 27.89977 | PIM-1 | 1.404701 | 1061 | 0.26 | 137.6702 | 13.97015 | 188.9982 | 47.86549 | 1640.691
597 | cg5b00056 | 4.01335 | 0.309313 | 7.871375 | 3.33782 | 1.202387 | 1255.342 | 11.8 | 27.74404 | PIM-1 | 1.183169 | 1061 | 0.26 | 135.5884 | 13.41873 | 165.8071 | 43.29249 | 1670.099
598 | cg8001114-file004 | 4.97956 | 0.374385 | 919.446393 | 4.41476 | 1.127934 | 1619.771 | 0 | 56.52222 | PIM-1 | 1.526646 | 1061 | 0.26 | 160.2277 | 32.12101 | 221.064 | 79.04881 | 4021.836
599 | cg8002564 | 5.1054 | 0.186496 | 191.944545 | 4.19275 | 1.217673 | 1867.196 | 8.38 | 28.171 | PIM-1 | 1.759845 | 1061 | 0.26 | 94.88285 | 21.07513 | 147.2247 | 46.5525 | 2558.444
600 | cg8002564 | 5.37153 | 0.276864 | 373.137195 | 5.08075 | 1.057232 | 1503.554 | 0.22 | 32.22702 | PIM-1 | 1.417111 | 1061 | 0.26 | 146.4623 | 34.51049 | 210.6492 | 69.62719 | 3846.39
601 | cg8002564 | 5.36415 | 0.275594 | 372.666344 | 5.07421 | 1.05714 | 1500.197 | 0.23 | 32.14653 | PIM-1 | 1.413946 | 1061 | 0.26 | 142.8747 | 32.89735 | 204.187 | 63.23278 | 3776.688
602 | cg800424t | 4.99199 | 0.106945 | 109.566626 | 2.94614 | 1.694417 | 1354.382 | 0 | 31.48464 | PIM-1 | 1.276514 | 1061 | 0.26 | 96.52129 | 15.45572 | 197.6791 | 52.51644 | 1792.415
603 | cg800945m | 15.54833 | 0.794085 | 2140.957836 | 7.92817 | 1.96115 | 630.3992 | 0 | 18.90693 | PIM-1 | 0.5941557 | 1061 | 0.26 | 90.42401 | 14.1663 | 131.0541 | 41.44724 | 2290.133
604 | cg801164f | 6.86556 | 0.418831 | 1096.880279 | 5.42795 | 1.264853 | 1724.487 | 0 | 17.70037 | PIM-1 | 1.625341 | 1061 | 0.26 | 88.53756 | 16.96636 | 137.7883 | 48.85097 | 2168.133
605 | cg801267m | 6.66423 | 0.582054 | 1789.710791 | 5.56859 | 1.196754 | 818.1034 | 0.4 | 20.86011 | PIM-1 | 0.7710682 | 1061 | 0.26 | 83.97121 | 15.02376 | 126.4425 | 42.02624 | 2093.855
606 | cg801267m | 6.66423 | 0.580741 | 1790.440908 | 5.56859 | 1.196754 | 818.1034 | 0.4 | 20.77521 | PIM-1 | 0.7710682 | 1061 | 0.26 | 82.44189 | 14.89357 | 126.8638 | 42.19198 | 2084.62
607 | cg801267m | 7.80785 | 0.552783 | 1286.781852 | 6.68696 | 1.167623 | 911.8109 | 0 | 25.18787 | PIM-1 | 0.8593882 | 1061 | 0.26 | 104.3639 | 19.63279 | 163.7894 | 53.35268 | 2559.919
608 | cg801267m | 14.19695 | 0.796523 | 2020.974321 | 6.32486 | 2.244627 | 780.6639 | 0 | 20.26892 | PIM-1 | 0.7357812 | 1061 | 0.26 | 95.10149 | 15.67216 | 139.4984 | 43.78572 | 2466.052
609 | cg8013317 | 7.32162 | 0.402888 | 1137.033127 | 4.55611 | 1.606989 | 1506.841 | 0.01 | 24.07391 | PIM-1 | 1.420208 | 1061 | 0.26 | 106.3386 | 17.72156 | 158.3893 | 51.98466 | 2240.14
610 | cg900153m | 6.88379 | 0.892441 | 1362.036162 | 4.94347 | 1.392502 | 1345.63 | 0 | 34.92605 | PIM-1 | 1.268265 | 1061 | 0.26 | 151.3874 | 23.85168 | 208.7395 | 53.86473 | 3981.334
611 | cg900349c | 12.49856 | 0.552826 | 1149.455857 | 8.5832 | 1.456166 | 997.5101 | 0.07 | 31.48464 | PIM-1 | 0.9401603 | 1061 | 0.26 | 100.6875 | 19.66129 | 152.9826 | 51.64746 | 2497.84
612 | cg900505v | 4.68058 | 0.443367 | 504.072112 | 3.6532 | 1.281227 | 1100.714 | 0 | 29.73403 | PIM-1 | 1.037431 | 1061 | 0.26 | 158.4809 | 28.25991 | 216.7555 | 61.90765 | 3660.241
613 | cg900505v | 4.68058 | 0.449261 | 505.356832 | 3.6532 | 1.281227 | 1100.714 | 0 | 29.75313 | PIM-1 | 1.037431 | 1061 | 0.26 | 160.6025 | 28.57186 | 217.9197 | 62.301 | 3678.652
614 | cg900694k | 4.62764 | 0.436039 | 463.679952 | 3.59212 | 1.288275 | 1091.999 | 0 | 30.0147 | PIM-1 | 1.029217 | 1061 | 0.26 | 170.9899 | 28.62025 | 221.5549 | 63.19873 | 3644.359
615 | cg900694k | 4.62764 | 0.440141 | 462.742102 | 3.59212 | 1.288275 | 1091.999 | 0 | 29.98774 | PIM-1 | 1.029217 | 1061 | 0.26 | 170.4933 | 28.47274 | 221.9408 | 61.95766 | 3622.497
616 | cg901114e | 6.32079 | 0.25874 | 397.563504 | 5.69332 | 1.110212 | 1493.249 | 0.15 | 43.47059 | PIM-1 | 1.407397 | 1061 | 0.26 | 121.153 | 21.40711 | 197.177 | 63.20044 | 2445.301
617 | cg901114e | 6.32079 | 0.25874 | 397.356066 | 5.69332 | 1.110212 | 1493.249 | 0.15 | 43.70957 | PIM-1 | 1.407397 | 1061 | 0.26 | 121.4841 | 23.00324 | 205.07 | 68.53641 | 2620.388
618 | cg901128k | 5.25676 | 0.273112 | 499.483015 | 4.85597 | 1.082536 | 1233.137 | 0 | 24.22921 | PIM-1 | 1.16224 | 1061 | 0.26 | 109.722 | 24.80505 | 164.1865 | 53.31672 | 2948.823
619 | cg901181x | 11.39371 | 0.782653 | 2153.331049 | 7.77962 | 1.464559 | 789.2699 | 0 | 15.31341 | PIM-1 | 0.7438925 | 1061 | 0.26 | 87.98369 | 13.96053 | 127.6674 | 39.48689 | 2293.926
620 | cg901181x | 3.64964 | 0.198506 | 0 | 2.52754 | 1.443949 | 1360.037 | 17.97 | 24.83324 | PIM-1 | 1.281845 | 1061 | 0.26 | 135.9185 | 13.0559 | 184.1158 | 45.60207 | 1543.078
621 | cg901227h | 5.15856 | 0.372902 | 291.694553 | 2.45821 | 2.098503 | 1277.261 | 0 | 30.6452 | PIM-1 | 1.203828 | 1061 | 0.26 | 134.5913 | 19.65092 | 241.8058 | 61.17924 | 2219.602
622 | cg901312t | 4.98348 | 0.331981 | 416.036013 | 3.3006 | 1.509871 | 1384.013 | 0.01 | 24.90078 | PIM-1 | 1.304442 | 1061 | 0.26 | 113.6963 | 20.19583 | 201.8429 | 57.13495 | 2444.067
623 | cg9015096 | 5.86482 | 0.485111 | 999.644004 | 4.33377 | 1.353284 | 919.4837 | 0 | 24.92677 | PIM-1 | 0.8666199 | 1061 | 0.26 | 139.326 | 27.19707 | 198.4616 | 56.39431 | 3657.736
624 | cg9015096 | 11.31224 | 0.650326 | 1974.675593 | 6.84674 | 1.652208 | 847.0712 | 0 | 16.90193 | PIM-1 | 0.7983706 | 1061 | 0.26 | 93.90509 | 15.66682 | 138.7301 | 46.81699 | 2211.977
625 | cg901605j | 10.70132 | 0.640921 | 1768.932156 | 8.1262 | 1.316891 | 867.9188 | 0 | 29.78212 | PIM-1 | 0.8180196 | 1061 | 0.26 | 126.0958 | 22.78641 | 186.9405 | 58.06602 | 3313.757
626 | CICYIX | 3.23853 | 0.143363 | 0 | 2.71886 | 1.191135 | 2056.499 | 99.99 | 35.81792 | PIM-1 | 1.938265 | 1061 | 0.26 | 135.2777 | 12.95109 | 183.7829 | 45.66902 | 1536.435
627 | CIDKUX | 9.17673 | 0.608488 | 1516.692236 | 8.30352 | 1.105161 | 1046.592 | 0 | 19.03382 | PIM-1 | 0.9864204 | 1061 | 0.26 | 81.7244 | 14.61197 | 127.2975 | 41.51832 | 2033.296
628 | CIF2-ja043756x | 5.07598 | 0.450845 | 426.895733 | 3.16702 | 1.602762 | 1213.955 | 0.42 | 23.86774 | PIM-1 | 1.144161 | 1061 | 0.26 | 122.9854 | 19.27321 | 199.4349 | 55.23095 | 2360.034
629 | CIFDOM | 5.56405 | 0.58862 | 1437.13492 | 4.03207 | 1.379949 | 979.9686 | 0.01 | 22.96576 | PIM-1 | 0.9236273 | 1061 | 0.26 | 119.6443 | 22.31208 | 178.4952 | 57.09755 | 2935.983
630 | CIFDUS | 6.0819 | 0.580361 | 1421.199269 | 4.13005 | 1.472597 | 982.1274 | 0 | 21.91718 | PIM-1 | 0.925662 | 1061 | 0.26 | 110.6344 | 21.15752 | 169.6715 | 54.88242 | 2742.297
631 | CIFJAE | 5.80851 | 0.552439 | 1255.221763 | 5.16856 | 1.123816 | 1173.028 | 0 | 23.08687 | PIM-1 | 1.105587 | 1061 | 0.26 | 139.3853 | 24.07211 | 196.0377 | 56.05635 | 3668.627
632 | CIFMEL | 8.24371 | 0.768708 | 2645.138754 | 5.76486 | 1.429993 | 761.1393 | 0 | 11.73729 | PIM-1 | 0.7173791 | 1061 | 0.26 | 84.88434 | 13.25235 | 122.7962 | 39.16734 | 2193.304
633 | CIFMIP | 7.90061 | 0.611056 | 1646.012901 | 6.44934 | 1.225026 | 1088.012 | 0 | 17.71986 | PIM-1 | 1.025459 | 1061 | 0.26 | 95.62959 | 16.84613 | 140.4622 | 44.16492 | 2465.375
634 | CIGDUT | 5.04549 | 0.38218 | 378.082954 | 3.73361 | 1.35137 | 1736.246 | 1.12 | 33.25214 | PIM-1 | 1.636424 | 1061 | 0.26 | 121.5401 | 20.43413 | 199.0953 | 56.75352 | 2406.919
635 | CIGFAB | 5.06435 | 0.373135 | 361.015287 | 3.71466 | 1.363341 | 1726.92 | 1.21 | 34.76324 | PIM-1 | 1.627634 | 1061 | 0.26 | 137.5694 | 22.00292 | 207.6538 | 61.17012 | 2565.562
636 | CIGFEF | 5.08065 | 0.434029 | 662.021228 | 3.70225 | 1.372314 | 1564.144 | 0 | 39.34566 | PIM-1 | 1.474217 | 1061 | 0.26 | 173.8096 | 30.08002 | 248.148 | 78.67355 | 3526.729
637 | CIGXIA | 28.49654 | 0.775805 | 1329.748644 | 11.8329 | 2.408246 | 684.424 | 0 | 32.89199 | PIM-1 | 0.6450744 | 1061 | 0.26 | 142.7088 | 22.16444 | 200.5625 | 54.14199 | 3767.873
638 | CIGYAU | 3.87967 | 0.126741 | 3.192303 | 2.66619 | 1.455136 | 1594.272 | 49.49 | 32.87639 | PIM-1 | 1.502612 | 1061 | 0.26 | 135.7318 | 13.10653 | 185.071 | 45.98136 | 1549.172
639 | CIJBEE | 6.7795 | 0.506826 | 1152.914374 | 4.73306 | 1.432371 | 1246.312 | 0.14 | 20.95331 | PIM-1 | 1.174658 | 1061 | 0.26 | 92.62165 | 18.12791 | 150.1129 | 48.43674 | 2322.709
640 | CIJVOH | 5.67314 | 0.641119 | 1951.719539 | 4.40026 | 1.289274 | 1443.184 | 0.41 | 16.7082 | PIM-1 | 1.360211 | 1061 | 0.26 | 84.2552 | 14.33308 | 127.7805 | 39.63567 | 2127.653
641 | CIJVOH01 | 5.72943 | 0.659193 | 2081.067232 | 4.43683 | 1.291334 | 1426.41 | 0.03 | 16.30999 | PIM-1 | 1.344402 | 1061 | 0.26 | 85.61412 | 14.51055 | 127.659 | 40.73026 | 2182.238
642 | CILDAD | 3.07453 | 0.0388297 | 0 | 2.50478 | 1.227465 | 2204.719 | 99.99 | 14.12193 | PIM-1 | 2.077963 | 1061 | 0.26 | 134.9678 | 12.97381 | 183.3801 | 45.5968 | 1533.334
643 | CILKOZ | 4.46855 | 0.295529 | 235.378359 | 3.54258 | 1.261383 | 1443.77 | 0 | 31.50994 | PIM-1 | 1.360763 | 1061 | 0.26 | 137.0053 | 27.59989 | 215.622 | 58.35927 | 3279.728
644 | CIMFUB | 11.09746 | 0.529681 | 1224.602039 | 3.56832 | 3.109996 | 1174.187 | 0 | 19.28987 | PIM-1 | 1.10668 | 1061 | 0.26 | 115.5365 | 16.07718 | 174.5877 | 52.89731 | 1935.963
645 | CIMTAV | 7.40007 | 0.314772 | 786.145073 | 4.39946 | 1.682041 | 1111.96 | 0.04 | 19.83691 | PIM-1 | 1.04803 | 1061 | 0.26 | 82.21138 | 16.69367 | 133.3625 | 44.96101 | 2038.355
646 | CIMTEZ | 8.49311 | 0.455191 | 1082.002823 | 5.75863 | 1.474849 | 1056.268 | 0 | 30.84867 | PIM-1 | 0.9955404 | 1061 | 0.26 | 99.95825 | 19.66922 | 156.8749 | 51.5836 | 2467.439
647 | CIPCUB | 4.79005 | 0.395999 | 718.169185 | 3.99723 | 1.198342 | 1728.853 | 0 | 27.87679 | PIM-1 | 1.629456 | 1061 | 0.26 | 136.1997 | 28.13634 | 209.1071 | 64.17664 | 3377.315
648 | CIPREZ | 4.78571 | 0.214071 | 107.783385 | 3.02046 | 1.584431 | 1625.35 | 0.06 | 41.95429 | PIM-1 | 1.531903 | 1061 | 0.26 | 198.6493 | 21.57405 | 277.2914 | 70.57133 | 2465.772
649 | CIPRID | 4.53655 | 0.188322 | 65.298614 | 2.90089 | 1.563848 | 1664.806 | 12.34 | 44.39077 | PIM-1 | 1.569091 | 1061 | 0.26 | 214.6394 | 22.71187 | 307.8542 | 76.80265 | 2556.301
650 | CIQYUX | 3.59028 | 0.127828 | 0 | 2.60872 | 1.376261 | 1659.818 | 30.42 | 21.37847 | PIM-1 | 1.56439 | 1061 | 0.26 | 134.9973 | 12.97285 | 183.4001 | 45.57875 | 1533.642
651 | CITXUZ | 5.80705 | 0.364821 | 427.447926 | 2.7632 | 2.101567 | 1227.304 | 2.57 | 25.23768 | PIM-1 | 1.156743 | 1061 | 0.26 | 102.9626 | 15.79627 | 185.2517 | 52.0297 | 1839.194
652 | CITZIP | 6.91567 | 0.511194 | 1222.206377 | 6.30981 | 1.096019 | 1430.348 | 0 | 19.56184 | PIM-1 | 1.348113 | 1061 | 0.26 | 105.806 | 20.59555 | 154.758 | 48.43339 | 2806.39
653 | CIVTEH | 5.3881 | 0.439246 | 667.424019 | 4.01709 | 1.341294 | 1060.86 | 0.48 | 25.33755 | PIM-1 | 0.9998684 | 1061 | 0.26 | 117.7737 | 20.27856 | 184.7016 | 53.92585 | 2438.263
654 | CIWRAC | 8.14433 | 0.617901 | 1546.260568 | 7.67641 | 1.060956 | 1224.928 | 0.04 | 24.85126 | PIM-1 | 1.154504 | 1061 | 0.26 | 96.43164 | 18.14927 | 141.6507 | 46.633 | 2437.117
655 | CIWREG | 8.1347 | 0.614266 | 1550.3022 | 7.32788 | 1.110103 | 1231.429 | 0.18 | 25.0301 | PIM-1 | 1.160631 | 1061 | 0.26 | 103.5927 | 18.60444 | 150.7832 | 48.65526 | 2546.898
656 | CIWROQ | 8.21789 | 0.619472 | 1605.379373 | 7.67164 | 1.071204 | 1210.366 | 0.02 | 24.56669 | PIM-1 | 1.140779 | 1061 | 0.26 | 100.9077 | 18.8959 | 153.1009 | 48.14465 | 2564.032
657 | CIWRUW | 8.32352 | 0.620187 | 1546.062649 | 7.79985 | 1.067138 | 1234.609 | 0 | 24.88477 | PIM-1 | 1.163628 | 1061 | 0.26 | 104.5165 | 19.24369 | 154.1874 | 48.38449 | 2640.286
658 | CIWSAD | 8.30771 | 0.624424 | 1559.311866 | 7.62763 | 1.08916 | 1221.688 | 0.01 | 24.90257 | PIM-1 | 1.15145 | 1061 | 0.26 | 103.7292 | 19.23975 | 153.7116 | 49.23667 | 2600.958
659 | CIWYUD | 7.106 | 0.48383 | 1102.935907 | 4.57125 | 1.554498 | 1412.127 | 0 | 20.80801 | PIM-1 | 1.33094 | 1061 | 0.26 | 97.9905 | 20.06533 | 151.1752 | 50.0174 | 2541.594
660 | CIWZEP | 6.72158 | 0.30886 | 560.752142 | 5.37996 | 1.249374 | 1163.891 | 1.78 | 24.68261 | PIM-1 | 1.096976 | 1061 | 0.26 | 78.84421 | 15.35607 | 145.0407 | 45.48869 | 1899.084
661 | CIWZIT | 6.79559 | 0.313279 | 574.426941 | 5.48299 | 1.239395 | 1252.69 | 1.77 | 24.17211 | PIM-1 | 1.180669 | 1061 | 0.26 | 86.35265 | 16.40902 | 142.4226 | 48.09285 | 2003.945
662 | CIXCAO | 8.41278 | 0.629796 | 1583.592407 | 7.79803 | 1.078834 | 1205.904 | 0.01 | 24.53014 | PIM-1 | 1.136573 | 1061 | 0.26 | 101.2227 | 18.58012 | 148.7003 | 47.94027 | 2541.47
663 | CIZMIJ | 6.80411 | 0.701968 | 1746.346972 | 4.91458 | 1.384474 | 777.0224 | 0.06 | 25.47204 | PIM-1 | 0.7323491 | 1061 | 0.26 | 114.7351 | 20.35342 | 169.744 | 51.47024 | 2921.316
664 | cm0623918si20061006 | 7.28891 | 0.598468 | 1364.643704 | 6.40353 | 1.138264 | 848.2218 | 0 | 28.55237 | PIM-1 | 0.799455 | 1061 | 0.26 | 113.7203 | 21.00282 | 167.6991 | 52.32406 | 3056.776
665 | cm071462f-file003 | 5.80103 | 0.325186 | 587.304507 | 3.27505 | 1.77128 | 1865.724 | 0 | 20.33556 | PIM-1 | 1.758458 | 1061 | 0.26 | 127.4923 | 14.76503 | 179.3654 | 48.87446 | 1762.285
666 | cm071462f-file004 | 6.42322 | 0.540136 | 1453.180004 | 5.39187 | 1.191279 | 1552.075 | 0 | 21.02773 | PIM-1 | 1.462842 | 1061 | 0.26 | 89.20757 | 15.62315 | 133.1888 | 43.64918 | 2225.288
667 | cm1008587 | 4.47913 | 0.370627 | 393.678325 | 3.53194 | 1.268178 | 1511.504 | 0 | 33.56098 | PIM-1 | 1.424603 | 1061 | 0.26 | 141.2398 | 28.60387 | 203.2132 | 60.49304 | 3675.675
668 | cm202876r | 7.25727 | 0.44255 | 930.119657 | 6.70407 | 1.082517 | 1227.49 | 0 | 20.97559 | PIM-1 | 1.156918 | 1061 | 0.26 | 120.721 | 17.93091 | 168.788 | 48.12633 | 3234.073
669 | cm301726k | 11.62501 | 0.777128 | 2183.49248 | 8.78986 | 1.322548 | 556.1065 | 0 | 19.40663 | PIM-1 | 0.5241343 | 1061 | 0.26 | 77.90413 | 11.89037 | 110.639 | 36.04775 | 2008.28
670 | cm303749m | 11.94079 | 0.797763 | 2079.787717 | 10.66908 | 1.119196 | 518.0284 | 0 | 18.77084 | PIM-1 | 0.4882454 | 1061 | 0.26 | 77.34707 | 11.46514 | 109.9287 | 35.77742 | 1958.573
671 | cm303749m | 6.28804 | 0.731022 | 2011.898721 | 4.63482 | 1.356696 | 925.7521 | 0 | 24.60597 | PIM-1 | 0.8725279 | 1061 | 0.26 | 138.1767 | 21.74773 | 193.6648 | 54.09997 | 3625.88
672 | cm500700z | 7.09965 | 0.613177 | 1628.014869 | 5.06719 | 1.401102 | 1056.552 | 0.09 | 22.24523 | PIM-1 | 0.9958081 | 1061 | 0.26 | 109.5894 | 19.73609 | 159.8624 | 49.9929 | 2892.79
673 | cm500700z | 6.28804 | 0.728753 | 2012.959492 | 4.63482 | 1.356696 | 925.7521 | 0 | 24.64385 | PIM-1 | 0.8725279 | 1061 | 0.26 | 139.4968 | 21.94256 | 195.3679 | 54.68551 | 3655.316
674 | cm500700z | 13.2781 | 0.760623 | 1863.162754 | 6.68961 | 1.984884 | 886.3293 | 0 | 24.21986 | PIM-1 | 0.8353716 | 1061 | 0.26 | 80.34699 | 12.69006 | 113.5371 | 38.58939 | 1997.115
675 | cm501138g | 11.06732 | 0.788582 | 1042.427792 | 2.94264 | 3.761017 | 1582.055 | 0 | 44.37876 | PIM-1 | 1.491098 | 1061 | 0.26 | 150.4159 | 35.28836 | 210.8858 | 64.09147 | 3961.974
676 | cm501138g | 11.11311 | 0.600501 | 1026.470714 | 3.30718 | 3.360298 | 1267.12 | 0 | 30.29773 | PIM-1 | 1.194269 | 1061 | 0.26 | 120.6513 | 26.06735 | 202.4741 | 62.9174 | 3025.745
677 | cm501138g | 13.193 | 0.762622 | 1914.257931 | 6.5701 | 2.008036 | 888.4942 | 0 | 23.4948 | PIM-1 | 0.8374121 | 1061 | 0.26 | 84.58212 | 13.67549 | 124.4881 | 41.37432 | 2130.293
678 | cm501138g | 13.20309 | 0.759384 | 1898.397381 | 6.64275 | 1.987594 | 881.0259 | 0 | 23.52431 | PIM-1 | 0.8303731 | 1061 | 0.26 | 86.09022 | 14.123 | 125.5238 | 40.71438 | 2187.535
679 | cm501138g | 13.18132 | 0.767061 | 1905.505837 | 6.60546 | 1.995519 | 884.9995 | 0 | 23.47899 | PIM-1 | 0.8341183 | 1061 | 0.26 | 79.89278 | 12.82883 | 119.2664 | 38.41342 | 2042.099
680 | cm501138g | 13.19218 | 0.765189 | 1890.716101 | 6.68183 | 1.974336 | 878.772 | 0 | 23.62006 | PIM-1 | 0.8282488 | 1061 | 0.26 | 74.24862 | 11.94544 | 108.016 | 34.32053 | 1886.388
681 | cm501138g | 13.19966 | 0.758302 | 1877.154125 | 6.69993 | 1.970119 | 880.671 | 0 | 23.91732 | PIM-1 | 0.8300386 | 1061 | 0.26 | 78.24116 | 13.06646 | 119.1315 | 37.7573 | 2048.015
682 | cm501138g | 13.25601 | 0.760356 | 1902.336742 | 6.66924 | 1.987634 | 875.821 | 0 | 23.34675 | PIM-1 | 0.8254675 | 1061 | 0.26 | 85.20922 | 14.0393 | 123.3567 | 40.58735 | 2173.222
683 | cm501138g | 13.22876 | 0.762649 | 1874.055482 | 6.69216 | 1.976755 | 883.3017 | 0 | 24.06922 | PIM-1 | 0.8325181 | 1061 | 0.26 | 79.68374 | 13.37859 | 117.8614 | 38.99573 | 2100.244
684 | cm501138g | 4.79442 | 0.235543 | 77.730733 | 2.84893 | 1.682884 | 1553.645 | 10.58 | 33.55894 | PIM-1 | 1.464321 | 1061 | 0.26 | 177.8817 | 20.50357 | 266.642 | 69.09999 | 2301.248
685 | cm504350q | 4.82646 | 0.429944 | 575.991541 | 2.4803 | 1.945918 | 1269.809 | 0.07 | 27.59213 | PIM-1 | 1.196804 | 1061 | 0.26 | 112.8849 | 21.59022 | 211.5887 | 58.73179 | 2425.629
686 | cm5b00754 | 4.90746 | 0.298634 | 512.416297 | 3.89074 | 1.261318 | 1601.237 | 6.88 | 19.65963 | PIM-1 | 1.509177 | 1061 | 0.26 | 113.1524 | 13.96935 | 165.8936 | 45.95618 | 1715.318
687 | cm703258n-file004 | 27.80869 | 0.828125 | 1326.749043 | 11.16103 | 2.491588 | 630.7711 | 0 | 38.87346 | PIM-1 | 0.5945062 | 1061 | 0.26 | 149.2252 | 21.74057 | 206.8079 | 52.91133 | 3933.401
688 | cm8027687 | 6.03686 | 0.518863 | 1251.549716 | 5.8505 | 1.031854 | 1121.182 | 0 | 19.7198 | PIM-1 | 1.056722 | 1061 | 0.26 | 124.8413 | 23.55308 | 178.4833 | 53.59057 | 3286.966
689 | cm901983a | 5.31384 | 0.40469 | 514.828337 | 2.8146 | 1.887956 | 921.314 | 0.01 | 29.40169 | PIM-1 | 0.868345 | 1061 | 0.26 | 123.7409 | 28.47152 | 208.7342 | 65.31396 | 3114.452
690 | COCMAJ | 8.89284 | 0.744976 | 2412.265665 | 8.27815 | 1.074255 | 839.747 | 0 | 14.98683 | PIM-1 | 0.7914675 | 1061 | 0.26 | 86.68559 | 13.76898 | 124.8557 | 40.60911 | 2229.534
691 | COCMOY | 15.71318 | 0.819889 | 1949.131644 | 6.14739 | 2.556073 | 538.8713 | 0 | 14.89309 | PIM-1 | 0.50789 | 1061 | 0.26 | 84.83054 | 13.3165 | 123.4292 | 39.08736 | 2191.409
692 | COCNAL | 10.84171 | 0.806849 | 2280.974694 | 6.54754 | 1.655845 | 653.9403 | 0 | 14.6408 | PIM-1 | 0.6163433 | 1061 | 0.26 | 82.75859 | 13.01611 | 119.7511 | 37.51324 | 2166.754
693 | CODFEH | 3.78989 | 0.241568 | 0 | 3.49285 | 1.085042 | 1488.678 | 0.14 | 29.84048 | PIM-1 | 1.403089 | 1061 | 0.26 | 141.7226 | 20.81621 | 212.1614 | 57.94694 | 2499.312
694 | CODKOX | 3.29786 | 0.102083 | 0 | 2.69806 | 1.222308 | 1954.947 | 99.99 | 40.80824 | PIM-1 | 1.842552 | 1061 | 0.26 | 139.809 | 13.41879 | 189.8065 | 47.07415 | 1581.697
695 | CODQOD | 3.34514 | 0.106731 | 0 | 2.77705 | 1.204566 | 1829.632 | 99.99 | 43.80177 | PIM-1 | 1.724442 | 1061 | 0.26 | 149.0102 | 14.28067 | 202.2185 | 50.06621 | 1673.08
696 | CODQUJ | 3.31151 | 0.10639 | 0 | 2.69287 | 1.229733 | 1907.75 | 99.99 | 41.9854 | PIM-1 | 1.798068 | 1061 | 0.26 | 139.7641 | 13.41572 | 189.7451 | 47.10297 | 1581.254
697 | CODROD | 4.34102 | 0.332482 | 379.35282 | 3.83845 | 1.13093 | 1888.696 | 0 | 48.38489 | PIM-1 | 1.780109 | 1061 | 0.26 | 242.8619 | 34.28522 | 241.308 | 97.11137 | 4017.886
698 | CODRUJ | 4.3292 | 0.331525 | 364.593975 | 3.79384 | 1.141113 | 1923.195 | 0 | 46.58335 | PIM-1 | 1.812625 | 1061 | 0.26 | 246.2578 | 34.11393 | 262.5118 | 98.3905 | 4017.792
699 | CODSAR | 3.32217 | 0.113459 | 0 | 2.8446 | 1.167887 | 1973.631 | 99.99 | 41.193 | PIM-1 | 1.860161 | 1061 | 0.26 | 176.7933 | 16.88565 | 238.9344 | 58.5645 | 1945.536
700 | CODSOF | 4.21568 | 0.150883 | 71.689489 | 3.17481 | 1.327853 | 1437.123 | 1.02 | 35.00264 | PIM-1 | 1.354498 | 1061 | 0.26 | 229.1997 | 26.36362 | 330.5601 | 81.28914 | 2930.192
701 | CODSUL | 6.55692 | 0.291822 | 541.216358 | 3.55601 | 1.843898 | 1272.116 | 0.17 | 24.75708 | PIM-1 | 1.198979 | 1061 | 0.26 | 124.6604 | 22.77389 | 184.841 | 60.39296 | 2626.875
702 | COGNAO | 5.98569 | 0.539465 | 1416.670421 | 4.70156 | 1.273128 | 1135.659 | 0 | 21.41011 | PIM-1 | 1.070367 | 1061 | 0.26 | 114.3649 | 21.65104 | 165.2007 | 49.75974 | 3052.22
703 | COGWEB | 6.3699 | 0.596588 | 1549.445674 | 5.6966 | 1.118193 | 921.9938 | 0.05 | 26.99739 | PIM-1 | 0.8689856 | 1061 | 0.26 | 113.6172 | 21.06991 | 169.8678 | 52.75499 | 2951.04
704 | COJGEO | 6.41217 | 0.606471 | 1685.840193 | 5.04769 | 1.270318 | 978.2897 | 0.01 | 23.66043 | PIM-1 | 0.922045 | 1061 | 0.26 | 108.8501 | 20.50396 | 163.2747 | 50.29758 | 2786.473
705 | COJHIT | 10.09171 | 0.715185 | 1627.479121 | 9.35609 | 1.078625 | 716.4403 | 0 | 16.66268 | PIM-1 | 0.67525 | 1061 | 0.26 | 93.0533 | 15.87237 | 135.0499 | 42.9537 | 2394.878
706 | COMDOY | 6.12059 | 0.599672 | 1231.435656 | 5.53928 | 1.104943 | 1226.932 | 0 | 24.0301 | PIM-1 | 1.156392 | 1061 | 0.26 | 141.2567 | 24.93533 | 196.8096 | 54.62691 | 3726.178
707 | COMGUH | 4.79077 | 0.131968 | 109.020462 | 2.48027 | 1.931552 | 1958.366 | 6.57 | 76.98197 | PIM-1 | 1.845774 | 1061 | 0.26 | 386.4236 | 38.43455 | 295.5916 | 133.7221 | 4024.97
708 | comp2 | 6.3721 | 0.314612 | 735.304041 | 5.81224 | 1.096324 | 1697.876 | 0.5 | 36.5893 | PIM-1 | 1.60026 | 1061 | 0.26 | 123.7676 | 24.76819 | 197.7165 | 70.45011 | 2944.786
709 | COPXOV | 5.47401 | 0.176941 | 179.565069 | 3.72206 | 1.470694 | 1257.402 | 0 | 31.49461 | PIM-1 | 1.18511 | 1061 | 0.26 | 104.2473 | 22.17462 | 192.6496 | 54.66097 | 2535.158
710 | CORZOA | 11.06918 | 0.814252 | 2494.44024 | 6.46655 | 1.71176 | 744.7293 | 0 | 18.70928 | PIM-1 | 0.7019127 | 1061 | 0.26 | 91.01625 | 14.33683 | 130.1453 | 41.02538 | 2343.085
711 | COSMII | 8.75515 | 0.762755 | 2180.939359 | 7.45579 | 1.174275 | 883.9709 | 0 | 30.57879 | PIM-1 | 0.8331488 | 1061 | 0.26 | 125.7872 | 21.36687 | 181.793 | 53.80917 | 3297.301
712 | COWMAD | 6.73617 | 0.632232 | 1788.391808 | 5.57745 | 1.207751 | 1222.927 | 0 | 24.08162 | PIM-1 | 1.152617 | 1061 | 0.26 | 118.6352 | 21.07914 | 176.5682 | 57.31783 | 2967.292
713 | COWMEH | 6.75649 | 0.6262 | 1787.353264 | 5.53249 | 1.221239 | 1206.445 | 0 | 24.16845 | PIM-1 | 1.137083 | 1061 | 0.26 | 125.4244 | 22.24138 | 187.4901 | 60.62701 | 3102.804
714 | COWMIL | 6.74228 | 0.634212 | 1779.955576 | 5.52931 | 1.219371 | 1238.213 | 0 | 23.35453 | PIM-1 | 1.167024 | 1061 | 0.26 | 113.8175 | 20.21436 | 170.6847 | 55.2497 | 2858.724
715 | COWMOR | 6.72492 | 0.628592 | 1772.46826 | 5.5633 | 1.208801 | 1246.922 | 0 | 22.62076 | PIM-1 | 1.175232 | 1061 | 0.26 | 114.832 | 20.16106 | 167.5187 | 54.54829 | 2834.25
716 | COWMUX | 6.71015 | 0.630664 | 1764.230747 | 5.5309 | 1.213211 | 1259.889 | 0 | 20.31674 | PIM-1 | 1.187454 | 1061 | 0.26 | 107.3822 | 19.23674 | 157.9822 | 52.16112 | 2689.56
717 | COWPOU | 5.31216 | 0.367379 | 777.757047 | 5.06473 | 1.048854 | 1241.88 | 0 | 27.4793 | PIM-1 | 1.170481 | 1061 | 0.26 | 122.7747 | 26.86736 | 179.3405 | 54.36712 | 3265.403
718 | COWXOC | 5.83443 | 0.300973 | 517.901833 | 2.91199 | 2.003589 | 1283.722 | 0.57 | 26.12894 | PIM-1 | 1.209917 | 1061 | 0.26 | 106.6848 | 17.4309 | 190.0316 | 54.90182 | 2009.233
719 | COXQUB | 3.99789 | 0.192997 | 3.248042 | 2.84337 | 1.406039 | 1724.378 | 9.07 | 27.0587 | PIM-1 | 1.625239 | 1061 | 0.26 | 139.6495 | 13.40678 | 188.5869 | 46.46548 | 1592.257
720 | COXXIX | 5.00194 | 0.321565 | 768.767192 | 3.89763 | 1.283329 | 1443.981 | 0 | 20.66428 | PIM-1 | 1.360962 | 1061 | 0.26 | 82.15557 | 14.07785 | 129.5303 | 43.60452 | 1767.38
721 | COYCEZ | 6.30223 | 0.519141 | 1256.263378 | 4.25857 | 1.479893 | 1164.87 | 0 | 24.76521 | PIM-1 | 1.097898 | 1061 | 0.26 | 108.4802 | 20.65835 | 168.2647 | 54.68148 | 2677.072
722 | COYCID | 9.57313 | 0.646791 | 1694.997285 | 6.95581 | 1.376278 | 931.1118 | 0 | 21.40257 | PIM-1 | 0.8775795 | 1061 | 0.26 | 85.67736 | 14.68072 | 124.4121 | 41.10073 | 2122.951
723 | COYTEQ | 3.8382 | 0.399432 | 22.725192 | 3.37897 | 1.135908 | 1787.753 | 2.3 | 46.70028 | PIM-1 | 1.68497 | 1061 | 0.26 | 164.3251 | 28.96777 | 215.0982 | 62.78572 | 3970.407
724 | COYTIU | 3.82078 | 0.392991 | 20.069407 | 3.3313 | 1.146934 | 1795.206 | 2.53 | 51.66824 | PIM-1 | 1.691995 | 1061 | 0.26 | 170.2202 | 29.80062 | 216.7448 | 65.24296 | 3993.485
725 | COYTOA | 3.78783 | 0.392612 | 16.48512 | 3.21748 | 1.177266 | 1881.481 | 0.86 | 44.3179 | PIM-1 | 1.773309 | 1061 | 0.26 | 204.0912 | 30.15883 | 220.0338 | 65.72419 | 3946.111
726 | COYTUG | 4.86988 | 0.303663 | 346.902181 | 2.93224 | 1.660805 | 1888.991 | 0.48 | 42.62397 | PIM-1 | 1.780388 | 1061 | 0.26 | 255.2708 | 33.95159 | 363.4401 | 111.9737 | 3660.301
727 | COYTUG01 | 4.85681 | 0.298202 | 339.131202 | 2.85255 | 1.70262 | 1888.991 | 0.44 | 42.62981 | PIM-1 | 1.780388 | 1061 | 0.26 | 258.5147 | 34.01331 | 370.6637 | 112.4672 | 3655.913
728 | COYVAO | 5.01094 | 0.345282 | 453.68813 | 3.28007 | 1.527693 | 1923.666 | 0.11 | 38.28629 | PIM-1 | 1.813069 | 1061 | 0.26 | 227.3495 | 32.06974 | 320.6135 | 97.10826 | 3523.086
729 | COYVAO01 | 4.95313 | 0.343935 | 444.9153 | 3.25763 | 1.52047 | 1923.666 | 0.11 | 38.67321 | PIM-1 | 1.813069 | 1061 | 0.26 | 226.2976 | 31.93759 | 328.5144 | 97.20052 | 3518.788
730 | COYVES | 4.87211 | 0.308053 | 348.747561 | 3.06175 | 1.591283 | 1943.903 | 1.03 | 39.70954 | PIM-1 | 1.832143 | 1061 | 0.26 | 231.0599 | 31.19041 | 338.3321 | 100.7622 | 3393.484
731 | COYVES01 | 4.8567 | 0.303798 | 341.580542 | 3.01821 | 1.609133 | 1943.903 | 1.1 | 40.34236 | PIM-1 | 1.832143 | 1061 | 0.26 | 238.9399 | 31.28935 | 342.0754 | 103.0879 | 3401.446
732 | COZMUA | 10.13386 | 0.77508 | 2102.506353 | 5.37207 | 1.886398 | 637.1275 | 0 | 17.0272 | PIM-1 | 0.6004972 | 1061 | 0.26 | 81.10392 | 13.08877 | 118.0123 | 37.22392 | 2110.589
733 | CUCKIV | 4.87533 | 0.37293 | 575.099642 | 4.08652 | 1.193027 | 1322.1 | 0.25 | 25.35818 | PIM-1 | 1.246089 | 1061 | 0.26 | 91.37633 | 18.86907 | 156.6821 | 50.83543 | 2333.74
734 | CUCSAU | 5.5757 | 0.35184 | 785.310876 | 4.21324 | 1.323376 | 840.3003 | 0.02 | 51.01142 | PIM-1 | 0.791989 | 1061 | 0.26 | 94.07649 | 18.63826 | 158.1414 | 51.81198 | 2245.576
735 | CUGLTM | 3.17988 | 0.0979823 | 0 | 2.69075 | 1.181782 | 1669.135 | 99.99 | 28.37804 | PIM-1 | 1.573172 | 1061 | 0.26 | 134.9872 | 12.94335 | 183.4052 | 45.59146 | 1533.529
736 | CUGLTM01 | 3.16369 | 0.0977476 | 0 | 2.6439 | 1.1966 | 1684.458 | 99.99 | 27.57398 | PIM-1 | 1.587613 | 1061 | 0.26 | 134.9783 | 12.95711 | 183.3935 | 45.59436 | 1533.44
737 | CUGLTM02 | 3.14136 | 0.0895315 | 0 | 2.56936 | 1.222624 | 1680.781 | 99.99 | 27.25987 | PIM-1 | 1.584148 | 1061 | 0.26 | 134.9726 | 12.9691 | 183.3859 | 45.59618 | 1533.382
738 | CUGVUW | 6.46234 | 0.215722 | 498.700509 | 4.56978 | 1.414147 | 1321.95 | 0 | 23.14812 | PIM-1 | 1.245947 | 1061 | 0.26 | 80.72072 | 16.65529 | 145.1001 | 48.77465 | 1975.687
739 | CUHPUR | 7.61025 | 0.687715 | 1965.338628 | 5.84126 | 1.302844 | 892.3598 | 0 | 17.13649 | PIM-1 | 0.8410554 | 1061 | 0.26 | 99.22799 | 17.45614 | 144.7557 | 44.38689 | 2643.962
740 | CUIMDZ01 | 4.5789 | 0.0713957 | 44.859642 | 3.79593 | 1.206266 | 1667.615 | 0 | 33.36331 | PIM-1 | 1.571739 | 1061 | 0.26 | 66.0444 | 13.74017 | 146.891 | 39.59267 | 1695.794
741 | CUKVUA | 3.40788 | 0.123734 | 0 | 2.5606 | 1.330891 | 1301.489 | 80.25 | 36.39947 | PIM-1 | 1.226662 | 1061 | 0.26 | 138.6734 | 13.31889 | 188.0791 | 46.61723 | 1572.708
742 | CUKXOW | 4.70734 | 0.430374 | 658.007546 | 4.27142 | 1.102055 | 1655.024 | 0.5 | 53.89467 | PIM-1 | 1.559872 | 1061 | 0.26 | 133.7574 | 26.23473 | 207.9634 | 66.60913 | 3291.339
743 | CUKXUC | 4.71812 | 0.430217 | 674.177445 | 4.30637 | 1.095614 | 1610.224 | 0.51 | 50.66782 | PIM-1 | 1.517647 | 1061 | 0.26 | 115.9347 | 22.64064 | 180.7615 | 58.42756 | 2903.859
744 | CUKYAJ | 4.71891 | 0.426227 | 672.688136 | 4.29348 | 1.099087 | 1658.048 | 0.61 | 51.3981 | PIM-1 | 1.562722 | 1061 | 0.26 | 117.5106 | 22.89143 | 180.7165 | 58.0326 | 2925.757
745 | CUMDIY | 5.05781 | 0.271956 | 434.105793 | 4.25829 | 1.187756 | 2011.735 | 0 | 27.83697 | PIM-1 | 1.896074 | 1061 | 0.26 | 142.728 | 29.36163 | 201.1877 | 56.51097 | 3773.847
746 | CUMDOE | 5.65665 | 0.34507 | 923.332496 | 4.97039 | 1.13807 | 1600.536 | 0.23 | 28.67565 | PIM-1 | 1.508516 | 1061 | 0.26 | 116.4832 | 24.59105 | 177.7774 | 61.3375 | 2991.344
747 | CUNFOH | 9.05758 | 0.529566 | 1606.836027 | 5.6508 | 1.602885 | 1636.666 | 0 | 12.23758 | PIM-1 | 1.542569 | 1061 | 0.26 | 78.69191 | 13.63843 | 116.8635 | 39.24801 | 2032.763
748 | CUNFOH01 | 8.64942 | 0.51698 | 1558.259337 | 5.76711 | 1.499784 | 1652.603 | 0 | 12.93218 | PIM-1 | 1.55759 | 1061 | 0.26 | 78.96204 | 13.93449 | 119.0588 | 38.99747 | 2068.719
749 | CUNWEO | 7.09668 | 0.464095 | 1024.309367 | 6.48549 | 1.09424 | 1231.43 | 0 | 24.22249 | PIM-1 | 1.160631 | 1061 | 0.26 | 96.12925 | 19.56536 | 153.6438 | 52.15766 | 2435.511
750 | CURBOH | 9.52504 | 0.586111 | 1560.635732 | 4.72038 | 2.017854 | 1263.963 | 0 | 16.29531 | PIM-1 | 1.191294 | 1061 | 0.26 | 87.24352 | 15.40781 | 130.6057 | 42.76273 | 2161.512
751 | CUSDIE | 13.09537 | 0.648781 | 1612.081483 | 5.58136 | 2.346269 | 1020.382 | 0 | 15.09827 | PIM-1 | 0.9617174 | 1061 | 0.26 | 92.65402 | 15.88688 | 133.568 | 43.3112 | 2315.978
752 | CUSYAR | 28.01343 | 0.923587 | 1423.749848 | 12.17996 | 2.299961 | 247.2123 | 0 | 9.225323746 | PIM-1 | 0.2329993 | 1061 | 0.26 | 75.86233 | 9.196589 | 102.1108 | 32.27567 | 1898.761
753 | CUTFON | 8.38862 | 0.430258 | 1162.908976 | 6.77527 | 1.238123 | 882.8692 | 0 | 17.65077 | PIM-1 | 0.8321104 | 1061 | 0.26 | 80.00714 | 14.69647 | 122.1012 | 42.40803 | 1982.519
754 | CUTFUT | 6.47725 | 0.440199 | 936.813555 | 4.49016 | 1.442543 | 996.7009 | 0 | 26.23715 | PIM-1 | 0.9393977 | 1061 | 0.26 | 103.7587 | 20.46551 | 163.3729 | 52.82444 | 2559.166
755 | CUTKOS | 5.45963 | 0.38023 | 591.109618 | 4.13818 | 1.319331 | 1186.558 | 3.36 | 27.55576 | PIM-1 | 1.118339 | 1061 | 0.26 | 124.9403 | 26.53897 | 195.4912 | 58.39987 | 3185.754
756 | CUVGIK | 6.25146 | 0.564671 | 1208.268809 | 5.06086 | 1.235256 | 1025.127 | 0 | 22.93401 | PIM-1 | 0.9661893 | 1061 | 0.26 | 110.7026 | 23.16565 | 165.9555 | 52.14237 | 2953.653
757 | CUVGOQ | 5.59653 | 0.568315 | 1283.071333 | 4.5385 | 1.233123 | 1002.102 | 0 | 23.89047 | PIM-1 | 0.944488 | 1061 | 0.26 | 124.1666 | 23.8878 | 178.2727 | 51.64671 | 3294.254
758 | CUVHIL | 12.87614 | 0.576955 | 1257.837181 | 12.04523 | 1.068982 | 1659.206 | 0 | 33.13759 | PIM-1 | 1.563814 | 1061 | 0.26 | 120.9719 | 20.63342 | 174.6293 | 54.45498 | 3174.382
759 | CUVHIL01 | 12.86501 | 0.587027 | 1301.44042 | 12.02225 | 1.0701 | 1660.38 | 0 | 36.28885 | PIM-1 | 1.56492 | 1061 | 0.26 | 118.883 | 20.50632 | 173.0667 | 55.07426 | 3101.966
760 | CUVHIL02 | 12.81562 | 0.577395 | 1265.712751 | 12.03113 | 1.065205 | 1657.858 | 0 | 33.81363 | PIM-1 | 1.562543 | 1061 | 0.26 | 123.6137 | 21.04034 | 180.083 | 55.7114 | 3209.871
761 | CUVTUJ | 11.49174 | 0.713859 | 1499.677617 | 10.88335 | 1.055901 | 1175.69 | 0 | 16.22533 | PIM-1 | 1.108097 | 1061 | 0.26 | 91.42554 | 14.36969 | 129.2533 | 43.06646 | 2353.148
762 | CUVXAT | 6.50652 | 0.511685 | 1386.369873 | 4.77619 | 1.362282 | 1061.781 | 0 | 21.16262 | PIM-1 | 1.000736 | 1061 | 0.26 | 101.5136 | 19.85563 | 151.7906 | 49.04189 | 2668.965
763 | CUYHIO | 3.56239 | 0.142582 | 0 | 3.14648 | 1.132183 | 1313.186 | 16.74 | 37.48509 | PIM-1 | 1.237687 | 1061 | 0.26 | 154.7175 | 14.57587 | 206.4894 | 48.29731 | 1732.777
764 | CUYQIX | 3.73047 | 0.20828 | 0 | 3.14077 | 1.187757 | 1309.547 | 16.09 | 32.05364 | PIM-1 | 1.234258 | 1061 | 0.26 | 165.4174 | 15.70179 | 207.1758 | 48.07643 | 1871.714
765 | CUYRUK | 3.95948 | 0.0698695 | 0.076766 | 2.85981 | 1.384526 | 1970.532 | 0 | 31.84545 | PIM-1 | 1.85724 | 1061 | 0.26 | 135.421 | 13.03821 | 184.1847 | 45.74017 | 1540.418
766 | CUYVOI | 4.52428 | 0.232413 | 69.115193 | 2.63151 | 1.719271 | 1425.076 | 10.16 | 29.55085 | PIM-1 | 1.343144 | 1061 | 0.26 | 146.6388 | 16.88089 | 203.8496 | 53.17426 | 1949.257
767 | CUYWUP | 7.47672 | 0.635207 | 1493.501399 | 4.58605 | 1.630318 | 942.8559 | 0 | 24.16788 | PIM-1 | 0.8886484 | 1061 | 0.26 | 112.0146 | 22.31604 | 169.0918 | 50.73803 | 2937.315
768 | CUYYAX | 5.04944 | 0.524733 | 648.373318 | 3.83367 | 1.31713 | 1160.46 | 0.26 | 27.20084 | PIM-1 | 1.093742 | 1061 | 0.26 | 110.2461 | 21.66624 | 169.9298 | 49.06425 | 2854.058
769 | CUYYEB | 5.05464 | 0.529284 | 648.011215 | 3.82141 | 1.322716 | 1161.374 | 0.29 | 27.31271 | PIM-1 | 1.094604 | 1061 | 0.26 | 112.375 | 22.281 | 174.3599 | 49.34278 | 2906.69
770 | DABWUA | 6.32378 | 0.607367 | 1075.477529 | 3.84744 | 1.643633 | 927.5397 | 0 | 21.98309 | PIM-1 | 0.8742128 | 1061 | 0.26 | 119.1097 | 20.7171 | 178.9702 | 55.03387 | 2778.899
771 | DACXOV | 5.17401 | 0.322134 | 469.64221 | 3.25603 | 1.589055 | 1449.462 | 0 | 28.2924 | PIM-1 | 1.366128 | 1061 | 0.26 | 115.131 | 24.80717 | 213.6925 | 66.10103 | 2794.343
772 | DACXUB | 5.15965 | 0.321426 | 462.312395 | 3.22682 | 1.598989 | 1480.389 | 0 | 28.84757 | PIM-1 | 1.395277 | 1061 | 0.26 | 113.6737 | 24.98644 | 213.3394 | 65.77484 | 2819.024
773 | DACYAI | 5.20878 | 0.330659 | 480.365617 | 3.30064 | 1.578112 | 1466.467 | 0 | 28.25464 | PIM-1 | 1.382156 | 1061 | 0.26 | 115.2291 | 24.92389 | 213.6974 | 66.8535 | 2825.386
774 | DAGDIZ | 6.53637 | 0.445399 | 815.638245 | 3.58733 | 1.822071 | 1650.09 | 0 | 22.21936 | PIM-1 | 1.555222 | 1061 | 0.26 | 131.4084 | 20.84953 | 181.5078 | 54.273 | 2710.082
775 | DAGDUL | 5.27377 | 0.407065 | 452.934089 | 3.5394 | 1.490018 | 1498.965 | 0.23 | 32.59489 | PIM-1 | 1.412785 | 1061 | 0.26 | 118.6969 | 20.75535 | 189.4556 | 56.40101 | 2413.674
776 | DAHTIQ | 4.21424 | 0.0770026 | 67.6703 | 2.55616 | 1.64866 | 1417.137 | 3.49 | 82.71795 | PIM-1 | 1.335661 | 1061 | 0.26 | 171.4079 | 37.43592 | 257.4386 | 95.74752 | 4024.986
777 | DAHWAM | 3.62654 | 0.11314 | 0 | 2.93078 | 1.237398 | 1849.115 | 3.96 | 32.32922 | PIM-1 | 1.742804 | 1061 | 0.26 | 148.9735 | 14.30765 | 202.1604 | 49.43979 | 1692.94
778 | DAJHOM | 4.92614 | 0.312937 | 317.174972 | 3.38494 | 1.455311 | 1301.181 | 0.2 | 31.27017 | PIM-1 | 1.226373 | 1061 | 0.26 | 154.9629 | 27.1859 | 224.5872 | 61.44112 | 3285.453
779 | DAJHUS | 4.35025 | 0.267656 | 203.162145 | 3.20599 | 1.356913 | 1311.006 | 2.38 | 27.37843 | PIM-1 | 1.235632 | 1061 | 0.26 | 126.9796 | 15.5169 | 204.242 | 50.02365 | 1843.899
780 | DAKVOC | 10.83342 | 0.772242 | 1862.603339 | 6.6722 | 1.623665 | 814.361 | 0 | 27.72518 | PIM-1 | 0.767541 | 1061 | 0.26 | 94.92072 | 15.97953 | 138.9396 | 43.79147 | 2492.542
781 | DAKVUI | 10.79495 | 0.761148 | 1853.043825 | 6.61419 | 1.632089 | 825.4913 | 0 | 27.12274 | PIM-1 | 0.7780314 | 1061 | 0.26 | 90.66134 | 15.45543 | 131.5105 | 42.0047 | 2380.903
782 | DALCEZ | 4.17258 | 0.182038 | 9.32371 | 3.16921 | 1.316599 | 1220.174 | 9.04 | 31.37606 | PIM-1 | 1.150022 | 1061 | 0.26 | 150.385 | 14.73023 | 199.1657 | 48.45601 | 1734.467
783 | DANZAV | 9.71579 | 0.568135 | 1475.259675 | 8.11881 | 1.196701 | 1086.319 | 0 | 20.63716 | PIM-1 | 1.023863 | 1061 | 0.26 | 98.82972 | 18.18526 | 148.9238 | 47.07144 | 2522.764
784 | DANZEZ | 9.71572 | 0.512559 | 1085.792422 | 8.15204 | 1.191815 | 982.1119 | 0 | 21.49777 | PIM-1 | 0.9256474 | 1061 | 0.26 | 86.91824 | 15.13956 | 134.5024 | 43.17186 | 2026.159
785 | DANZID | 9.96795 | 0.632613 | 1554.475429 | 8.48591 | 1.174647 | 966.4011 | 0 | 19.60632 | PIM-1 | 0.9108399 | 1061 | 0.26 | 100.1965 | 18.0446 | 147.0976 | 46.89649 | 2546.621
786 | DANZOJ | 11.28951 | 0.592557 | 1443.543422 | 4.84088 | 2.332119 | 953.1984 | 0 | 23.68463 | PIM-1 | 0.8983962 | 1061 | 0.26 | 102.5512 | 20.59094 | 167.0785 | 56.17161 | 2506.745
787 | DAPBIH | 11.12385 | 0.601711 | 1502.134987 | 5.1267 | 2.169788 | 988.7573 | 0 | 23.38216 | PIM-1 | 0.9319107 | 1061 | 0.26 | 99.30399 | 19.97894 | 156.914 | 52.08957 | 2498.909
788 | DAPXEZ | 4.82667 | 0.444181 | 438.304539 | 3.282 | 1.470649 | 2244.601 | 0.77 | 31.37784 | PIM-1 | 2.115552 | 1061 | 0.26 | 161.3463 | 27.21782 | 232.2922 | 65.24505 | 3325.812
789 | DAPXID | 14.13138 | 0.703718 | 1710.837328 | 12.09179 | 1.168676 | 764.8883 | 0.13 | 62.20793 | PIM-1 | 0.7209127 | 1061 | 0.26 | 190.9039 | 28.96994 | 236.6999 | 91.71232 | 4022.834
790 | DAPYAW | 10.03517 | 0.526752 | 1345.968409 | 4.39114 | 2.285322 | 1071.119 | 0.01 | 23.70871152 | PIM-1 | 1.009537 | 1061 | 0.26 | 92.61356 | 17.81073 | 144.3082 | 47.41355 | 2291.136
791 | DARCOQ | 7.1709 | 0.597721 | 1442.956271 | 4.52236 | 1.585654 | 1006.334 | 0 | 21.58285 | PIM-1 | 0.9484764 | 1061 | 0.26 | 105.6493 | 20.11574 | 159.844 | 49.32643 | 2737.996
792 | DARCUW | 7.18947 | 0.603541 | 1374.622238 | 4.4228 | 1.625547 | 1197.003 | 0 | 22.1288 | PIM-1 | 1.128184 | 1061 | 0.26 | 107.8187 | 20.82957 | 164.7697 | 51.1141 | 2767.899
793 | DARDAD | 7.10597 | 0.604005 | 1400.763015 | 4.47322 | 1.588558 | 1214.763 | 0 | 23.50526 | PIM-1 | 1.144923 | 1061 | 0.26 | 112.2157 | 21.62952 | 169.4282 | 53.52433 | 2884.313
794 | DARDEH | 7.44109 | 0.607488 | 1463.364155 | 4.61553 | 1.612185 | 1100.016 | 0 | 21.53201 | PIM-1 | 1.036773 | 1061 | 0.26 | 99.96369 | 19.22109 | 152.3646 | 46.89734 | 2584.242
795 | DARDIL | 7.32711 | 0.600214 | 1440.790154 | 4.54673 | 1.611512 | 1115.233 | 0 | 21.5473 | PIM-1 | 1.051115 | 1061 | 0.26 | 104.1253 | 19.83402 | 156.6191 | 49.8763 | 2673.173
796 | DARDOR | 7.57049 | 0.593486 | 1377.027591 | 4.51907 | 1.675232 | 1135.429 | 0 | 21.16442 | PIM-1 | 1.070149 | 1061 | 0.26 | 100.9353 | 19.10524 | 153.5136 | 48.43755 | 2531.112
797 | DARDUX | 7.30748 | 0.605877 | 1457.30282 | 4.57856 | 1.596021 | 1128.557 | 0 | 21.57989 | PIM-1 | 1.063673 | 1061 | 0.26 | 102.3839 | 19.62687 | 154.4821 | 48.61928 | 2659.166
798 | DARFAF | 7.30748 | 0.603071 | 1457.259033 | 4.57856 | 1.596021 | 1135.409 | 0 | 21.56759 | PIM-1 | 1.070131 | 1061 | 0.26 | 102.5239 | 19.69683 | 155.4023 | 48.27178 | 2662.154
799 | DARFEJ | 7.28955 | 0.596065 | 1396.666202 | 4.46407 | 1.632938 | 1167.858 | 0 | 21.79732 | PIM-1 | 1.100715 | 1061 | 0.26 | 102.0868 | 19.4315 | 153.0635 | 48.17101 | 2606.467
800 | DARFIN | 7.3356 | 0.593173 | 1356.000257 | 4.46254 | 1.643817 | 1176.65 | 0 | 21.62769 | PIM-1 | 1.109001 | 1061 | 0.26 | 100.31 | 19.30731 | 155.1291 | 48.892 | 2574.045
801 | DARFOT | 7.25574 | 0.594544 | 1372.126793 | 4.44394 | 1.632727 | 1184.794 | 0 | 21.85849 | PIM-1 | 1.116677 | 1061 | 0.26 | 103.6118 | 19.95574 | 156.0908 | 49.34335 | 2651.435
802 | DARNOB | 5.59757 | 0.154329 | 215.422272 | 2.40008 | 2.332243 | 1715.441 | 1.08 | 24.10802 | PIM-1 | 1.616815 | 1061 | 0.26 | 119.9213 | 13.27028 | 180.6133 | 46.13847 | 1564.48
803 | DARSEV | 9.02256 | 0.591174 | 1559.559446 | 7.15114 | 1.261695 | 917.5561 | 0.03 | 23.83336 | PIM-1 | 0.8648031 | 1061 | 0.26 | 92.98774 | 16.66044 | 141.4354 | 45.97047 | 2247.856
804 | DASTEY01 | 5.09433 | 0.345065 | 481.710983 | 3.89591 | 1.30761 | 1370.613 | 0 | 28.06435 | PIM-1 | 1.291813 | 1061 | 0.26 | 106.5817 | 21.0811 | 191.2479 | 58.53719 | 2586.853
805 | DATHAJ | 5.55335 | 0.259286 | 428.035878 | 3.71297 | 1.495663 | 1882.619 | 0.14 | 46.77438 | PIM-1 | 1.774382 | 1061 | 0.26 | 185.2695 | 22.79599 | 266.3613 | 74.81473 | 2563.486
806 | DATPIY | 5.0065 | 0.246689 | 395.608922 | 3.44702 | 1.452414 | 2432.777 | 0 | 31.80955 | PIM-1 | 2.29291 | 1061 | 0.26 | 148.5416 | 21.83181 | 216.964 | 69.24175 | 2530.619
807 | DAVYEG | 4.853 | 0.142282 | 82.775064 | 2.53929 | 1.911164 | 1601.724 | 0.1 | 36.03489 | PIM-1 | 1.509636 | 1061 | 0.26 | 104.3328 | 16.14972 | 211.1295 | 55.21197 | 1860.402
808 | DAWBIO | 5.36745 | 0.356441 | 622.202159 | 4.59869 | 1.167169 | 1404.635 | 0 | 26.58814 | PIM-1 | 1.323878 | 1061 | 0.26 | 133.0602 | 28.58206 | 195.2279 | 58.98804 | 3513.97
809 | DAWBOU | 5.38914 | 0.361874 | 646.981957 | 4.65491 | 1.157732 | 1404.122 | 0 | 26.72928 | PIM-1 | 1.323395 | 1061 | 0.26 | 132.7262 | 28.28751 | 191.8927 | 57.58818 | 3508.501
810 | DAWBUA | 5.5251 | 0.378138 | 706.199415 | 4.41246 | 1.252159 | 1337.017 | 0 | 26.21289 | PIM-1 | 1.260148 | 1061 | 0.26 | 130.2565 | 27.5815 | 188.7727 | 55.15532 | 3457.656
811 | DAWCAH | 5.50086 | 0.385855 | 716.067386 | 4.3714 | 1.258375 | 1353.309 | 0 | 26.5261 | PIM-1 | 1.275504 | 1061 | 0.26 | 132.2433 | 27.50695 | 190.3385 | 55.57979 | 3503.502
812 | DAWCIP | 7.07962 | 0.608134 | 1523.968174 | 5.54367 | 1.277064 | 995.2392 | 0.09 | 24.43869 | PIM-1 | 0.93802 | 1061 | 0.26 | 102.4174 | 19.29252 | 153.1624 | 47.58848 | 2654.418
813 | DAWCOV | 6.44243 | 0.605368 | 1330.066935 | 4.38111 | 1.470502 | 976.8185 | 0.23 | 24.12956 | PIM-1 | 0.9206583 | 1061 | 0.26 | 120.1659 | 23.22306 | 180.6354 | 55.12687 | 3061.274
814 | DAWDAI | 5.05189 | 0.342799 | 352.556406 | 3.47503 | 1.453769 | 1416.537 | 3.17 | 27.32312 | PIM-1 | 1.335096 | 1061 | 0.26 | 138.685 | 23.68517 | 221.2627 | 61.64575 | 2718.41
815 | DAWMUL | 28.65016 | 0.928569 | 1544.330796 | 14.32516 | 1.999989 | 266.2128 | 0 | 9.752543 | PIM-1 | 0.2509074 | 1061 | 0.26 | 77.32111 | 9.714725 | 107.367 | 33.69919 | 1996.384
816 | DAWWEF | 7.03379 | 0.620103 | 1941.884101 | 5.33899 | 1.317438 | 1077.772 | 0 | 15.98081 | PIM-1 | 1.015807 | 1061 | 0.26 | 91.75339 | 15.94193 | 135.1789 | 43.11199 | 2402.332
817 | DAWWIJ | 4.1516 | 0.335556 | 130.35312 | 2.7932 | 1.486324 | 1460.086 | 1.16 | 29.45686 | PIM-1 | 1.376141 | 1061 | 0.26 | 193.4397 | 17.90469 | 251.0923 | 62.02084 | 2170.767
818 | DAXGUG | 4.36758 | 0.411541 | 492.115459 | 2.49532 | 1.750309 | 1244.381 | 0.39 | 29.86781 | PIM-1 | 1.172837 | 1061 | 0.26 | 128.8205 | 25.82404 | 223.9822 | 69.11818 | 2844.867
819 | DAXHIV | 7.62222 | 0.668022 | 1818.041067 | 6.92477 | 1.100718 | 882.0455 | 0 | 18.12284 | PIM-1 | 0.8313341 | 1061 | 0.26 | 95.82674 | 16.88008 | 142.3779 | 44.97182 | 2478.693
820 | DAXHIV01 | 7.67683 | 0.667637 | 1812.204413 | 6.96811 | 1.101709 | 883.022 | 0 | 18.32492 | PIM-1 | 0.8322545 | 1061 | 0.26 | 97.77853 | 17.23846 | 144.0124 | 44.85761 | 2521.403
821 | DAXHUH | 7.50015 | 0.672818 | 1877.475009 | 6.78537 | 1.105341 | 876.5188 | 0 | 18.02521 | PIM-1 | 0.8261252 | 1061 | 0.26 | 95.88302 | 16.63333 | 141.7697 | 44.33473 | 2485.318
822 | DAXHUH01 | 7.57949 | 0.681093 | 1852.199045 | 6.81104 | 1.112824 | 890.2215 | 0 | 18.18834 | PIM-1 | 0.8390401 | 1061 | 0.26 | 96.05692 | 17.11966 | 142.7336 | 44.2311 | 2499.705
823 | DAXKOE | 4.47299 | 0.336407 | 245.863758 | 2.92632 | 1.528538 | 1462.048 | 1.28 | 33.51193 | PIM-1 | 1.377991 | 1061 | 0.26 | 179.965 | 21.21918 | 268.2324 | 69.8949 | 2438.954
824 | DAXNOG | 5.56922 | 0.525361 | 1109.87645 | 5.12652 | 1.086355 | 1273.084 | 0 | 25.13466 | PIM-1 | 1.199891 | 1061 | 0.26 | 141.3657 | 26.37562 | 198.6949 | 56.47618 | 3730.035
825 | DAYYIN | 6.73849 | 0.414418 | 1013.306555 | 4.38592 | 1.536391 | 1120.254 | 0 | 24.02341 | PIM-1 | 1.055847 | 1061 | 0.26 | 87.66384 | 15.39874 | 139.3316 | 44.87512 | 1857.915
826 | DEBGIA | 4.22344 | 0.355682 | 97.068085 | 3.46939 | 1.217344 | 1311.041 | 3.17 | 31.47075 | PIM-1 | 1.235665 | 1061 | 0.26 | 186.176 | 26.68277 | 245.2134 | 65.55516 | 3248.755
827 | DEBWAK | 9.51714 | 0.45176 | 1032.470037 | 7.06696 | 1.346709 | 1054.104 | 0 | 18.87951 | PIM-1 | 0.9935009 | 1061 | 0.26 | 103.496 | 19.70071 | 155.5354 | 51.68342 | 2608.991
828 | DEBWEO | 9.32317 | 0.447588 | 1007.634087 | 7.02793 | 1.326588 | 1114.396 | 0 | 19.60185 | PIM-1 | 1.050326 | 1061 | 0.26 | 107.4714 | 20.26256 | 161.5107 | 52.24753 | 2751.232
829 | DEFKUU | 5.40643 | 0.46237 | 1084.462925 | 4.54385 | 1.189835 | 1711.159 | 0 | 20.9702 | PIM-1 | 1.61278 | 1061 | 0.26 | 93.34339 | 18.82155 | 142.0025 | 45.2405 | 2499.511
830 | DEFRIR | 4.8082 | 0.487335 | 805.515572 | 3.42715 | 1.402973 | 1367.605 | 0.52 | 33.38357 | PIM-1 | 1.288977 | 1061 | 0.26 | 209.9956 | 25.37766 | 239.5619 | 78.48037 | 3217.297
831 | DEGJIK | 4.49857 | 0.283207 | 196.043705 | 3.8442 | 1.170223 | 1586.572 | 0 | 32.31968 | PIM-1 | 1.495356 | 1061 | 0.26 | 108.9783 | 22.06905 | 179.0275 | 50.46072 | 2716.907
832 | DEGPEL | 7.7396 | 0.549268 | 1310.675304 | 4.21765 | 1.83505 | 1427.69 | 0 | 17.99439 | PIM-1 | 1.345608 | 1061 | 0.26 | 81.62625 | 15.74318 | 128.5407 | 40.51703 | 2122.44
833 | DEHBIC | 3.96623 | 0.202834 | 20.469312 | 2.99426 | 1.324611 | 2213.31 | 4.06 | 35.27184 | PIM-1 | 2.086061 | 1061 | 0.26 | 176.0151 | 16.90545 | 237.5317 | 58.34499 | 1971.189
834 | DEHLAF | 5.31554 | 0.204714 | 293.196677 | 2.55717 | 2.078681 | 1235.904 | 0.1 | 29.75197 | PIM-1 | 1.164848 | 1061 | 0.26 | 111.5458 | 22.86187 | 225.4459 | 69.481 | 2533.012
835 | DEHLIN | 5.91396 | 0.231871 | 372.707189 | 3.37886 | 1.750283 | 1266.799 | 0.01 | 27.62401 | PIM-1 | 1.193967 | 1061 | 0.26 | 114.8635 | 20.99389 | 216.7231 | 64.21452 | 2383.016
836 | DEJCEB | 4.6846 | 0.438723 | 591.713499 | 2.81125 | 1.666376 | 1283.35 | 0.27 | 29.98739 | PIM-1 | 1.209567 | 1061 | 0.26 | 125.63 | 27.09938 | 205.3556 | 67.04817 | 3052.459
837 | DEJCIF | 5.07924 | 0.474809 | 937.772259 | 4.58071 | 1.108832 | 1372.983 | 0 | 25.83837 | PIM-1 | 1.294046 | 1061 | 0.26 | 132.6744 | 27.84666 | 193.9833 | 64.70359 | 3477.61
838 | DEJROB | 5.528 | 0.369032 | 709.012084 | 3.55381 | 1.555514 | 1139.612 | 0.68 | 35.17265 | PIM-1 | 1.074092 | 1061 | 0.26 | 83.6549 | 17.63056 | 161.7983 | 45.79943 | 2059.332
839 | DEJRUH | 4.98345 | 0.488911 | 933.206085 | 3.78027 | 1.318279 | 1030.429 | 0.57 | 28.39759 | PIM-1 | 0.9711866 | 1061 | 0.26 | 111.513 | 19.80497 | 171.4503 | 52.67163 | 2502.146
840 | DEKHEH | 5.43686 | 0.459075 | 881.395737 | 4.14383 | 1.312037 | 1070.633 | 0 | 24.18677641 | PIM-1 | 1.009079 | 1061 | 0.26 | 107.0886 | 21.67717 | 177.2008 | 57.28222 | 2573.95
841 | DEKHUX | 6.73615 | 0.517475 | 1105.337559 | 5.41814 | 1.243259 | 1051.988 | 0 | 25.78754 | PIM-1 | 0.9915065 | 1061 | 0.26 | 107.5965 | 21.74539 | 159.5387 | 51.37118 | 2844.929
842 | DELGEI | 11.23796 | 0.744892 | 2233.612234 | 5.9406 | 1.891721 | 599.5496 | 0 | 15.16022 | PIM-1 | 0.5650798 | 1061 | 0.26 | 80.41502 | 13.15939 | 118.5428 | 38.3346 | 2090.316
843 | DENKOX | 2.98728 | 0.0352852 | 0 | 2.43384 | 1.227394 | 1386.368 | 99.99 | 10.63241 | PIM-1 | 1.306662 | 1061 | 0.26 | 134.9677 | 12.97742 | 183.38 | 45.59709 | 1533.333
844 | DEPXAY | 5.29628 | 0.613944 | 1408.949734 | 3.94728 | 1.341754 | 1069.978 | 0.14 | 23.96094 | PIM-1 | 1.008462 | 1061 | 0.26 | 132.5336 | 22.6452 | 189.5517 | 57.30871 | 3234.903
845 | DEPXIG | 5.45833 | 0.517683 | 1232.080861 | 4.41952 | 1.23505 | 1214.528 | 0.23 | 25.09053 | PIM-1 | 1.144701 | 1061 | 0.26 | 131.4592 | 24.86023 | 187.4431 | 56.05565 | 3458.635
846 | DEPXOM | 5.87443 | 0.640165 | 2079.449158 | 4.69467 | 1.251298 | 1079.84 | 0 | 20.19153 | PIM-1 | 1.017757 | 1061 | 0.26 | 121.6579 | 20.47884 | 173.876 | 52.15691 | 3194.602
847 | DEQFOU | 4.43033 | 0.359381 | 188.093008 | 3.99239 | 1.109694 | 1339.778 | 2.95 | 26.9173 | PIM-1 | 1.262751 | 1061 | 0.26 | 85.12981 | 15.7225 | 160.0019 | 45.61397 | 1912.681
848 | DEQVIF | 6.28134 | 0.485285 | 1097.647617 | 5.12336 | 1.22602 | 1101.529 | 0 | 24.13102 | PIM-1 | 1.038199 | 1061 | 0.26 | 101.1752 | 20.48701 | 157.2361 | 52.99783 | 2661.503
849 | DEXZIR | 4.19955 | 0.147792 | 44.976564 | 3.09402 | 1.357312 | 2257.503 | 3.39 | 31.98626 | PIM-1 | 2.127712 | 1061 | 0.26 | 170.1594 | 16.35097 | 220.2618 | 55.98767 | 1893.808
850 | DEYCAN | 4.56325 | 0.0915901 | 45.441164 | 3.83897 | 1.188665 | 1687.775 | 3.19 | 31.15754 | PIM-1 | 1.59074 | 1061 | 0.26 | 73.48765 | 16.1242 | 133.6503 | 42.52886 | 1920.291
851 | DEYDOA | 4.42418 | 0.359464 | 348.844385 | 4.12009 | 1.073807 | 1270.567 | 0 | 25.23269 | PIM-1 | 1.197518 | 1061 | 0.26 | 128.5419 | 24.71297 | 184.34 | 50.79487 | 3400.274
852 | DEYJIC | 5.18714 | 0.488711 | 839.811866 | 3.79158 | 1.368068 | 1262.397 | 0 | 26.58119 | PIM-1 | 1.189818 | 1061 | 0.26 | 152.3381 | 25.53564 | 210.5611 | 60.69364 | 3528.894
853 | DEYJOI | 5.20142 | 0.493301 | 947.084652 | 3.64055 | 1.428746 | 1243.662 | 0 | 26.0528 | PIM-1 | 1.17216 | 1061 | 0.26 | 148.4004 | 25.70288 | 208.019 | 59.65144 | 3549.067
854 | DEYLUQ | 7.28064 | 0.367621 | 783.233861 | 4.66536 | 1.560574 | 1619.887 | 0.03 | 23.95926 | PIM-1 | 1.526755 | 1061 | 0.26 | 101.8388 | 20.70698 | 160.7244 | 49.39411 | 2616.976
855 | DEYNIG | 4.67091 | 0.180283 | 176.281754 | 3.76726 | 1.239869 | 2419.393 | 1.61 | 25.31579 | PIM-1 | 2.280295 | 1061 | 0.26 | 130.8078 | 19.91447 | 185.0887 | 52.51079 | 2387.144
856 | DEYVUA | 5.3557 | 0.705848 | 1767.728428 | 4.44053 | 1.206095 | 961.0791 | 0 | 22.53426 | PIM-1 | 0.9058238 | 1061 | 0.26 | 136.2906 | 22.64126 | 193.8827 | 53.19782 | 3571.703
857 | DEYXIQ | 4.50777 | 0.432779 | 361.24077 | 3.32439 | 1.355969 | 1314.894 | 0.51 | 32.3706 | PIM-1 | 1.239297 | 1061 | 0.26 | 205.9283 | 31.56245 | 274.9793 | 84.30511 | 3701.662
858 | DEZKAW | 8.13146 | 0.575781 | 1304.345517 | 3.74741 | 2.169888 | 911.3084 | 0 | 29.08724 | PIM-1 | 0.8589146 | 1061 | 0.26 | 136.114 | 19.71442 | 196.783 | 57.15439 | 2475.873
859 | DEZKEA | 3.53736 | 0.137743 | 0 | 2.42193 | 1.460554 | 1441.356 | 100 | 38.05695 | PIM-1 | 1.358488 | 1061 | 0.26 | 163.7593 | 15.61181 | 221.5308 | 54.52905 | 1818.78
860 | DEZNED | 8.27371 | 0.606716 | 1821.563538 | 5.83841 | 1.417117 | 1077.892 | 0 | 15.8315 | PIM-1 | 1.015921 | 1061 | 0.26 | 81.99634 | 14.6073 | 122.2537 | 41.603 | 2046.041
861 | DIBJEF | 5.60649 | 0.333011 | 559.148635 | 4.70814 | 1.190808 | 1769.579 | 0.29 | 35.90002 | PIM-1 | 1.667841 | 1061 | 0.26 | 149.1785 | 31.3954 | 229.9293 | 74.2582 | 3659.414
862 | DIBJIJ | 6.10817 | 0.355817 | 525.740871 | 4.16928 | 1.465042 | 1535.398 | 0.43 | 53.53438 | PIM-1 | 1.447124 | 1061 | 0.26 | 166.5274 | 34.28655 | 270.31 | 87.66206 | 3991.393
863 | DIBPIP | 4.52354 | 0.376633 | 149.997615 | 3.33216 | 1.35754 | 1213.486 | 1.35 | 32.95295 | PIM-1 | 1.143719 | 1061 | 0.26 | 155.495 | 23.87598 | 209.9457 | 56.15367 | 3007.271
864 | DIBQEM | 16.82847 | 0.684599 | 1481.890799 | 3.4822 | 4.832712 | 808.8536 | 0.01 | 19.75833 | PIM-1 | 0.7623502 | 1061 | 0.26 | 99.32521 | 16.5244 | 140.6487 | 45.65503 | 2327.056
865 | DIBQIQ | 8.63632 | 0.704452 | 1854.559366 | 7.63034 | 1.131839 | 777.5482 | 0 | 20.4062 | PIM-1 | 0.7328447 | 1061 | 0.26 | 110.6773 | 17.7924 | 157.4574 | 46.82924 | 2889.553
866 | DIBQOW | 9.37556 | 0.703088 | 1908.558158 | 8.42272 | 1.113127 | 760.1057 | 0 | 20.35389 | PIM-1 | 0.716405 | 1061 | 0.26 | 103.1294 | 16.87315 | 149.5943 | 45.18048 | 2684.9
867 | DIBWUH | 4.03722 | 0.214925 | 21.309362 | 2.63213 | 1.533822 | 1444.539 | 1.1 | 26.18783 | PIM-1 | 1.361489 | 1061 | 0.26 | 135.8425 | 13.21405 | 185.4895 | 46.26088 | 1562.088
868 | DIBWUI | 4.22892 | 0.277123 | 83.91212 | 2.97772 | 1.420187 | 1838.564 | 2.04 | 36.91642 | PIM-1 | 1.73286 | 1061 | 0.26 | 253.291 | 26.49788 | 320.0917 | 86.12426 | 2934.509
869 | DIBXAP | 4.23133 | 0.275489 | 84.395801 | 3.02233 | 1.400022 | 1869.911 | 1.4 | 35.29289 | PIM-1 | 1.762404 | 1061 | 0.26 | 256.2464 | 26.47377 | 322.4238 | 84.63854 | 2935.227
870 | DIBXIX | 4.25156 | 0.276338 | 110.331562 | 2.97546 | 1.428875 | 1804.031 | 2.22 | 34.80345 | PIM-1 | 1.700312 | 1061 | 0.26 | 247.4728 | 27.64826 | 325.8149 | 87.72107 | 3052.997
871 | DIBXOD | 4.28457 | 0.278169 | 106.663776 | 3.02404 | 1.416836 | 1845.988 | 1.12 | 37.30847 | PIM-1 | 1.739857 | 1061 | 0.26 | 295.8208 | 32.24779 | 372.222 | 104.205 | 3491.951
872 | DICKEH | 12.83987 | 0.846424 | 2343.997403 | 7.4101 | 1.732753 | 522.4666 | 0 | 18.2876 | PIM-1 | 0.4924284 | 1061 | 0.26 | 80.55782 | 11.70793 | 114.7266 | 35.95885 | 2084.977
873 | DICVAO | 6.28011 | 0.51889 | 763.682402 | 3.53464 | 1.776733 | 1124.625 | 0.42 | 37.3589 | PIM-1 | 1.059967 | 1061 | 0.26 | 156.1953 | 30.59034 | 245.9853 | 77.08868 | 3363.997
874 | DICVES | 6.33441 | 0.51771 | 770.336566 | 3.59662 | 1.761212 | 1113.719 | 0.32 | 38.24494 | PIM-1 | 1.049688 | 1061 | 0.26 | 149.2237 | 29.01552 | 234.3891 | 74.11155 | 3217.533
875 | DICVIW | 6.26495 | 0.516368 | 770.04659 | 3.45129 | 1.815249 | 1151.5 | 0.26 | 31.10715 | PIM-1 | 1.085297 | 1061 | 0.26 | 148.3175 | 29.21896 | 235.2783 | 73.80265 | 3225.993
876 | DIDBAV | 9.28847 | 0.595282 | 1296.116943 | 5.74363 | 1.617178 | 925.4361 | 0 | 21.5795 | PIM-1 | 0.8722301 | 1061 | 0.26 | 104.8768 | 21.60879 | 158.6756 | 47.50828 | 2766.647
877 | DIDBEZ | 9.17575 | 0.598272 | 1298.422207 | 5.94989 | 1.542171 | 929.0287 | 0 | 21.65012 | PIM-1 | 0.8756161 | 1061 | 0.26 | 103.95 | 20.5598 | 152.9236 | 46.68809 | 2773.485
878 | DIDBID | 9.13552 | 0.603345 | 1305.925373 | 5.89212 | 1.550464 | 925.2853 | 0 | 21.62597 | PIM-1 | 0.8720879 | 1061 | 0.26 | 105.1172 | 20.68924 | 153.4598 | 48.49595 | 2789.955
879 | DIDBOJ | 9.15827 | 0.596248 | 1304.264832 | 5.76601 | 1.58832 | 920.1749 | 0 | 21.33221 | PIM-1 | 0.8672714 | 1061 | 0.26 | 105.0804 | 20.91176 | 154.0722 | 48.12565 | 2775.539
880 | DIDDOK | 9.60031 | 0.823278 | 2427.908781 | 8.17399 | 1.174495 | 525.81 | 0 | 14.92916 | PIM-1 | 0.4955796 | 1061 | 0.26 | 90.04704 | 13.81872 | 129.0199 | 40.55689 | 2310.469
881 | DIHPIU | 6.08166 | 0.576359 | 1392.908234 | 4.26907 | 1.424587 | 940.5562 | 0 | 23.03165 | PIM-1 | 0.8864809 | 1061 | 0.26 | 107.9836 | 20.62337 | 162.373 | 49.28201 | 2770.663
882 | DILXED | 3.9388 | 0.0830532 | 0 | 2.92219 | 1.347893 | 1661.273 | 18.08 | 28.39558 | PIM-1 | 1.565761 | 1061 | 0.26 | 135.4352 | 13.00867 | 183.8931 | 45.652 | 1538.378
883 | DIMJUG | 6.00113 | 0.277414 | 468.075813 | 3.19608 | 1.877653 | 1891.764 | 0.02 | 46.21065 | PIM-1 | 1.783001 | 1061 | 0.26 | 265.1416 | 34.03887 | 279.4098 | 100.0169 | 3777.59
884 | DIMKER | 6.00256 | 0.276189 | 468.835179 | 3.21457 | 1.867298 | 1876.039 | 0.02 | 41.05808 | PIM-1 | 1.76818 | 1061 | 0.26 | 255.3296 | 32.85208 | 280.8476 | 93.54367 | 3670.48
885 | DIMKUH | 5.90586 | 0.273755 | 447.009689 | 3.16452 | 1.866274 | 1933.173 | 0.01 | 46.10879 | PIM-1 | 1.822029 | 1061 | 0.26 | 271.4212 | 34.71191 | 280.3743 | 98.19958 | 3831.949
886 | DIMQEX | 7.39529 | 0.705429 | 2107.372047 | 5.65011 | 1.308875 | 784.7502 | 0 | 17.97605 | PIM-1 | 0.7396326 | 1061 | 0.26 | 101.7667 | 17.41552 | 148.0429 | 45.42139 | 2685.502
887 | DIMQOH | 4.68881 | 0.423355 | 626.811093 | 3.14713 | 1.489869 | 1397.263 | 2.97 | 24.26038 | PIM-1 | 1.31693 | 1061 | 0.26 | 115.142 | 12.69172 | 154.0011 | 40.66498 | 1731.324
888 | DINNIZ | 5.64071 | 0.422993 | 1063.211942 | 4.66315 | 1.209635 | 1168.69 | 0.04 | 23.35257 | PIM-1 | 1.101499 | 1061 | 0.26 | 102.1833 | 20.8651 | 154.2031 | 51.02306 | 2653.52
889 | DIPLUL | 6.17851 | 0.274631 | 702.757678 | 4.33786 | 1.424322 | 3797.068 | 0.36 | 33.92987 | PIM-1 | 3.578763 | 1061 | 0.26 | 108.9637 | 20.26231 | 178.7342 | 60.94842 | 2443.789
890 | DIPMAS | 5.87796 | 0.422866 | 1293.742761 | 4.78268 | 1.22901 | 1713.911 | 0.08 | 47.29842 | PIM-1 | 1.615373 | 1061 | 0.26 | 192.4223 | 31.18467 | 274.574 | 97.15449 | 3793.42
891 | DIRPOL | 8.98192 | 0.661258 | 1833.739371 | 6.24413 | 1.438458 | 865.1625 | 0 | 15.63609 | PIM-1 | 0.8154218 | 1061 | 0.26 | 93.78977 | 16.05787 | 136.0022 | 42.78292 | 2483.024
892 | DITJIB | 20.3631 | 0.86778 | 1820.957721 | 9.01147 | 2.259687 | 521.4129 | 0 | 13.18872 | PIM-1 | 0.4914353 | 1061 | 0.26 | 81.00597 | 11.40725 | 114.3343 | 36.39297 | 2089.045
893 | DITJOH | 19.42606 | 0.859204 | 1853.345666 | 8.59079 | 2.261266 | 448.7411 | 0 | 13.57484 | PIM-1 | 0.4229417 | 1061 | 0.26 | 78.46178 | 11.09594 | 112.3579 | 35.66798 | 2058.858
894 | DITYAH | 3.66891 | 0.102167 | 0 | 2.48435 | 1.476809 | 1116.09 | 40.66 | 20.30224 | PIM-1 | 1.051923 | 1061 | 0.26 | 134.8899 | 12.97617 | 183.3403 | 45.57135 | 1533.347
895 | DIWNAA | 6.5178 | 0.804671 | 3066.899763 | 6.18035 | 1.0546 | 652.508 | 0 | 20.05966 | PIM-1 | 0.6149934 | 1061 | 0.26 | 129.4124 | 18.50669 | 180.315 | 49.92514 | 3430.348
896 | DIXGIC | 7.98281 | 0.498849 | 1011.610895 | 4.57095 | 1.746423 | 1070.269 | 0 | 26.85172 | PIM-1 | 1.008736 | 1061 | 0.26 | 127.8182 | 26.51599 | 191.4708 | 58.52658 | 3317.584
897 | DIXJIF | 5.41302 | 0.307042 | 343.71925 | 3.5973 | 1.504745 | 1387.932 | 0.13 | 27.1906 | PIM-1 | 1.308136 | 1061 | 0.26 | 145.4308 | 19.36902 | 212.1463 | 53.77131 | 2305.002
898 | DIXKOL | 7.16581 | 0.47687 | 1085.582347 | 4.7152 | 1.519726 | 1413.92 | 0 | 21.27808 | PIM-1 | 1.33263 | 1061 | 0.26 | 104.4474 | 21.60969 | 159.6684 | 51.99397 | 2722.088
899 | DIYTEM | 5.54342 | 0.471603 | 972.562279 | 3.85621 | 1.437531 | 1271.949 | 0 | 25.39087 | PIM-1 | 1.198821 | 1061 | 0.26 | 112.994 | 21.90131 | 176.5822 | 53.28419 | 2846.32
900 | DIYWIT | 4.4733 | 0.20586 | 41.420829 | 2.49109 | 1.79572 | 1503.37 | 3.14 | 30.238 | PIM-1 | 1.416937 | 1061 | 0.26 | 134.2738 | 14.30721 | 190.7129 | 48.32842 | 1674.205
901 | DIZQOT | 3.46252 | 0.136604 | 0 | 2.72478 | 1.270752 | 1590.68 | 71.59 | 34.9408 | PIM-1 | 1.499227 | 1061 | 0.26 | 139.4383 | 13.35024 | 189.0756 | 46.74553 | 1578.011
902 | DOCKOW | 6.92307 | 0.265667 | 638.630629 | 5.14701 | 1.345066 | 1385.054 | 0 | 23.03241 | PIM-1 | 1.305423 | 1061 | 0.26 | 91.81268 | 18.39819 | 149.1551 | 50.88655 | 2228.554
903 | DODHUA | 3.82979 | 0.178809 | 47.957854 | 2.64299 | 1.449037 | 1563.586 | 7.85 | 32.83646 | PIM-1 | 1.473691 | 1061 | 0.26 | 136.6726 | 13.47409 | 191.0578 | 47.19471 | 1610.116
904 | DODMIT | 7.01246 | 0.526423 | 1091.89622 | 4.52059 | 1.551227 | 1558.552 | 0 | 24.21599 | PIM-1 | 1.468946 | 1061 | 0.26 | 123.4722 | 25.5508 | 183.1932 | 57.32182 | 3252.458
905 | DOGZIJ | 5.26678 | 0.311128 | 519.888711 | 3.36062 | 1.567205 | 1207.429 | 0 | 24.47571 | PIM-1 | 1.138011 | 1061 | 0.26 | 119.0062 | 18.75508 | 206.5012 | 54.08476 | 2215.194
906 | DOHYIJ01 | 3.65608 | 0.115482 | 0 | 3.118 | 1.172572 | 2126.952 | 4.49 | 33.17479 | PIM-1 | 2.004667 | 1061 | 0.26 | 154.632 | 14.74535 | 209.175 | 50.86156 | 1730.841
907 | DOHYIJ | 3.73118 | 0.128907 | 0 | 3.32777 | 1.121225 | 2124.931 | 0 | 32.72315 | PIM-1 | 2.002763 | 1061 | 0.26 | 203.6796 | 19.20985 | 267.1141 | 62.85087 | 2214.854
908 | DOKDEN | 15.14217 | 0.719772 | 1625.611618 | 13.44364 | 1.126345 | 712.1282 | 0 | 20.33922 | PIM-1 | 0.6711859 | 1061 | 0.26 | 92.37674 | 15.68985 | 138.1028 | 43.32711 | 2414.333
909 | DOKHIV | 4.6785 | 0.315665 | 341.965054 | 3.79643 | 1.232342 | 1494.822 | 0.02 | 26.28962 | PIM-1 | 1.40888 | 1061 | 0.26 | 76.17303 | 15.94117 | 123.1698 | 39.12071 | 2076.015
910 | DOKHOB | 5.82793 | 0.256581 | 325.685999 | 2.9646 | 1.96584 | 1305.252 | 0.1 | 27.00415 | PIM-1 | 1.230209 | 1061 | 0.26 | 109.3359 | 15.7473 | 191.6415 | 52.25409 | 1833.737
911 | DOLXOR | 6.62226 | 0.557485 | 2253.376811 | 5.36537 | 1.23426 | 1086.502 | 0 | 8.333599 | PIM-1 | 1.024036 | 1061 | 0.26 | 76.07917 | 11.95761 | 115.6476 | 38.50676 | 1668.118
912 | DOLXOR01 | 6.62435 | 0.559016 | 2253.762233 | 5.36027 | 1.235824 | 1083.075 | 0 | 8.321529 | PIM-1 | 1.020806 | 1061 | 0.26 | 76.22432 | 12.03673 | 116.1105 | 38.67303 | 1674.798
913 | DOLXOR02 | 6.63462 | 0.55757 | 2261.361458 | 5.37244 | 1.234936 | 1078.94 | 0 | 8.274562 | PIM-1 | 1.016908 | 1061 | 0.26 | 76.28374 | 11.86444 | 114.7708 | 37.94075 | 1665.382
914 | DOMCUE | 18.25013 | 0.743642 | 1352.859122 | 13.54682 | 1.347189 | 685.8669 | 0 | 30.43998 | PIM-1 | 0.6464344 | 1061 | 0.26 | 70.14497 | 9.247436 | 97.8215 | 32.83502 | 1731.107
915 | DOMGET | 8.23499 | 0.521345 | 1077.456156 | 5.75611 | 1.430652 | 1194.337 | 0.45 | 64.26982 | PIM-1 | 1.125671 | 1061 | 0.26 | 171.7955 | 34.22592 | 232.8136 | 91.8219 | 4024.634
916 | DONNAW01 | 6.43543 | 0.846969 | 1353.403887 | 6.35486 | 1.012678 | 1165.138 | 0 | 21.86812 | PIM-1 | 1.098151 | 1061 | 0.26 | 135.7707 | 22.35222 | 190.0934 | 53.58927 | 3580.715
917 | DONNEA | 5.83858 | 0.579042 | 1198.682292 | 5.56044 | 1.050021 | 1234.922 | 0 | 24.05819 | PIM-1 | 1.163922 | 1061 | 0.26 | 139.1366 | 24.89205 | 194.2623 | 53.33676 | 3679.121
918 | DOQGUM | 3.55189 | 0.229869 | 0 | 3.16205 | 1.123287 | 2284.151 | 17.72 | 44.25013 | PIM-1 | 2.152828 | 1061 | 0.26 | 228.0678 | 20.55151 | 265.0607 | 63.89987 | 2446.892
919 | DOQHAT | 3.53593 | 0.232279 | 0 | 3.14855 | 1.123034 | 2307.552 | 17.95 | 46.94662 | PIM-1 | 2.174884 | 1061 | 0.26 | 263.4964 | 23.4746 | 300.2545 | 73.9076 | 2783.316
920 | DOQHEX | 3.53605 | 0.22867 | 0 | 3.13269 | 1.128758 | 2330.918 | 17.93 | 47.42049 | PIM-1 | 2.196906 | 1061 | 0.26 | 265.9007 | 23.72932 | 313.8252 | 75.36198 | 2801.027
921 | DOQHIB | 3.51583 | 0.229051 | 0 | 3.11145 | 1.129965 | 2371.479 | 42.47 | 46.34677 | PIM-1 | 2.235136 | 1061 | 0.26 | 236.5678 | 21.15985 | 279.4445 | 67.97197 | 2524.817
922 | DOQHOH | 3.49564 | 0.224792 | 0 | 3.07044 | 1.138482 | 2442.208 | 50.53 | 45.2318 | PIM-1 | 2.301799 | 1061 | 0.26 | 241.3982 | 21.9141 | 297.281 | 71.65463 | 2572.156
923 | DOQHUN | 3.4932 | 0.223908 | 0 | 3.06352 | 1.140257 | 2459.069 | 50.58 | 42.57544 | PIM-1 | 2.31769 | 1061 | 0.26 | 191.8776 | 17.40784 | 241.8675 | 57.64502 | 2095.407
924 | DOQKAW | 4.17601 | 0.138822 | 44.333405 | 2.45707 | 1.699589 | 1711.548 | 9.18 | 33.49948 | PIM-1 | 1.613146 | 1061 | 0.26 | 156.397 | 16.79397 | 224.9537 | 57.75402 | 1925.897
925 | DOQRUW | 4.54932 | 0.35989 | 397.574669 | 2.42197 | 1.878355 | 1184.185 | 0 | 30.821 | PIM-1 | 1.116103 | 1061 | 0.26 | 128.1497 | 22.32132 | 214.2598 | 64.70379 | 2482.27
926 | DORDUK | 4.5433 | 0.302127 | 258.555685 | 4.12791 | 1.10063 | 1172.717 | 0.3 | 28.6675 | PIM-1 | 1.105294 | 1061 | 0.26 | 123.0681 | 28.5476 | 197.8937 | 61.88877 | 3207.789
927 | DORFOG | 3.83387 | 0.253787 | 0 | 3.5005 | 1.095235 | 1284.925 | 0.04 | 29.96042 | PIM-1 | 1.211051 | 1061 | 0.26 | 138.8533 | 24.67689 | 228.4115 | 60.96918 | 2990.836
928 | DORFUM | 5.31241 | 0.390127 | 474.229941 | 3.65877 | 1.451966 | 1178.989 | 0 | 65.16636 | PIM-1 | 1.111205 | 1061 | 0.26 | 169.677 | 34.71641 | 221.103 | 69.23007 | 4024.865
929 | DOTSOV | 13.28197 | 0.763281 | 1866.598491 | 6.68237 | 1.987614 | 885.0995 | 0 | 24.0368 | PIM-1 | 0.8342125 | 1061 | 0.26 | 79.72747 | 12.99952 | 120.1178 | 38.35353 | 2054.128
930 | DOTSOV01 | 13.26301 | 0.759365 | 1855.632819 | 6.69712 | 1.980405 | 887.289 | 0 | 24.24001 | PIM-1 | 0.8362762 | 1061 | 0.26 | 75.20737 | 12.37783 | 114.3244 | 37.30511 | 1975.74
931 | DOTSOV02 | 13.26432 | 0.764088 | 1857.670175 | 6.68959 | 1.98283 | 887.3177 | 0 | 24.17313 | PIM-1 | 0.8363032 | 1061 | 0.26 | 79.8829 | 13.13339 | 119.2911 | 39.21784 | 2057.484
932 | DOTSOV03 | 13.26597 | 0.757906 | 1858.112453 | 6.68839 | 1.983432 | 887.0454 | 0 | 24.23426 | PIM-1 | 0.8360465 | 1061 | 0.26 | 76.94345 | 12.81807 | 115.5263 | 37.84287 | 2028.291
933 | DOTSOV04 | 13.26738 | 0.758364 | 1860.584608 | 6.6883 | 1.98367 | 886.8735 | 0 | 24.22503 | PIM-1 | 0.8358845 | 1061 | 0.26 | 76.46185 | 12.59715 | 113.6566 | 39.19877 | 2000.642
934 | DOTSOV05 | 13.26959 | 0.760939 | 1860.628685 | 6.68848 | 1.983947 | 886.63 | 0 | 24.11278 | PIM-1 | 0.835655 | 1061 | 0.26 | 78.30568 | 13.20542 | 121.6385 | 38.7097 | 2079.077
935 | DOTSOV06 | 13.27192 | 0.763893 | 1861.813566 | 6.68626 | 1.984954 | 886.4295 | 0 | 24.12356 | PIM-1 | 0.8354661 | 1061 | 0.26 | 78.29533 | 12.862 | 119.5491 | 37.82534 | 2045.606
936 | DOTSOV07 | 13.27327 | 0.763717 | 1860.777547 | 6.68664 | 1.985043 | 886.3293 | 0 | 24.10448 | PIM-1 | 0.8353716 | 1061 | 0.26 | 79.63736 | 13.13792 | 117.1913 | 39.36472 | 2051.744
937 | DOTSOV08 | 13.2756 | 0.757345 | 1863.999016 | 6.68216 | 1.986723 | 885.943 | 0 | 24.05491 | PIM-1 | 0.8350075 | 1061 | 0.26 | 76.51434 | 12.42933 | 109.9157 | 35.76009 | 1955.588
938 | DOTSOV09 | 13.27641 | 0.762344 | 1861.049929 | 6.68243 | 1.986764 | 885.8714 | 0 | 24.08358 | PIM-1 | 0.8349401 | 1061 | 0.26 | 82.16979 | 13.21672 | 121.0817 | 40.36575 | 2079.527
939 | DOTSOV10 | 13.27742 | 0.756146 | 1862.898621 | 6.68148 | 1.987197 | 885.7284 | 0 | 24.00005 | PIM-1 | 0.8348053 | 1061 | 0.26 | 76.58745 | 12.72011 | 116.9096 | 38.42977 | 2018.143
940 | DOTSOV11 | 13.27911 | 0.760296 | 1864.8856 | 6.68059 | 1.987715 | 885.5711 | 0 | 24.04964 | PIM-1 | 0.834657 | 1061 | 0.26 | 77.2917 | 12.43378 | 113.5635 | 36.20724 | 1979.442
941 | DOTSOV12 | 13.28211 | 0.761922 | 1860.544706 | 6.68348 | 1.987305 | 885.1995 | 0 | 23.98231 | PIM-1 | 0.8343068 | 1061 | 0.26 | 81.13871 | 12.91447 | 117.4329 | 38.44046 | 2037.216
942 | DOTSOV13 | 13.28366 | 0.759063 | 1862.60248 | 6.68259 | 1.987801 | 885.0423 | 0 | 24.05587 | PIM-1 | 0.8341587 | 1061 | 0.26 | 85.18471 | 13.81213 | 123.7806 | 40.43817 | 2159.35
943 | DOTSOV14 | 13.28208 | 0.760393 | 1862.724244 | 6.68183 | 1.987791 | 885.2424 | 0 | 24.01179 | PIM-1 | 0.8343472 | 1061 | 0.26 | 82.25281 | 13.27445 | 119.1861 | 37.72803 | 2074.171
944 | DOTSOV15 | 13.28137 | 0.760226 | 1861.963402 | 6.68348 | 1.987194 | 885.1995 | 0 | 24.10748 | PIM-1 | 0.8343068 | 1061 | 0.26 | 74.68302 | 12.35193 | 111.2673 | 34.84562 | 1969.885
945 | DOTSOV16 | 13.28108 | 0.761301 | 1864.024939 | 6.68502 | 1.986693 | 885.1852 | 0 | 24.07407 | PIM-1 | 0.8342933 | 1061 | 0.26 | 82.79892 | 13.78017 | 124.4084 | 40.34501 | 2147.075
946 | DOTSOV17 | 13.27835 | 0.756643 | 1859.541242 | 6.68675 | 1.98577 | 885.5139 | 0 | 24.02945 | PIM-1 | 0.8346031 | 1061 | 0.26 | 86.45988 | 14.61137 | 131.1092 | 40.94912 | 2242.654
947 | DOTSOV18 | 13.27736 | 0.757081 | 1865.104019 | 6.68377 | 1.986508 | 885.7141 | 0 | 24.09074 | PIM-1 | 0.8347918 | 1061 | 0.26 | 89.06603 | 13.75577 | 125.4893 | 39.70906 | 2158.568
948 | DOTSOV19 | 13.27512 | 0.759301 | 1861.17906 | 6.68868 | 1.984714 | 885.9859 | 0 | 24.10113 | PIM-1 | 0.835048 | 1061 | 0.26 | 74.45897 | 12.0888 | 106.8199 | 35.67147 | 1912.021
949 | DOTSOV20 | 13.27345 | 0.761701 | 1862.225794 | 6.68961 | 1.984189 | 886.1146 | 0 | 24.06798 | PIM-1 | 0.8351693 | 1061 | 0.26 | 78.88826 | 12.55367 | 112.1879 | 36.80192 | 1996.481
950 | DOTSOV21 | 13.27181 | 0.760626 | 1859.367085 | 6.69237 | 1.983126 | 886.3866 | 0 | 24.14438 | PIM-1 | 0.8354256 | 1061 | 0.26 | 85.69159 | 13.27191 | 118.7517 | 39.83009 | 2095.615
951 | DOTSOV22 | 13.27173 | 0.761358 | 1859.292643 | 6.6893 | 1.984024 | 886.2148 | 0 | 24.131 | PIM-1 | 0.8352637 | 1061 | 0.26 | 71.60857 | 11.63839 | 107.4799 | 34.6268 | 1864.088
952 | DOTSOV23 | 13.26986 | 0.761237 | 1860.717308 | 6.69008 | 1.983513 | 886.4009 | 0 | 24.16858 | PIM-1 | 0.8354391 | 1061 | 0.26 | 87.33388 | 13.0316 | 115.9984 | 38.64636 | 2068.101
953 | DOTSOV24 | 13.26793 | 0.762394 | 1859.263323 | 6.69357 | 1.98219 | 886.6586 | 0 | 24.20071 | PIM-1 | 0.835682 | 1061 | 0.26 | 73.74584 | 12.01637 | 109.6281 | 35.95254 | 1935.099
954 | DOTSOV25 | 13.264 | 0.763005 | 1861.946691 | 6.69375 | 1.98155 | 887.0024 | 0 | 24.18269 | PIM-1 | 0.836006 | 1061 | 0.26 | 86.53087 | 13.76143 | 128.5313 | 42.68143 | 2194.715
955 | DOTSOV26 | 13.2633 | 0.763306 | 1862.838744 | 6.69332 | 1.981573 | 887.117 | 0 | 24.28782 | PIM-1 | 0.8361141 | 1061 | 0.26 | 74.83732 | 12.01565 | 108.7527 | 35.46779 | 1911.668
956 | DOTSOV27 | 13.25972 | 0.763645 | 1860.670439 | 6.69595 | 1.98026 | 887.4037 | 0 | 24.28338 | PIM-1 | 0.8363843 | 1061 | 0.26 | 88.43472 | 13.69945 | 127.0952 | 40.78333 | 2165.215
957 | DOTSOV28 | 13.25974 | 0.761729 | 1859.840987 | 6.69945 | 1.979228 | 887.4611 | 0 | 24.22808 | PIM-1 | 0.8364383 | 1061 | 0.26 | 82.27405 | 13.687 | 123.7539 | 40.34143 | 2117.606
958 | DOTSOV29 | 13.26616 | 0.762822 | 1866.362489 | 6.69375 | 1.981873 | 886.2148 | 0 | 24.18092 | PIM-1 | 0.8352637 | 1061 | 0.26 | 83.79904 | 13.96255 | 126.0434 | 40.55381 | 2166.621
959 | DOTSOV30 | 13.25298 | 0.763718 | 1862.650154 | 6.68946 | 1.981173 | 888.3363 | 0 | 24.3078 | PIM-1 | 0.8372632 | 1061 | 0.26 | 73.57464 | 12.30116 | 109.7311 | 36.30491 | 1942.069
960 | DOTSOV31 | 13.25143 | 0.760595 | 1859.073935 | 6.69884 | 1.978168 | 888.408 | 0 | 24.35113 | PIM-1 | 0.8373309 | 1061 | 0.26 | 72.31107 | 11.93909 | 107.823 | 35.66933 | 1891.768
961 | DOTSOV32 | 13.24122 | 0.761159 | 1865.17045 | 6.6816 | 1.981744 | 889.2414 | 0 | 24.27789 | PIM-1 | 0.8381163 | 1061 | 0.26 | 85.39559 | 13.58806 | 121.1556 | 39.29772 | 2120.401
962 | DOTSOV33 | 13.24018 | 0.765129 | 1867.762053 | 6.68888 | 1.979432 | 888.882 | 0 | 24.3002 | PIM-1 | 0.8377776 | 1061 | 0.26 | 83.77109 | 13.79388 | 123.6208 | 39.12725 | 2153.855
963 | DOTSOV34 | 13.23198 | 0.76485 | 1866.80285 | 6.68268 | 1.980041 | 889.5433 | 0 | 24.26396 | PIM-1 | 0.8384009 | 1061 | 0.26 | 77.47557 | 12.75454 | 115.558 | 37.51155 | 2010.535
964 | DOTSOV35 | 13.22266 | 0.764684 | 1873.406877 | 6.67789 | 1.980066 | 889.2414 | 0 | 24.25523 | PIM-1 | 0.8381163 | 1061 | 0.26 | 78.3367 | 12.5745 | 112.1717 | 36.46855 | 1985.031
965 | DOTSOV36 | 13.20915 | 0.761311 | 1873.212781 | 6.67176 | 1.97986 | 888.8964 | 0 | 24.13422 | PIM-1 | 0.8377912 | 1061 | 0.26 | 79.43445 | 13.09538 | 118.8996 | 39.73907 | 2073.818
966 | DOTSOV37 | 13.20524 | 0.765504 | 1875.388199 | 6.68 | 1.976832 | 888.6809 | 0 | 24.15355 | PIM-1 | 0.837588 | 1061 | 0.26 | 82.41394 | 13.36307 | 120.8628 | 39.37471 | 2115.8
967 | DOTSOV38 | 13.20372 | 0.761989 | 1869.767638 | 6.66467 | 1.981151 | 888.8102 | 0 | 24.08059 | PIM-1 | 0.8377099 | 1061 | 0.26 | 86.93204 | 14.08112 | 126.1056 | 41.56673 | 2204.62
968 | DOTSOV39 | 13.20524 | 0.760427 | 1867.496595 | 6.68742 | 1.974639 | 888.6809 | 0 | 24.16904 | PIM-1 | 0.837588 | 1061 | 0.26 | 87.89365 | 14.02518 | 126.8877 | 40.64484 | 2221.461
969 | DOTSOV40 | 13.19872 | 0.763387 | 1876.819484 | 6.6787 | 1.976241 | 889.0258 | 0 | 24.25702 | PIM-1 | 0.8379131 | 1061 | 0.26 | 81.36526 | 13.19947 | 118.6389 | 39.04673 | 2094.973
970 | DOTSOV41 | 13.1997 | 0.758565 | 1870.848805 | 6.6872 | 1.973875 | 888.7384 | 0 | 24.13705 | PIM-1 | 0.8376422 | 1061 | 0.26 | 69.64443 | 11.56689 | 103.9544 | 33.21633 | 1843.729
971 | DOTSOV42 | 13.30996 | 0.752058 | 1828.547095 | 6.67524 | 1.99393 | 884.6282 | 0 | 24.09259 | PIM-1 | 0.8337683 | 1061 | 0.26 | 82.55854 | 13.22707 | 119.0849 | 40.23626 | 2069.576
972 | DOTTUC | 4.62986 | 0.338642 | 435.938772 | 4.25621 | 1.087789 | 1147.244 | 0 | 27.5645 | PIM-1 | 1.081286 | 1061 | 0.26 | 125.3276 | 29.50948 | 193.4901 | 62.61716 | 3301.623
973 | DOTWAL | 6.26428 | 0.348364 | 591.131615 | 3.24941 | 1.927821 | 1631.558 | 0 | 24.56907 | PIM-1 | 1.537755 | 1061 | 0.26 | 138.705 | 15.65656 | 203.0508 | 53.2558 | 1869.456
974 | DOYLIM | 4.68317 | 0.361815 | 605.507814 | 4.00278 | 1.169979 | 1193.086 | 4.47 | 19.90653 | PIM-1 | 1.124492 | 1061 | 0.26 | 89.04391 | 17.65886 | 141.7613 | 45.30322 | 2278.74
975 | DUBWON | 5.41735 | 0.574251 | 1505.591968 | 4.7264 | 1.146189 | 1272.754 | 0 | 25.0124 | PIM-1 | 1.19958 | 1061 | 0.26 | 124.4492 | 22.96101 | 180.0694 | 53.32908 | 3277.366
976 | DUCGEO | 6.90363 | 0.379002 | 788.85113 | 4.10454 | 1.68195 | 975.9091 | 1.07 | 24.3136 | PIM-1 | 0.9198012 | 1061 | 0.26 | 82.79188 | 17.19265 | 140.7794 | 45.38961 | 2091.653
977 | DUCHEP | 3.58736 | 0.102409 | 12.121693 | 2.63519 | 1.361329 | 2221.562 | 21.59 | 24.67637 | PIM-1 | 2.093838 | 1061 | 0.26 | 134.8722 | 13.01811 | 183.3616 | 45.65078 | 1541.795
978 | DUFGOB | 8.44616 | 0.457816 | 1222.625381 | 7.81761 | 1.080402 | 1120.682 | 0 | 50.5093 | PIM-1 | 1.05625 | 1061 | 0.26 | 223.4942 | 32.11667 | 297.8493 | 103.3848 | 3692.569
979 | DUFZOU | 7.15398 | 0.311975 | 338.365007 | 3.0854 | 2.318656 | 1541.664 | 0.69 | 28.45924 | PIM-1 | 1.453029 | 1061 | 0.26 | 120.9607 | 15.0314 | 188.4488 | 49.63741 | 1751.817
980 | DUFZUA | 7.17076 | 0.319605 | 353.751171 | 3.11961 | 2.298608 | 1550.975 | 0.47 | 28.2655 | PIM-1 | 1.461805 | 1061 | 0.26 | 122.5094 | 15.37378 | 187.6469 | 50.59402 | 1787.812
981 | DUGBAJ | 7.13438 | 0.314076 | 337.054724 | 3.05086 | 2.338482 | 1571.765 | 0.55 | 28.74235 | PIM-1 | 1.4814 | 1061 | 0.26 | 122.3024 | 15.16213 | 186.9561 | 49.89183 | 1765.438
982 | DUQCAU | 4.76205 | 0.282078 | 328.135817 | 2.42556 | 1.963279 | 2202.901 | 0.03 | 42.30638 | PIM-1 | 2.07625 | 1061 | 0.26 | 328.9026 | 32.82716 | 438.4312 | 114.1599 | 3492.472
983 | DUQCAU01 | 4.78062 | 0.284484 | 335.231791 | 2.43363 | 1.964399 | 2197.572 | 0.04 | 42.02214 | PIM-1 | 2.071227 | 1061 | 0.26 | 325.088 | 32.43389 | 432.5513 | 112.8355 | 3456.827
984 | DUQSEO | 3.77576 | 0.183062 | 0 | 3.47286 | 1.087219 | 1730.63 | 1.36 | 41.98945 | PIM-1 | 1.631131 | 1061 | 0.26 | 275.7674 | 30.45875 | 236.1051 | 88.21834 | 3493.365
985 | DUVNIS | 7.93461 | 0.527334 | 1267.788669 | 5.97007 | 1.329065 | 1081.334 | 0.06 | 21.22169 | PIM-1 | 1.019165 | 1061 | 0.26 | 93.17397 | 18.89757 | 146.7579 | 50.40958 | 2379.507
986 | DUVNIS01 | 8.00893 | 0.507295 | 1130.945998 | 5.97402 | 1.340627 | 1103.792 | 0.03 | 24.39735 | PIM-1 | 1.040331 | 1061 | 0.26 | 100.3389 | 20.10744 | 155.9609 | 55.11557 | 2593.91
987 | DUXKEN | 5.19652 | 0.227999 | 171.832088 | 2.66706 | 1.948408 | 1458.622 | 14.09 | 33.83045 | PIM-1 | 1.374761 | 1061 | 0.26 | 145.0425 | 17.36739 | 220.8487 | 57.98523 | 1986.962
988 | DUXKUD | 7.67361 | 0.487604 | 1130.002604 | 6.90082 | 1.111985 | 1238.335 | 0 | 22.75019 | PIM-1 | 1.16714 | 1061 | 0.26 | 95.34774 | 18.11566 | 153.2241 | 52.28112 | 2308.239
989 | DUXMAL | 4.52824 | 0.483138 | 743.621972 | 3.88732 | 1.164875 | 1158.911 | 0 | 31.49077 | PIM-1 | 1.092282 | 1061 | 0.26 | 147.5206 | 29.37194 | 211.7511 | 60.7738 | 3747.532
990 | DUXZIG01 | 5.85621 | 0.589608 | 2412.586268 | 4.36734 | 1.34091 | 1046.761 | 0 | 13.21075 | PIM-1 | 0.9865797 | 1061 | 0.26 | 74.59258 | 12.66378 | 111.5211 | 35.2117 | 1974.464
991 | DUYRAR | 5.40502 | 0.280731 | 460.431801 | 3.6653 | 1.474646 | 3434.735 | 0.71 | 35.23106 | PIM-1 | 3.237262 | 1061 | 0.26 | 213.5792 | 25.89943 | 286.3853 | 85.55617 | 2964.781
992 | DUYREV | 5.41837 | 0.283332 | 477.822318 | 3.69977 | 1.464515 | 3410.984 | 0.86 | 36.3933 | PIM-1 | 3.214877 | 1061 | 0.26 | 209.9544 | 26.52829 | 283.7011 | 86.45207 | 3027.234
993 | DUYRIZ | 5.27957 | 0.279681 | 470.159738 | 3.6902 | 1.4307 | 3398.006 | 0.76 | 36.78708 | PIM-1 | 3.202644 | 1061 | 0.26 | 213.3666 | 27.34324 | 296.3165 | 90.3387 | 3133.793
994 | DUYROF | 5.30567 | 0.283683 | 496.57962 | 3.77956 | 1.40378 | 3363.414 | 0.93 | 32.48245 | PIM-1 | 3.170042 | 1061 | 0.26 | 176.8542 | 21.96686 | 226.8769 | 70.96089 | 2566.761
995 | EBAMOL | 7.95861 | 0.592991 | 1242.33016 | 4.28414 | 1.857691 | 1052.199 | 0 | 23.25561 | PIM-1 | 0.9917052 | 1061 | 0.26 | 89.86611 | 18.45997 | 155.0547 | 47.39318 | 2331.84
996 | EBANAY | 3.59235 | 0.188862 | 0 | 3.18083 | 1.129375 | 1920.529 | 6.28 | 42.39905 | PIM-1 | 1.810112 | 1061 | 0.26 | 217.6037 | 20.53272 | 273.0031 | 67.40897 | 2343.433
997 | EBATUY | 5.89375 | 0.425316 | 872.709019 | 3.67074 | 1.605603 | 1256.032 | 0.02 | 27.37033 | PIM-1 | 1.183819 | 1061 | 0.26 | 94.72109 | 18.71709 | 160.1041 | 52.77497 | 2225.664
998 | EBELUU | 5.06523 | 0.504591 | 1105.249233 | 4.01259 | 1.262334 | 1090.384 | 0 | 28.12581 | PIM-1 | 1.027694 | 1061 | 0.26 | 121.9091 | 24.3103 | 181.4901 | 54.80096 | 3162.116
999 | EBEMEE | 4.82351 | 0.229589 | 140.609741 | 3.61774 | 1.333294 | 1610.243 | 0.15 | 26.1645 | PIM-1 | 1.517665 | 1061 | 0.26 | 117.5567 | 20.5791 | 181.5533 | 52.7282 | 2468.433
1000 | EBEMEF | 4.2795 | 0.441021 | 345.148425 | 3.43566 | 1.245612 | 1233.545 | 0.34 | 17.16441 | PIM-1 | 1.162625 | 1061 | 0.26 | 145.6499 | 12.5448 | 174.4575 | 43.88918 | 1685.512
1001 | EBEMII | 4.74887 | 0.215464 | 142.091674 | 3.57779 | 1.327319 | 1579.77 | 0 | 27.96587 | PIM-1 | 1.488944 | 1061 | 0.26 | 130.2095 | 23.81306 | 195.0472 | 57.56537 | 2720.283
1002 | EBEMOO | 4.87658 | 0.233436 | 170.266931 | 3.74952 | 1.300588 | 1592.17 | 0.07 | 25.95382 | PIM-1 | 1.500631 | 1061 | 0.26 | 107.7894 | 21.06949 | 172.8238 | 49.84416 | 2525.904
1003 | EBETOW | 6.64639 | 0.585298 | 1563.503843 | 4.68 | 1.420169 | 1039.639 | 0 | 21.43936 | PIM-1 | 0.9798672 | 1061 | 0.26 | 113.6891 | 21.68764 | 169.1745 | 55.42704 | 2838.067
1004 | EBEVAK | 7.54806 | 0.469753 | 1092.700637 | 6.3151 | 1.19524 | 1041.587 | 0.06 | 22.23648 | PIM-1 | 0.9817028 | 1061 | 0.26 | 97.55721 | 18.28961 | 146.9567 | 51.52467 | 2288.252
1005 | EBEWIT | 6.98757 | 0.597958 | 1409.107972 | 6.64177 | 1.052064 | 1554.353 | 0 | 19.72409 | PIM-1 | 1.464989 | 1061 | 0.26 | 116.8167 | 21.83362 | 170.9923 | 53.57855 | 3048.499
1006 | EBEWOZ | 6.97737 | 0.59505 | 1351.196602 | 6.58574 | 1.059466 | 1629.095 | 0 | 20.26438 | PIM-1 | 1.535434 | 1061 | 0.26 | 116.3325 | 21.39268 | 170.8556 | 51.09955 | 3096.653
1007 | EBEWOZ01 | 6.97333 | 0.593682 | 1355.370291 | 6.6098 | 1.054999 | 1627.621 | 0 | 20.25954 | PIM-1 | 1.534044 | 1061 | 0.26 | 117.2504 | 21.12048 | 169.6158 | 51.4077 | 3104.276
1008 | EBEXAM | 7.13111 | 0.593665 | 1425.563027 | 6.78821 | 1.050514 | 1507.238 | 0 | 18.91403 | PIM-1 | 1.420582 | 1061 | 0.26 | 107.4409 | 19.73809 | 157.7435 | 47.91657 | 2824.251
1009 | EBEXEQ | 7.05454 | 0.590781 | 1365.837146 | 6.70514 | 1.052109 | 1618.118 | 0 | 20.94234 | PIM-1 | 1.525087 | 1061 | 0.26 | 117.3847 | 21.60106 | 169.8708 | 53.77354 | 3098.772
1010 | EBEXEQ01 | 7.07406 | 0.592366 | 1368.890753 | 6.73356 | 1.050568 | 1610.637 | 0 | 20.85188 | PIM-1 | 1.518037 | 1061 | 0.26 | 116.2891 | 21.76189 | 167.8833 | 52.57077 | 3076.586
1011 | EBEZUI | 4.7171 | 0.308987 | 104.49398 | 3.35368 | 1.406544 | 1379.791 | 5.59 | 25.41876 | PIM-1 | 1.300462 | 1061 | 0.26 | 158.8035 | 15.87632 | 197.5952 | 48.90123 | 1895.392
1012 | EBIDIE | 4.8653 | 0.237101 | 108.720123 | 3.27189 | 1.487 | 1473.858 | 4.34 | 30.1822 | PIM-1 | 1.389122 | 1061 | 0.26 | 170.4545 | 18.79995 | 232.4469 | 59.80365 | 2203.135
1013 | EBIDOK | 10.15107 | 0.577606 | 1439.313875 | 7.28168 | 1.394056 | 880.5788 | 0.02 | 21.95685 | PIM-1 | 0.8299517 | 1061 | 0.26 | 98.24829 | 17.86991 | 147.632 | 46.42906 | 2423.928
1014 | EBIHII | 6.77782 | 0.595616 | 1634.250766 | 5.19916 | 1.303638 | 1131.741 | 0.01 | 18.08641 | PIM-1 | 1.066674 | 1061 | 0.26 | 98.3168 | 18.82993 | 147.5518 | 47.41534 | 2571.293
1015 | EBIJAC | 5.69411 | 0.302025 | 514.580572 | 4.345 | 1.310497 | 1357.762 | 0.16 | 26.41891 | PIM-1 | 1.2797 | 1061 | 0.26 | 101.366 | 22.44946 | 167.7444 | 60.51197 | 2606.955
1016 | EBIMIN | 4.29295 | 0.213012 | 91.586964 | 2.41467 | 1.777862 | 1388.988 | 0.31 | 32.09284 | PIM-1 | 1.309131 | 1061 | 0.26 | 127.7531 | 14.33044 | 194.1943 | 49.34432 | 1673.974
1017 | EBIMOT | 4.76056 | 0.218348 | 185.603679 | 2.59937 | 1.831428 | 1342.936 | 1.36 | 30.58261 | PIM-1 | 1.265727 | 1061 | 0.26 | 135.2197 | 17.5482 | 222.7981 | 58.24639 | 2005.102
1018 | EBIPIQ | 3.95804 | 0.126454 | 0.142911 | 2.76098 | 1.433563 | 1639.599 | 100 | 30.50259 | PIM-1 | 1.545333 | 1061 | 0.26 | 140.9625 | 13.9153 | 194.2831 | 47.16778 | 1642.518
1019 | EBUFUE | 7.02539 | 0.312772 | 461.256479 | 3.39477 | 2.069475 | 1109.156 | 0.09 | 25.35338 | PIM-1 | 1.045387 | 1061 | 0.26 | 118.8554 | 16.79314 | 178.6609 | 48.34778 | 2018.01
1020 | EBUQEX | 6.34635 | 0.586512 | 1103.865013 | 3.93297 | 1.613628 | 890.6773 | 0.29 | 57.67138 | PIM-1 | 0.8394697 | 1061 | 0.26 | 166.6751 | 32.61025 | 241.0392 | 76.8151 | 4011.267
1021 | EBUQIB | 6.03622 | 0.44843 | 831.541319 | 4.38011 | 1.378098 | 1102.56 | 0.64 | 29.16463 | PIM-1 | 1.03917 | 1061 | 0.26 | 128.0679 | 26.42092 | 191.9424 | 62.26762 | 3294.836
1022 | EBUQOH | 7.81961 | 0.301157 | 576.345506 | 3.21277 | 2.433915 | 1148.604 | 1.01 | 28.12249 | PIM-1 | 1.082568 | 1061 | 0.26 | 116.3869 | 17.30232 | 188.9223 | 55.1536 | 2014.298
1023 | EBUREA | 5.12157 | 0.386399 | 756.459285 | 4.43835 | 1.153936 | 1311.976 | 0 | 25.88584 | PIM-1 | 1.236547 | 1061 | 0.26 | 120.1893 | 24.56408 | 179.7104 | 56.72426 | 3152.699
1024 | ECAHAT | 12.33039 | 0.535871 | 1026.702441 | 11.4865 | 1.073468 | 854.2279 | 0 | 32.8089 | PIM-1 | 0.8051158 | 1061 | 0.26 | 105.9259 | 22.53264 | 159.7501 | 49.47913 | 2821.721
1025 | ECAHEX | 6.93055 | 0.305802 | 700.466735 | 5.1748 | 1.339288 | 1209.039 | 0 | 21.29906 | PIM-1 | 1.139528 | 1061 | 0.26 | 75.5739 | 15.60576 | 134.6283 | 43.506 | 1862.507
1026 | ECAHIB | 6.61664 | 0.276487 | 554.370417 | 4.44852 | 1.48738 | 1250.969 | 0 | 21.77237 | PIM-1 | 1.179047 | 1061 | 0.26 | 75.53769 | 14.75226 | 142.1529 | 44.71233 | 1751.714
1027 | ECAHOH | 6.87084 | 0.301041 | 677.030745 | 4.98271 | 1.378936 | 1218.213 | 0 | 21.36221 | PIM-1 | 1.148175 | 1061 | 0.26 | 75.1815 | 15.32961 | 135.0129 | 44.51421 | 1833.588
1028 | ECAHUN | 12.33081 | 0.545144 | 1034.781809 | 11.34056 | 1.087319 | 854.1319 | 0 | 37.00516 | PIM-1 | 0.8050254 | 1061 | 0.26 | 130.5746 | 28.48918 | 200.6904 | 62.19559 | 3413.91
1029 | ECASAD | 4.09039 | 0.202385 | 47.1187 | 3.62411 | 1.128661 | 1618.9 | 0.2 | 27.03026 | PIM-1 | 1.525825 | 1061 | 0.26 | 110.2271 | 15.11342 | 159.8547 | 44.28779 | 1828.775
1030 | ECASOS | 3.2446 | 0.142129 | 0 | 2.88357 | 1.125202 | 1869.121 | 100 | 44.6637 | PIM-1 | 1.76166 | 1061 | 0.26 | 174.5219 | 16.65349 | 236.2939 | 57.94642 | 1923.31
1031 | ECEZAO | 4.94749 | 0.406492 | 752.042825 | 4.06488 | 1.217131 | 1427.547 | 0.16 | 26.53021 | PIM-1 | 1.345473 | 1061 | 0.26 | 129.0108 | 26.08994 | 192.2803 | 56.81199 | 3412.649
1032 | ECEZAO01 | 4.88805 | 0.32901 | 649.63275 | 4.01037 | 1.218853 | 1433.283 | 0.07 | 25.75463 | PIM-1 | 1.350879 | 1061 | 0.26 | 119.4485 | 25.73736 | 178.0135 | 56.92921 | 3164.446
1033 | ECIWOC | 5.05411 | 0.262362 | 335.357238 | 4.785 | 1.05624 | 1401.439 | 0.2 | 30.95297 | PIM-1 | 1.320867 | 1061 | 0.26 | 141.0549 | 30.95713 | 204.0999 | 56.72723 | 3729.32
1034 | ECIWUJ | 3.25413 | 0.151531 | 0 | 2.62453 | 1.239891 | 1492.2 | 99.99 | 32.93581 | PIM-1 | 1.406409 | 1061 | 0.26 | 135.3581 | 12.99943 | 183.8539 | 45.62652 | 1537.237
1035 | ECODEG | 5.33632 | 0.485844 | 555.35932 | 3.54871 | 1.503735 | 1348.409 | 0 | 29.94253 | PIM-1 | 1.270885 | 1061 | 0.26 | 135.2037 | 24.35688 | 207.9873 | 54.07269 | 3032.202
1036 | ECODIK | 4.79857 | 0.561388 | 1142.096688 | 4.01377 | 1.195527 | 1199.801 | 0 | 25.31524 | PIM-1 | 1.130821 | 1061 | 0.26 | 135.5787 | 23.24824 | 191.7909 | 53.1296 | 3486.012
1037 | ECOKAJ | 18.9972 | 0.888406 | 1169.610301 | 17.57546 | 1.080893 | 325.3111 | 0 | 9.009361957 | PIM-1 | 0.306608 | 1061 | 0.26 | 76.58703 | 9.272232 | 104.6323 | 33.26387 | 1985.432
1038 | ECOLEP | 11.63969 | 0.887919 | 1786.97077 | 10.91794 | 1.066107 | 407.226 | 0 | 9.099857 | PIM-1 | 0.3838134 | 1061 | 0.26 | 75.50427 | 10.01985 | 104.4125 | 33.17467 | 1963.221
1039 | ECORIX | 3.90772 | 0.301882 | 1.886641 | 3.03659 | 1.286878 | 1565.784 | 1.13 | 32.01565 | PIM-1 | 1.475762 | 1061 | 0.26 | 192.1477 | 20.26757 | 268.9099 | 65.32869 | 2331.099
1040 | ECOROD | 4.00683 | 0.303236 | 33.488476 | 3.00159 | 1.334903 | 1540.542 | 0.46 | 31.44598 | PIM-1 | 1.451972 | 1061 | 0.26 | 174.4874 | 18.82467 | 249.5613 | 60.43729 | 2180.902
1041 | ECOSIY | 3.93149 | 0.171615 | 0 | 2.78811 | 1.410091 | 2154.919 | 6.59 | 29.94569 | PIM-1 | 2.031027 | 1061 | 0.26 | 135.2737 | 12.99371 | 183.745 | 45.68196 | 1537.618
1042 | ECOTOG | 2.79526 | 0.0201686 | 0 | 2.4207 | 1.154732 | 1834.749 | 100 | -5.283861 | PIM-1 | 1.729264 | 1061 | 0.26 | 134.9677 | 12.97739 | 183.38 | 45.59718 | 1533.333
1043 | ECUCIP | 3.79378 | 0.170048 | 0.015596 | 2.64336 | 1.435211 | 1893.487 | 24.53 | 46.05302 | PIM-1 | 1.784625 | 1061 | 0.26 | 277.3272 | 27.22019 | 377.2934 | 94.87021 | 2957.063
1044 | ECUCOV | 3.75468 | 0.161776 | 0 | 2.59179 | 1.448682 | 1955.679 | 23.61 | 46.86638 | PIM-1 | 1.843241 | 1061 | 0.26 | 291.2861 | 28.38986 | 394.9604 | 99.02025 | 3068.803
1045 | ECUCUB | 3.57107 | 0.102728 | 0 | 2.8656 | 1.246186 | 2085.397 | 14.28 | 43.28861 | PIM-1 | 1.965502 | 1061 | 0.26 | 152.367 | 14.59278 | 206.7825 | 51.37387 | 1708.448
1046 | ECUDAI | 4.88875 | 0.402457 | 401.106054 | 3.08033 | 1.587086 | 1473.187 | 7.82 | 47.64089 | PIM-1 | 1.38849 | 1061 | 0.26 | 250.2409 | 34.16912 | 368.1259 | 112.4558 | 3891.365
1047 | ECUDEM | 4.87095 | 0.406894 | 410.142306 | 3.12705 | 1.557682 | 1509.952 | 11.48 | 45.06681 | PIM-1 | 1.423141 | 1061 | 0.26 | 237.8137 | 33.51714 | 371.1754 | 107.4269 | 3812.803
1048 | ECUDIR | 5.33987 | 0.26923 | 513.62025 | 4.51439 | 1.182855 | 2644.14 | 0.29 | 18.76176 | PIM-1 | 2.492121 | 1061 | 0.26 | 85.68963 | 13.75606 | 147.9286 | 45.52903 | 1677.363
1049 | ECUDOX | 6.82408 | 0.557371 | 1597.806539 | 6.14054 | 1.111316 | 2340.118 | 0 | 40.6901 | PIM-1 | 2.205578 | 1061 | 0.26 | 148.7204 | 24.0353 | 204.8705 | 69.94335 | 3123.965
1050 | ECUFAL | 5.3241 | 0.217203 | 491.718754 | 4.46702 | 1.191868 | 2912.232 | 0.76 | 67.49893 | PIM-1 | 2.7448 | 1061 | 0.26 | 252.6448 | 36.88573 | 391.874 | 123.0995 | 4023.388
1051 | ECUFEP | 5.27771 | 0.201374 | 484.773855 | 4.42008 | 1.19403 | 2933.707 | 0.05 | 15.79988 | PIM-1 | 2.76504 | 1061 | 0.26 | 94.28919 | 13.77219 | 152.3221 | 45.82481 | 1666.579
1052 | ECUTON | 3.86672 | 0.124836 | 0 | 2.51427 | 1.53791 | 1467.711 | 16.05 | 29.99756 | PIM-1 | 1.383328 | 1061 | 0.26 | 134.8358 | 12.99114 | 183.4831 | 45.58589 | 1535.629
1053 | EDABOC | 5.13779 | 0.317759 | 393.640463 | 3.12592 | 1.643609 | 1697.641 | 0 | 30.36838 | PIM-1 | 1.600039 | 1061 | 0.26 | 111.4778 | 21.82686 | 230.376 | 68.81522 | 2452.851
1054 | EDADET | 4.03192 | 0.261699 | 150.531984 | 3.23199 | 1.247504 | 2140.154 | 2.13 | 46.51347 | PIM-1 | 2.01711 | 1061 | 0.26 | 292.897 | 30.65334 | 249.5876 | 93.64503 | 3508.132
1055 | EDADIX | 4.63332 | 0.429298 | 470.525176 | 3.88728 | 1.191918 | 1243.514 | 0.2 | 29.96738 | PIM-1 | 1.17202 | 1061 | 0.26 | 128.177 | 25.96184 | 202.9605 | 60.24632 | 3151.537
1056 | EDAFUM | 4.92982 | 0.277425 | 445.917286 | 3.72004 | 1.325206 | 1773.032 | 0.02 | 23.50398 | PIM-1 | 1.671095 | 1061 | 0.26 | 123.6026 | 13.85557 | 177.9835 | 45.89738 | 1661.533
1057 | EDAGAT | 4.66461 | 0.25244 | 327.161328 | 3.62215 | 1.287801 | 1845.643 | 0 | 25.48172 | PIM-1 | 1.739531 | 1061 | 0.26 | 132.4517 | 13.78916 | 181.8966 | 46.18056 | 1650.294
1058 | EDAGEX | 4.90414 | 0.27266 | 427.464561 | 3.69066 | 1.328798 | 1794.449 | 0.01 | 23.771 | PIM-1 | 1.691281 | 1061 | 0.26 | 127.0372 | 13.74505 | 178.1176 | 45.94662 | 1650.949
1059 | EDAPIK | 7.09885 | 0.653522 | 1753.65077 | 6.53196 | 1.086787 | 672.7439 | 0.23 | 35.03311 | PIM-1 | 0.6340659 | 1061 | 0.26 | 108.8069 | 17.79012 | 161.4613 | 52.75577 | 2407.375
1060 | EDAVOV | 5.43147 | 0.166645 | 328.758953 | 4.91725 | 1.104575 | 1631.984 | 0.08 | 22.83537 | PIM-1 | 1.538157 | 1061 | 0.26 | 88.82291 | 20.61675 | 140.3408 | 50.63829 | 2408.8
1061 | EDEPAG | 5.9343 | 0.49251 | 1114.001441 | 4.39186 | 1.351204 | 1477.559 | 0 | 27.27362 | PIM-1 | 1.39261 | 1061 | 0.26 | 121.4778 | 25.00979 | 185.7179 | 59.2425 | 3163.069
1062 | EDOMAM | 8.29315 | 0.689049 | 1842.535721 | 6.04059 | 1.372904 | 809.7952 | 0 | 21.71402 | PIM-1 | 0.7632377 | 1061 | 0.26 | 100.2714 | 17.02647 | 146.321 | 45.935 | 2592.171
1063 | EDORIY | 6.08641 | 0.214029 | 538.996518 | 4.10073 | 1.484226 | 2746.319 | 0.03 | 20.40352 | PIM-1 | 2.588425 | 1061 | 0.26 | 83.28145 | 16.24845 | 141.7225 | 47.77356 | 1933.991
1064 | EDOVEA | 5.76417 | 0.45196 | 855.439334 | 3.57969 | 1.610243 | 1532.623 | 0.61 | 23.98503 | PIM-1 | 1.444508 | 1061 | 0.26 | 115.2283 | 18.33351 | 175.0586 | 52.70828 | 2299.906
1065 | EDOVIE | 5.73051 | 0.462695 | 912.499921 | 3.599 | 1.592251 | 1545.034 | 0.66 | 24.59835 | PIM-1 | 1.456206 | 1061 | 0.26 | 117.4983 | 18.84715 | 172.9956 | 54.65636 | 2362.675
1066 | EDUSIF | 15.06639 | 0.82937 | 2135.406222 | 7.91583 | 1.903324 | 593.2739 | 0 | 11.49317 | PIM-1 | 0.5591648 | 1061 | 0.26 | 76.51911 | 11.06453 | 108.9636 | 35.43346 | 1871.795
1067 | EDUVOO | 20.93415 | 0.911594 | 1796.466571 | 10.629 | 1.969531 | 373.3732 | 0 | 11.72052 | PIM-1 | 0.3519069 | 1061 | 0.26 | 76.93653 | 10.51463 | 109.3444 | 34.68954 | 1970.251
1068 | EFAYEQ | 11.3339 | 0.811729 | 2308.494712 | 8.20988 | 1.38052 | 445.2185 | 0 | 12.3719 | PIM-1 | 0.4196216 | 1061 | 0.26 | 75.66923 | 10.82612 | 108.2382 | 35.51688 | 1949.261
1069 | EFAYIU | 11.56521 | 0.841206 | 2260.753882 | 8.64377 | 1.337982 | 433.5527 | 0 | 11.78609 | PIM-1 | 0.4086265 | 1061 | 0.26 | 77.68159 | 11.06534 | 109.106 | 35.33066 | 1983.521
1070 | EFEGOM | 6.13983 | 0.518138 | 1269.390037 | 5.63757 | 1.089092 | 1119.881 | 0 | 20.74727 | PIM-1 | 1.055496 | 1061 | 0.26 | 120.4303 | 21.72956 | 171.9771 | 51.55462 | 3199.829
1071 | EFOSUO | 5.23309 | 0.562329 | 2454.501428 | 4.44144 | 1.178242 | 2234.963 | 0 | 13.7058 | PIM-1 | 2.106468 | 1061 | 0.26 | 74.73315 | 12.36348 | 114.0027 | 38.03958 | 1798.059
1072 | EFOTAV | 5.43531 | 0.570217 | 2533.867952 | 4.50362 | 1.206876 | 2187.466 | 0 | 13.00714 | PIM-1 | 2.061703 | 1061 | 0.26 | 77.02481 | 12.78469 | 116.0534 | 38.82098 | 1881.595
1073 | EFOTEZ | 5.06643 | 0.539943 | 2177.168617 | 4.39448 | 1.152908 | 2676.757 | 0.01 | 18.7932 | PIM-1 | 2.522862 | 1061 | 0.26 | 92.86732 | 15.1687 | 137.2236 | 46.22579 | 2161.589
1074 | EFOTID | 5.17106 | 0.538085 | 1893.051175 | 4.13348 | 1.251019 | 3010.686 | 0.5 | 18.54327 | PIM-1 | 2.837593 | 1061 | 0.26 | 91.72456 | 15.23978 | 133.9549 | 45.87043 | 2095.118
1075 | EGATEM | 10.25144 | 0.614676 | 1351.978393 | 8.68741 | 1.180034 | 847.9278 | 0 | 31.80413 | PIM-1 | 0.799178 | 1061 | 0.26 | 76.14432 | 15.32945 | 120.731 | 42.20418 | 2075.247
1076 | EGATIQ | 10.61507 | 0.636986 | 1401.219474 | 9.35673 | 1.134485 | 815.8927 | 0.01 | 30.49464 | PIM-1 | 0.7689846 | 1061 | 0.26 | 91.06445 | 16.14369 | 134.8461 | 48.20561 | 2270.424
1077 | EGATOW | 5.96917 | 0.629953 | 1759.901686 | 5.11285 | 1.167484 | 1208.095 | 0.04 | 19.0675 | PIM-1 | 1.138638 | 1061 | 0.26 | 112.2392 | 19.17828 | 160.6481 | 48.77377 | 2972.859
1078 | EGEHOO | 9.43653 | 0.545037 | 1468.789788 | 6.31093 | 1.495268 | 1235.959 | 0 | 27.35262 | PIM-1 | 1.1649 | 1061 | 0.26 | 96.73811 | 15.83549 | 141.6645 | 48.99334 | 2203.701
1079 | EGEJIK | 10.26084 | 0.727563 | 1926.136355 | 8.70396 | 1.17887 | 680.5012 | 0.09 | 25.68039 | PIM-1 | 0.6413772 | 1061 | 0.26 | 106.6678 | 17.60835 | 156.4682 | 49.85668 | 2707.591
1080 | EGELUY | 7.32559 | 0.71119 | 1447.729745 | 6.86607 | 1.066926 | 950.4264 | 0 | 22.02258 | PIM-1 | 0.8957836 | 1061 | 0.26 | 139.2737 | 20.6943 | 193.0084 | 52.17094 | 3677.634
1081 | EGELUY01 | 7.46224 | 0.707386 | 1451.940353 | 7.0558 | 1.057604 | 947.3855 | 0 | 21.96069 | PIM-1 | 0.8929175 | 1061 | 0.26 | 136.8044 | 19.75084 | 189.4872 | 51.66115 | 3620.162
1082 | EHALOP | 7.57594 | 0.716911 | 1480.430862 | 7.11735 | 1.064433 | 939.0054 | 0 | 22.07765 | PIM-1 | 0.8850192 | 1061 | 0.26 | 137.2483 | 20.00253 | 190.5629 | 51.22324 | 3630.771
1083 | EHEKUY | 6.18029 | 0.328777 | 374.069564 | 3.5251 | 1.753224 | 1286.997 | 1.62 | 27.97766 | PIM-1 | 1.213004 | 1061 | 0.26 | 110.6845 | 20.08834 | 193.2477 | 57.63703 | 2298.654
1084 | EHIJAH | 18.49076 | 0.883048 | 1756.445464 | 11.6994 | 1.580488 | 385.1103 | 0 | 12.71946 | PIM-1 | 0.3629692 | 1061 | 0.26 | 79.26988 | 10.54078 | 109.9286 | 34.85823 | 2027.01
1085 | EHODOV | 6.30224 | 0.586548 | 1307.085509 | 4.66761 | 1.350207 | 1137.835 | 0.18 | 25.71547 | PIM-1 | 1.072418 | 1061 | 0.26 | 127.729 | 25.37975 | 187.0771 | 59.30239 | 3294.436
1086 | EHUCOA | 5.17903 | 0.444153 | 907.954322 | 3.25891 | 1.589191 | 982.4591 | 0.6 | 23.79745 | PIM-1 | 0.9259746 | 1061 | 0.26 | 84.5262 | 16.25088 | 137.8386 | 39.27324 | 2206.128
1087 | EHUFAP | 4.35447 | 0.251041 | 38.203752 | 3.32683 | 1.308895 | 1519.211 | 0.31 | 41.0636 | PIM-1 | 1.431867 | 1061 | 0.26 | 122.9028 | 14.05813 | 194.8855 | 48.77821 | 1663.194
1088 | EJAXIW | 6.39565 | 0.54623 | 1177.022174 | 4.30182 | 1.486731 | 942.4954 | 0 | 26.7883 | PIM-1 | 0.8883086 | 1061 | 0.26 | 120.7041 | 22.02214 | 178.4853 | 56.47089 | 2884.052
1089 | EJEFOP | 4.0642 | 0.176621 | 9.620243 | 2.84987 | 1.4261 | 1607.667 | 22.05 | 32.2921067 | PIM-1 | 1.515237 | 1061 | 0.26 | 130.2637 | 13.36693 | 184.9622 | 46.38453 | 1580.231
1090 | EJEGOQ | 13.1275 | 0.494715 | 1253.637451 | 3.17537 | 4.134164 | 2990.536 | 0 | 28.41561 | PIM-1 | 2.818601 | 1061 | 0.26 | 127.7488 | 16.79356 | 177.3495 | 55.74923 | 2001.581
1091 | EJEHAD | 12.74142 | 0.421879 | 969.841563 | 2.98396 | 4.26997 | 3041.678 | 1.54 | 27.82398 | PIM-1 | 2.866803 | 1061 | 0.26 | 121.5838 | 15.03761 | 171.3621 | 50.65889 | 1786.393
1092 | EJIDUW01 | 4.24244 | 0.313887 | 119.445874 | 3.3869 | 1.252603 | 1558.393 | 0.62 | 49.37524 | PIM-1 | 1.468796 | 1061 | 0.26 | 207.572 | 32.05714 | 265.8408 | 82.13512 | 3764.903
1093 | EJIDUW02 | 4.29785 | 0.327909 | 156.721983 | 3.46947 | 1.238763 | 1538.519 | 0 | 48.65730662 | PIM-1 | 1.450065 | 1061 | 0.26 | 177.0773 | 32.11881 | 239.9021 | 78.96016 | 3858.127
1094 | EJOGOZ | 8.55826 | 0.418409 | 1011.451047 | 7.67789 | 1.114663 | 1088.39 | 0.37 | 21.3424 | PIM-1 | 1.025815 | 1061 | 0.26 | 82.43441 | 13.75769 | 127.9214 | 41.77103 | 1773.323
1095 | EJONOH | 4.44167 | 0.284276 | 225.763335 | 3.60442 | 1.232284 | 1479.378 | 0 | 27.80727 | PIM-1 | 1.394324 | 1061 | 0.26 | 143.4192 | 21.58208 | 207.3308 | 65.7473 | 2486.226
1096 | EKARUE | 4.2283 | 0.136425 | 68.987213 | 3.20781 | 1.318127 | 1552.678 | 0.27 | 30.30881 | PIM-1 | 1.46341 | 1061 | 0.26 | 127.2056 | 16.95953 | 186.8228 | 51.98873 | 1977.623
1097 | EKEQIV | 5.23981 | 0.323233 | 588.785822 | 3.45461 | 1.516759 | 2044.388 | 0.07 | 28.71922 | PIM-1 | 1.92685 | 1061 | 0.26 | 181.9815 | 24.75994 | 248.2307 | 78.16678 | 2826.354
1098 | EKOPIE | 6.61542 | 0.624841 | 1712.047 | 5.14354 | 1.286161 | 1215.255 | 0 | 30.089 | PIM-1 | 1.145386 | 1061 | 0.26 | 137.5197 | 25.70698 | 197.0271 | 61.55571 | 3521.221
1099 | EKOPOK | 7.61675 | 0.545938 | 1103.68074 | 7.30447 | 1.042752 | 1244.947 | 0.05 | 29.11479 | PIM-1 | 1.173372 | 1061 | 0.26 | 130.4561 | 23.8728 | 186.5804 | 53.83451 | 3439.973
1100 | EKOPUQ | 11.06416 | 0.523906 | 1207.310324 | 8.02745 | 1.378291 | 972.3615 | 0 | 21.44441 | PIM-1 | 0.9164576 | 1061 | 0.26 | 93.07936 | 16.75522 | 136.7995 | 45.754 | 2309.183
1101 | EKUPEG | 12.15079 | 0.627223 | 1556.838334 | 8.26476 | 1.470193 | 865.194 | 0 | 13.20739 | PIM-1 | 0.8154515 | 1061 | 0.26 | 79.54507 | 12.76092 | 116.139 | 39.12691 | 1998.019
1102 | ELAFUT | 5.03683 | 0.363652 | 486.648066 | 2.42927 | 2.073392 | 1563.246 | 0 | 30.39388 | PIM-1 | 1.47337 | 1061 | 0.26 | 130.2637 | 27.73557 | 233.3311 | 74.28604 | 3018.631
1103 | ELAZEX | 3.63212 | 0.119687 | 0 | 2.66568 | 1.362549 | 1985.898 | 45.45 | 38.53565 | PIM-1 | 1.871723 | 1061 | 0.26 | 149.464 | 14.32721 | 202.1848 | 50.06007 | 1678.151
1104 | ELELEN | 7.0748 | 0.412031 | 932.103903 | 4.1882 | 1.689222 | 915.7619 | 0 | 23.25502 | PIM-1 | 0.8631121 | 1061 | 0.26 | 85.44562 | 17.79785 | 137.9346 | 46.11353 | 2215.47
1105 | ELERIX | 3.74206 | 0.0682098 | 1.475717 | 3.05944 | 1.223119 | 2483.074 | 16.14 | 60.8566 | PIM-1 | 2.340315 | 1061 | 0.26 | 378.4424 | 36.2895 | 510.895 | 127.457 | 3825.302
1106 | ELERIX01 | 3.89315 | 0.0762575 | 7.868721 | 3.2874 | 1.184264 | 2456.676 | 8.65 | 59.97429 | PIM-1 | 2.315434 | 1061 | 0.26 | 373.7516 | 36.02486 | 489.5727 | 123.956 | 3805.368
1107 | ELEROD | 3.78143 | 0.0748644 | 0.570695 | 3.11114 | 1.215448 | 2528.996 | 14.31 | 55.14591 | PIM-1 | 2.383596 | 1061 | 0.26 | 282.6623 | 27.09057 | 382.3726 | 95.17139 | 2950.185
1108 | ELIJOZ | 5.0309 | 0.423693 | 766.544483 | 3.85268 | 1.305818 | 1482.5 | 0 | 44.75569 | PIM-1 | 1.397266 | 1061 | 0.26 | 157.878 | 33.38484 | 225.0427 | 71.90395 | 3926.858
1109 | ELIJUF | 4.98722 | 0.419152 | 543.041488 | 3.63869 | 1.370609 | 1360.182 | 0 | 29.67417 | PIM-1 | 1.281981 | 1061 | 0.26 | 140.7862 | 29.43307 | 209.6391 | 61.7835 | 3478.942
1110 | ELIKAM | 5.04335 | 0.423103 | 749.263881 | 3.82798 | 1.317496 | 1496.925 | 0 | 45.85524 | PIM-1 | 1.410863 | 1061 | 0.26 | 158.2608 | 33.71598 | 228.035 | 71.36997 | 3965.177
1111 | ELIKEQ | 4.99766 | 0.421046 | 691.172968 | 3.80728 | 1.312659 | 1511.883 | 0 | 43.41551 | PIM-1 | 1.42496 | 1061 | 0.26 | 157.126 | 33.25401 | 223.3634 | 71.7855 | 3919.143
1112 | ELIKIU | 4.97124 | 0.418467 | 616.783445 | 3.7531 | 1.324569 | 1548.157 | 0 | 41.8435 | PIM-1 | 1.459148 | 1061 | 0.26 | 156.5319 | 33.05967 | 226.8867 | 72.21965 | 3896.985
1113 | ELIKOA | 4.97213 | 0.415559 | 593.251836 | 3.73339 | 1.3318 | 1558.085 | 0 | 35.60463 | PIM-1 | 1.468506 | 1061 | 0.26 | 153.4738 | 31.88127 | 224.0573 | 68.52305 | 3751.547
1114 | ELIKUG | 4.95561 | 0.416299 | 592.860063 | 3.7268 | 1.329723 | 1579.682 | 0 | 33.52852 | PIM-1 | 1.488862 | 1061 | 0.26 | 147.7938 | 30.44232 | 216.9769 | 67.48674 | 3611.804
1115 | ELILAN | 4.95628 | 0.416776 | 553.318746 | 3.69174 | 1.342532 | 1611.759 | 0 | 36.58558 | PIM-1 | 1.519094 | 1061 | 0.26 | 152.7829 | 31.83975 | 224.1911 | 69.97841 | 3744.897
1116 | ELILER | 4.98078 | 0.41407 | 548.858131 | 3.66982 | 1.357227 | 1636.961 | 0 | 34.85716 | PIM-1 | 1.542847 | 1061 | 0.26 | 149.9837 | 31.13224 | 221.5966 | 68.93455 | 3682.956
1117 | ELILIV | 4.97952 | 0.414503 | 552.614079 | 3.62473 | 1.373763 | 1643.53 | 0 | 32.05506 | PIM-1 | 1.549038 | 1061 | 0.26 | 149.0595 | 30.37901 | 218.8537 | 66.76969 | 3590.363
1118 | ELOFIU | 3.55229 | 0.132258 | 0 | 2.84877 | 1.246956 | 1186.334 | 25.78 | 17.73927 | PIM-1 | 1.118128 | 1061 | 0.26 | 134.9916 | 12.93012 | 183.4032 | 45.59133 | 1533.578
1119 | ELOZEK | 5.94525 | 0.0957665 | 228.019038 | 5.24436 | 1.133646 | 2800.911 | 0.24 | 13.34931 | PIM-1 | 2.639879 | 1061 | 0.26 | 80.68127 | 13.40936 | 135.8551 | 43.77931 | 1620.958
1120 | EMAFII | 7.06101 | 0.277445 | 503.703622 | 2.84508 | 2.481832 | 1298.511 | 1.86 | 22.54106 | PIM-1 | 1.223855 | 1061 | 0.26 | 98.81794 | 15.2707 | 178.6223 | 50.54783 | 1778.139
1121 | EMANAH | 3.45596 | 0.311105 | 0 | 2.77101 | 1.247184 | 1804.118 | 70.79 | 25.43985 | PIM-1 | 1.700394 | 1061 | 0.26 | 137.6854 | 12.87262 | 186.6484 | 45.85861 | 1560.563
1122 | EMEGEJ | 5.14373 | 0.302311 | 214.697593 | 2.62137 | 1.96223 | 1255.603 | 6.19 | 35.3966 | PIM-1 | 1.183414 | 1061 | 0.26 | 160.3773 | 20.81605 | 243.0295 | 65.97975 | 2333.309
1123 | EMICUZ | 4.0744 | 0.140689 | 2.232212 | 2.53854 | 1.605017 | 1642.664 | 22.03 | 30.7842 | PIM-1 | 1.548223 | 1061 | 0.26 | 134.9397 | 13.39945 | 190.3226 | 46.95645 | 1601.325
1124 | EMIFOW | 7.57421 | 0.792336 | 2735.007542 | 4.85024 | 1.561616 | 1402.238 | 0 | 18.24511 | PIM-1 | 1.321619 | 1061 | 0.26 | 115.0062 | 17.75693 | 162.6504 | 47.34625 | 3024.006
1125 | EMIGAJ | 12.66503 | 0.828018 | 2213.988396 | 10.75886 | 1.177172 | 1104.653 | 0 | 18.01526 | PIM-1 | 1.041143 | 1061 | 0.26 | 100.1337 | 14.62261 | 141.1789 | 43.20882 | 2654.217
1126 | EMIGEN | 9.93361 | 0.829107 | 2277.788779 | 9.15754 | 1.084747 | 1093.019 | 0 | 15.70606 | PIM-1 | 1.030178 | 1061 | 0.26 | 98.59984 | 14.54631 | 139.6383 | 41.68844 | 2618.975
1127 | EMIGIR | 7.59015 | 0.793031 | 2655.372338 | 4.82509 | 1.573059 | 1394.104 | 0 | 18.17184 | PIM-1 | 1.313953 | 1061 | 0.26 | 115.208 | 18.14471 | 163.628 | 48.3609 | 3035.592
1128 | EMIGOX | 6.94737 | 0.733022 | 2076.491324 | 5.1146 | 1.358341 | 1534.421 | 0 | 22.90208 | PIM-1 | 1.446202 | 1061 | 0.26 | 120.3885 | 20.17372 | 172.7252 | 49.97173 | 3146.56
1129 | EMIGUD | 7.15691 | 0.73563 | 2140.437996 | 4.93813 | 1.449316 | 1494.417 | 0 | 21.50149 | PIM-1 | 1.408498 | 1061 | 0.26 | 121.8062 | 20.78225 | 173.8253 | 50.58521 | 3209.398
1130 | EMIHAK | 6.82599 | 0.715933 | 2061.931166 | 5.00524 | 1.363769 | 1484.703 | 0 | 21.50122 | PIM-1 | 1.399343 | 1061 | 0.26 | 123.4733 | 21.22565 | 175.7334 | 51.24591 | 3251.155
1131 | EMIHEO | 9.11282 | 0.776514 | 2414.549709 | 7.59699 | 1.19953 | 1437.221 | 0 | 14.17913 | PIM-1 | 1.354591 | 1061 | 0.26 | 99.97776 | 15.02131 | 140.6472 | 41.89318 | 2643.669
1132 | EMIHIS | 9.63026 | 0.73912 | 2090.709477 | 5.91598 | 1.627838 | 1481.721 | 0 | 21.0472 | PIM-1 | 1.396533 | 1061 | 0.26 | 105.1757 | 17.42208 | 149.8336 | 45.89563 | 2727.685
1133 | EMITUQ | 7.79889 | 0.60006 | 1446.689993 | 5.62107 | 1.387439 | 974.4806 | 0.04 | 22.30273 | PIM-1 | 0.9184549 | 1061 | 0.26 | 101.3376 | 18.83882 | 150.7942 | 48.15598 | 2606.88
1134 | EMITUQ01 | 7.52369 | 0.589356 | 1394.579363 | 5.72186 | 1.314903 | 998.2979 | 0.03 | 23.32181 | PIM-1 | 0.9409029 | 1061 | 0.26 | 99.67843 | 18.69165 | 149.9365 | 47.58757 | 2556.775
1135 | EMIVAY | 4.88617 | 0.38347 | 451.724141 | 3.76872 | 1.296507 | 1168.48 | 0 | 33.23641 | PIM-1 | 1.101301 | 1061 | 0.26 | 143.3948 | 29.59675 | 204.834 | 56.59231 | 3715.631
1136 | EMIYEF | 4.02053 | 0.237127 | 71.878395 | 2.70329 | 1.487273 | 1997.003 | 3.98 | 38.23699 | PIM-1 | 1.88219 | 1061 | 0.26 | 172.0619 | 16.53821 | 225.4476 | 57.24217 | 1927.579
1137 | EMOSOP | 3.77415 | 0.144528 | 0 | 2.42916 | 1.553685 | 1721.755 | 16.13 | 36.44557 | PIM-1 | 1.622767 | 1061 | 0.26 | 142.2689 | 13.85064 | 192.9392 | 47.96888 | 1624.433
1138 | ENAFAB | 11.61304 | 0.467277 | 1429.551809 | 4.31195 | 2.693222 | 2542.452 | 0 | 18.86101 | PIM-1 | 2.396279 | 1061 | 0.26 | 81.43193 | 14.19405 | 127.7449 | 42.47302 | 1864.097
1139 | ENAFOP | 11.60166 | 0.412568 | 953.742827 | 8.24635 | 1.406884 | 1181.101 | 0 | 59.45373 | PIM-1 | 1.113196 | 1061 | 0.26 | 216.1216 | 32.49093 | 292.9786 | 102.9124 | 3979.84
1140 | ENISOK | 6.962 | 0.563616 | 1560.85321 | 4.5443 | 1.532029 | 1144.307 | 0 | 18.9543 | PIM-1 | 1.078517 | 1061 | 0.26 | 113.0306 | 20.48913 | 166.2258 | 51.98836 | 2953.6
1141 | ENISUQ | 6.6554 | 0.551786 | 1485.141608 | 4.37963 | 1.519626 | 992.245 | 0 | 20.90563 | PIM-1 | 0.9351979 | 1061 | 0.26 | 111.0407 | 20.30228 | 162.7032 | 50.61787 | 2865.542
1142 | ENITAX | 10.08149 | 0.830441 | 2361.303909 | 7.22011 | 1.396307 | 573.0554 | 0 | 17.42981 | PIM-1 | 0.5401087 | 1061 | 0.26 | 82.52561 | 12.10595 | 118.2139 | 37.21474 | 2171.424
1143 | ENITEB | 7.9765 | 0.654028 | 1859.777741 | 5.25239 | 1.518642 | 909.4402 | 0 | 20.91676 | PIM-1 | 0.8571538 | 1061 | 0.26 | 97.18637 | 17.35566 | 143.0397 | 45.95869 | 2516.512
1144 | ENITIF | 6.04006 | 0.555708 | 1226.967808 | 4.14792 | 1.456166 | 993.6792 | 0 | 24.93551 | PIM-1 | 0.9365497 | 1061 | 0.26 | 112.8592 | 21.68111 | 169.8994 | 52.10869 | 2921.799
1145 | ENITOL | 9.0167 | 0.547332 | 1348.52045 | 5.78838 | 1.557724 | 1020.639 | 0 | 20.74078 | PIM-1 | 0.9619596 | 1061 | 0.26 | 107.949 | 21.02296 | 159.1179 | 50.23463 | 2803.548
1146 | ENIXUV | 6.81302 | 0.482171 | 1118.552505 | 4.75487 | 1.432851 | 1048.94 | 0 | 25.54014 | PIM-1 | 0.9886332 | 1061 | 0.26 | 100.8764 | 18.94092 | 154.8062 | 48.54736 | 2463.749
1147 | ENUCOG | 4.91468 | 0.309103 | 164.263229 | 3.25846 | 1.508283 | 1860.87 | 6.85 | 27.08393 | PIM-1 | 1.753883 | 1061 | 0.26 | 163.0167 | 15.72978 | 192.3196 | 47.96091 | 1957.516
1148 | EPEWAY | 5.86305 | 0.407804 | 907.895656 | 5.34538 | 1.096844 | 1270.936 | 0 | 23.50605 | PIM-1 | 1.197866 | 1061 | 0.26 | 108.8582 | 23.13803 | 165.3199 | 53.33678 | 2879.599
1149 | EPEWAY01 | 5.80906 | 0.405822 | 880.452943 | 5.36673 | 1.082421 | 1280.705 | 0 | 23.50083 | PIM-1 | 1.207073 | 1061 | 0.26 | 112.2088 | 24.47673 | 171.9621 | 57.699 | 2971.584
1150 | EPEWEC | 5.88152 | 0.411981 | 914.556883 | 5.35243 | 1.09885 | 1271.902 | 0 | 23.70197 | PIM-1 | 1.198777 | 1061 | 0.26 | 106.9095 | 22.56918 | 162.3692 | 51.9423 | 2834.436
1151 | EPISOM | 12.63938 | 0.812836 | 2108.618699 | 6.49016 | 1.947468 | 677.6092 | 0 | 21.65623 | PIM-1 | 0.6386515 | 1061 | 0.26 | 88.22004 | 13.94226 | 127.1581 | 40.27 | 2313.199
1152 | EPOTAF | 7.63453 | 0.812593 | 2982.064289 | 6.61136 | 1.154759 | 575.2361 | 0 | 14.53371 | PIM-1 | 0.5421641 | 1061 | 0.26 | 89.54951 | 13.86496 | 127.7405 | 39.47309 | 2370.006
1153 | EPOXAJ | 4.90808 | 0.388718 | 1080.54422 | 3.54046 | 1.386283 | 3601.057 | 0.34 | 28.36809 | PIM-1 | 3.394022 | 1061 | 0.26 | 111.3242 | 16.29035 | 157.9227 | 52.0991 | 2115.866
1154 | EPUJIJ | 3.7032 | 0.222124 | 60.703704 | 2.62655 | 1.40991 | 1858.06 | 2.01 | 47.19449 | PIM-1 | 1.751235 | 1061 | 0.26 | 166.0035 | 16.0689 | 222.41 | 56.43856 | 1854.905
1155 | EPUTUF | 5.06045 | 0.263471 | 319.459408 | 3.27487 | 1.545237 | 1346.183 | 0.34 | 30.18395 | PIM-1 | 1.268787 | 1061 | 0.26 | 119.251 | 23.56485 | 223.9167 | 66.59952 | 2688.412
1156 | EPUVAN | 5.15881 | 0.273464 | 343.260272 | 3.28622 | 1.569831 | 1352.825 | 0.13 | 29.76826 | PIM-1 | 1.275047 | 1061 | 0.26 | 126.5345 | 24.81605 | 226.9704 | 67.04708 | 2814.562
1157 | EPUXET | 4.89022 | 0.269043 | 187.577073 | 3.26125 | 1.499493 | 1255.805 | 0.56 | 30.49938 | PIM-1 | 1.183605 | 1061 | 0.26 | 160.9293 | 24.05253 | 263.2771 | 64.47927 | 2809.77
1158 | EQERAU | 8.66462 | 0.656987 | 1566.662828 | 5.10134 | 1.698499 | 830.1803 | 0 | 22.31662 | PIM-1 | 0.7824508 | 1061 | 0.26 | 98.00605 | 18.59423 | 149.0209 | 46.64578 | 2539.046
1159 | EQEREY | 6.76077 | 0.538838 | 1303.60679 | 5.17427 | 1.306613 | 1084.301 | 0 | 25.69073 | PIM-1 | 1.021961 | 1061 | 0.26 | 130.4205 | 23.42155 | 185.5714 | 53.32887 | 3443.722
1160 | EQERIC | 5.65308 | 0.559836 | 1196.897746 | 5.10575 | 1.107199 | 1083.548 | 0 | 25.35376 | PIM-1 | 1.021252 | 1061 | 0.26 | 133.221 | 24.38521 | 187.4722 | 52.48085 | 3536.215
1161 | EQIWAD | 3.10476 | 0.0489098 | 0 | 2.68358 | 1.156947 | 2055.158 | 99.99 | 22.44443 | PIM-1 | 1.937001 | 1061 | 0.26 | 134.968 | 12.97007 | 183.3803 | 45.59286 | 1533.337
1162 | EQOCES | 5.59526 | 0.372838 | 577.500821 | 2.46849 | 2.266673 | 1156.125 | 0.12 | 25.58874 | PIM-1 | 1.089656 | 1061 | 0.26 | 108.5072 | 14.90865 | 185.9916 | 50.28359 | 1734.57
1163 | EQOCES01 | 5.48857 | 0.419935 | 607.831548 | 3.12659 | 1.755449 | 1091.638 | 0.13 | 23.90101 | PIM-1 | 1.028877 | 1061 | 0.26 | 113.4684 | 14.13477 | 183.4237 | 46.82837 | 1696.956
1164 | EQOCIW | 5.70211 | 0.368108 | 553.768722 | 2.46022 | 2.317724 | 1176.369 | 0.1 | 26.21834 | PIM-1 | 1.108736 | 1061 | 0.26 | 109.1311 | 15.1308 | 188.9416 | 51.04163 | 1757.232
1165 | EQUBIC | 4.62524 | 0.327073 | 390.646818 | 4.02529 | 1.149045 | 2013.132 | 0.01 | 35.83622 | PIM-1 | 1.897391 | 1061 | 0.26 | 129.5611 | 26.87248 | 224.4032 | 69.60903 | 3137.828
1166 | EQUBOI | 4.70314 | 0.33971 | 464.274662 | 4.11847 | 1.141963 | 1941.012 | 0.02 | 35.52212 | PIM-1 | 1.829417 | 1061 | 0.26 | 122.7305 | 25.66024 | 199.8873 | 63.65203 | 2999.981
1167 | EQUBUO | 4.678 | 0.334312 | 437.8335 | 4.09417 | 1.1426 | 1981.472 | 0 | 31.29487 | PIM-1 | 1.867551 | 1061 | 0.26 | 118.2341 | 24.69049 | 197.1271 | 62.00267 | 2914.596
1168 | EREFEN01 | 5.00416 | 0.492702 | 593.397762 | 3.86565 | 1.29452 | 1136.757 | 0.68 | 28.74697 | PIM-1 | 1.071402 | 1061 | 0.26 | 135.1243 | 26.06187 | 212.9978 | 58.12059 | 3291.169
1169 | EREGOY | 7.33047 | 0.695759 | 2118.334269 | 5.25494 | 1.394967 | 879.5457 | 0.03 | 19.26798 | PIM-1 | 0.828978 | 1061 | 0.26 | 100.7736 | 17.86325 | 146.7803 | 45.03585 | 2642.71
1170 | ERUFUS | 4.3604 | 0.281379 | 274.559735 | 3.42553 | 1.272913 | 1508.969 | 0.22 | 31.79298 | PIM-1 | 1.422214 | 1061 | 0.26 | 124.4519 | 16.05619 | 193.4444 | 50.62108 | 1883.876
1171 | ESATAU | 4.73557 | 0.325972 | 349.128248 | 3.48356 | 1.359405 | 1467.96 | 0.67 | 33.16648 | PIM-1 | 1.383563 | 1061 | 0.26 | 145.996 | 28.4224 | 212.1443 | 67.35769 | 3372.702
1172 | ESEQUO | 5.9241 | 0.440491 | 934.937519 | 3.78187 | 1.566447 | 1170.482 | 0 | 22.27859 | PIM-1 | 1.103188 | 1061 | 0.26 | 91.92281 | 17.8032 | 149.1011 | 48.11275 | 2196.723
1173 | ESEVIH | 6.88268 | 0.514011 | 1135.585642 | 6.30512 | 1.091602 | 1516.079 | 0 | 21.07959 | PIM-1 | 1.428916 | 1061 | 0.26 | 114.5326 | 21.56974 | 166.6977 | 50.83938 | 3038.784
1174 | ESIPUR | 4.97103 | 0.134714 | 93.247983 | 2.80803 | 1.770291 | 1619.143 | 0.1 | 35.6966 | PIM-1 | 1.526054 | 1061 | 0.26 | 111.3261 | 15.99956 | 212.3258 | 54.53278 | 1847.801
1175 | ESIPUR02 | 4.9703 | 0.135269 | 93.406646 | 2.81655 | 1.764677 | 1612.648 | 0.05 | 35.26017 | PIM-1 | 1.519932 | 1061 | 0.26 | 113.0042 | 16.01084 | 212.1931 | 54.68518 | 1849.877
1176 | ESUMOU | 3.43054 | 0.17724 | 0 | 2.73995 | 1.252045 | 1597.599 | 54.5 | 36.09222 | PIM-1 | 1.505748 | 1061 | 0.26 | 136.0016 | 12.95965 | 184.6973 | 45.70079 | 1543.698
1177 | ESUMOU01 | 3.34875 | 0.157654 | 0 | 2.66439 | 1.256854 | 1655.309 | 100 | 36.15901 | PIM-1 | 1.56014 | 1061 | 0.26 | 135.4909 | 12.96541 | 184.0619 | 45.70759 | 1538.568
1178 | ETAXIH | 5.15292 | 0.171239 | 101.758962 | 2.63845 | 1.95301 | 1635.235 | 23.59 | 30.44899 | PIM-1 | 1.54122 | 1061 | 0.26 | 131.2169 | 13.55215 | 185.5602 | 46.94582 | 1598.512
1179 | ETAXUT | 12.89356 | 0.702523 | 1815.147396 | 7.93773 | 1.624338 | 721.4286 | 0 | 24.19994 | PIM-1 | 0.6799515 | 1061 | 0.26 | 92.46046 | 16.42733 | 136.5925 | 43.82059 | 2440.11
1180 | ETAYAA | 7.06595 | 0.555996 | 1892.220469 | 5.40965 | 1.306175 | 1092.147 | 0 | 16.01367 | PIM-1 | 1.029356 | 1061 | 0.26 | 78.88157 | 14.33974 | 120.4395 | 39.96572 | 2028.179
1181 | ETEJIX | 6.81796 | 0.674053 | 2053.771746 | 5.05367 | 1.349111 | 1058.673 | 0.03 | 30.87266 | PIM-1 | 0.9978069 | 1061 | 0.26 | 141.7569 | 24.02519 | 199.8633 | 64.23758 | 3580.3
1182 | ETEJIX01 | 6.69684 | 0.651628 | 2176.194159 | 4.77766 | 1.401699 | 1083.58 | 0 | 36.03388 | PIM-1 | 1.021282 | 1061 | 0.26 | 145.0878 | 23.91237 | 201.9609 | 64.77443 | 3651.343
1183 | ETEJOD01 | 6.6678 | 0.678043 | 2176.479237 | 4.96877 | 1.341942 | 1100.919 | 0 | 37.22634 | PIM-1 | 1.037624 | 1061 | 0.26 | 147.1118 | 23.86041 | 204.7887 | 64.38506 | 3745.036
1184 | ETEJUJ | 6.80904 | 0.670758 | 2015.66643 | 5.16362 | 1.318656 | 1112.081 | 0.23 | 31.82092 | PIM-1 | 1.048145 | 1061 | 0.26 | 141.8119 | 24.09119 | 200.566 | 63.42473 | 3601.69
1185 | ETEKAQ | 6.79458 | 0.675386 | 2021.365397 | 5.19238 | 1.308568 | 1132.834 | 0.26 | 24.01963 | PIM-1 | 1.067704 | 1061 | 0.26 | 130.1969 | 22.56045 | 185.9059 | 59.82543 | 3342.209
1186 | ETEKAQ01 | 5.81491 | 0.577577 | 1590.6547 | 4.70834 | 1.235023 | 1171.411 | 0 | 23.41551 | PIM-1 | 1.104063 | 1061 | 0.26 | 112.8925 | 19.63271 | 166.2693 | 53.35706 | 2765.991
1187 | ETEKEU | 6.74215 | 0.678239 | 2038.353513 | 5.18388 | 1.300599 | 1162.555 | 0.22 | 25.56392 | PIM-1 | 1.095716 | 1061 | 0.26 | 133.3666 | 23.74179 | 190.3346 | 59.00484 | 3413.707
1188 | ETESIG | 5.84738 | 0.423185 | 802.728428 | 4.10522 | 1.424377 | 1348.027 | 0 | 25.09308 | PIM-1 | 1.270525 | 1061 | 0.26 | 114.4303 | 24.95112 | 174.301 | 55.51124 | 3002.903
1189 | ETUWOG | 4.3132 | 0.280998 | 100.016187 | 2.63619 | 1.636149 | 1499.326 | 2.23 | 31.47183 | PIM-1 | 1.413126 | 1061 | 0.26 | 140.4956 | 17.26438 | 211.5434 | 56.18484 | 1989.741
1190 | EVAKOB | 13.10841 | 0.62348 | 1447.947743 | 3.92349 | 3.341008 | 806.3828 | 0 | 25.14932 | PIM-1 | 0.7600214 | 1061 | 0.26 | 87.70203 | 16.92523 | 138.6943 | 43.74192 | 2173.75
1191 | EVEGER | 7.46813 | 0.338506 | 476.521951 | 3.24345 | 2.302527 | 1486.012 | 0.73 | 26.74002 | PIM-1 | 1.400577 | 1061 | 0.26 | 112.559 | 14.88657 | 179.4758 | 48.67705 | 1745.912
1192 | EVOHOM | 3.57984 | 0.235253 | 0 | 2.65551 | 1.34808 | 2147.162 | 55.14 | 52.38459 | PIM-1 | 2.023715 | 1061 | 0.26 | 386.809 | 35.66076 | 480.3402 | 129.3945 | 3902.95
1193 | EVOMOR | 4.59198 | 0.345141 | 499.141516 | 2.45336 | 1.871711 | 1188.091 | 0.09 | 31.60956 | PIM-1 | 1.119784 | 1061 | 0.26 | 117.1349 | 23.4329 | 220.1277 | 68.19056 | 2591.393
1194 | EVOMOR01 | 4.57986 | 0.339015 | 483.824494 | 2.42195 | 1.89098 | 1194.145 | 0 | 31.77477 | PIM-1 | 1.12549 | 1061 | 0.26 | 119.7815 | 23.75168 | 223.3346 | 68.94516 | 2622.428
1195 | EVOTIT | 8.2912 | 0.419201 | 757.649189 | 6.01434 | 1.378572 | 1230.245 | 1.21 | 44.76854 | PIM-1 | 1.159515 | 1061 | 0.26 | 157.1446 | 32.09397 | 261.1616 | 84.70187 | 3623.648
1196 | EVUBAY | 3.66168 | 0.135722 | 0 | 2.57868 | 1.419982 | 1898.73 | 5.36 | 31.52976 | PIM-1 | 1.789566 | 1061 | 0.26 | 133.6958 | 12.99441 | 183.5264 | 45.64243 | 1541.514
1197 | EVUMUE | 4.29359 | 0.232982 | 189.522513 | 2.53108 | 1.696347 | 2137.155 | 3.25 | 33.30345 | PIM-1 | 2.014283 | 1061 | 0.26 | 133.6751 | 17.29262 | 218.1463 | 58.52055 | 1986.083
1198 | EVUNAL | 4.3435 | 0.234396 | 210.770562 | 2.60014 | 1.670487 | 2176.73 | 2.58 | 36.71244 | PIM-1 | 2.051584 | 1061 | 0.26 | 127.5396 | 17.17748 | 213.0449 | 57.79808 | 1975.856
1199 | EVUNEP | 4.38284 | 0.235035 | 219.176215 | 2.63132 | 1.665643 | 2210.7 | 1.9 | 33.40729 | PIM-1 | 2.083601 | 1061 | 0.26 | 119.1323 | 16.29141 | 202.217 | 54.89368 | 1891
1200 | EVUNIT | 4.36696 | 0.228261 | 209.298587 | 2.62968 | 1.660643 | 2215.439 | 2.14 | 27.16171 | PIM-1 | 2.088067 | 1061 | 0.26 | 111.8329 | 14.89401 | 186.9276 | 50.13746 | 1742.885
1201 | EVUNOY | 4.88935 | 0.280229 | 444.797063 | 2.54565 | 1.920669 | 1509.649 | 0.02 | 21.44514231 | PIM-1 | 1.422855 | 1061 | 0.26 | 103.1193 | 13.57445 | 169.7598 | 45.66577 | 1598.159
1202 | EVUQOC | 5.3745 | 0.439925 | 801.277605 | 3.92262 | 1.37013 | 1507.394 | 0 | 38.53079 | PIM-1 | 1.420729 | 1061 | 0.26 | 152.1983 | 32.38131 | 219.0901 | 68.06137 | 3915.195
1203 | EVUQUI | 4.83999 | 0.395768 | 596.765492 | 3.93851 | 1.228889 | 1535.497 | 0 | 42.65331 | PIM-1 | 1.447217 | 1061 | 0.26 | 155.856 | 33.76722 | 228.1434 | 74.33588 | 3934.795
1204 | EVURAP | 4.91998 | 0.404271 | 670.875624 | 4.00691 | 1.227874 | 1503.649 | 0 | 43.76735 | PIM-1 | 1.4172 | 1061 | 0.26 | 154.3524 | 33.35676 | 224.451 | 72.27852 | 3941.811
1205 | EWALUK | 9.61156 | 0.635241 | 1888.004421 | 4.28121 | 2.245057 | 793.0825 | 0 | 20.84762 | PIM-1 | 0.7474859 | 1061 | 0.26 | 86.2362 | 15.18649 | 131.0031 | 41.47822 | 2239.506
1206 | EWESIJ | 7.89293 | 0.346968 | 754.594365 | 5.33368 | 1.479828 | 1726.682 | 0.15 | 25.03734 | PIM-1 | 1.62741 | 1061 | 0.26 | 108.4326 | 22.77372 | 165.9716 | 54.10804 | 2827.228
1207 | EWEWUZ | 4.52116 | 0.230347 | 227.383921 | 3.71878 | 1.215764 | 1668.992 | 0.07 | 29.41692 | PIM-1 | 1.573037 | 1061 | 0.26 | 143.9693 | 24.77091 | 226.0135 | 72.78881 | 2803.854
1208 | EWIDUK | 11.39032 | 0.518705 | 1210.798626 | 3.18631 | 3.574768 | 917.1719 | 0 | 15.13072 | PIM-1 | 0.864441 | 1061 | 0.26 | 96.01504 | 14.18391 | 155.2448 | 45.76152 | 1675.108
1209 | EWIMIH | 5.27531 | 0.325105 | 494.130527 | 3.37263 | 1.564153 | 1218.669 | 0.59 | 26.89892 | PIM-1 | 1.148604 | 1061 | 0.26 | 148.4099 | 23.2257 | 204.17 | 60.82303 | 2768.569
1210 | EWIMON | 5.41664 | 0.356087 | 711.603204 | 3.95733 | 1.368761 | 1225.05 | 0.61 | 27.33441 | PIM-1 | 1.154619 | 1061 | 0.26 | 111.9164 | 20.36701 | 166.5582 | 51.76049 | 2501.317
1211 | EWUCOP | 4.517 | 0.568015 | 681.787382 | 3.62056 | 1.247597 | 1140.351 | 0.56 | 27.50115 | PIM-1 | 1.074789 | 1061 | 0.26 | 154.8834 | 23.02135 | 214.8617 | 60.14928 | 3081.378
1212 | EWUSOF | 11.18858 | 0.649407 | 1575.813867 | 8.47337 | 1.32044 | 876.9903 | 0 | 15.66462 | PIM-1 | 0.8265696 | 1061 | 0.26 | 78.36615 | 12.57797 | 114.3735 | 39.61308 | 1986.593
1213 | EWUSUL | 11.25293 | 0.645799 | 1578.528353 | 8.38572 | 1.341916 | 979.4936 | 0 | 13.88034 | PIM-1 | 0.9231797 | 1061 | 0.26 | 76.05648 | 12.24631 | 111.2403 | 37.46792 | 1920.591
1214 | EWUTEW | 7.55965 | 0.515178 | 1421.978702 | 4.88065 | 1.548902 | 1294.205 | 0 | 24.52692 | PIM-1 | 1.219797 | 1061 | 0.26 | 105.6226 | 20.81096 | 157.2508 | 50.16216 | 2779.494
1215 | EXEQAA | 7.25351 | 0.622026 | 1434.686492 | 7.13069 | 1.017224 | 1024.951 | 0 | 24.13282 | PIM-1 | 0.9660235 | 1061 | 0.26 | 119.5576 | 20.7058 | 171.0914 | 51.11101 | 3165.474
1216 | EXEQII | 7.24683 | 0.622964 | 1431.875081 | 7.11371 | 1.018713 | 1025.013 | 0 | 23.35004 | PIM-1 | 0.9660818 | 1061 | 0.26 | 118.8391 | 20.11773 | 169.6295 | 50.57278 | 3133.32
1217 | EXEWAG | 7.6405 | 0.545569 | 1336.263093 | 5.69751 | 1.341024 | 1067.219 | 0 | 22.87595 | PIM-1 | 1.005862 | 1061 | 0.26 | 113.6812 | 20.84857 | 164.7137 | 49.5998 | 2975.049
1218 | EXEXAH | 9.58473 | 0.550149 | 1236.513919 | 9.08126 | 1.055441 | 865.7268 | 0 | 16.39942 | PIM-1 | 0.8159536 | 1061 | 0.26 | 89.21538 | 16.26072 | 130.1335 | 44.2256 | 2346.498
1219 | EXIBUI | 4.33334 | 0.226559 | 266.123782 | 3.2707 | 1.324897 | 1863.968 | 0.1 | 43.64076 | PIM-1 | 1.756803 | 1061 | 0.26 | 339.3879 | 34.13151 | 373.1824 | 118.6528 | 3723.34
1220 | EXIDEV | 4.20107 | 0.231222 | 233.306386 | 2.86096 | 1.468413 | 1307.026 | 0.63 | 31.29558 | PIM-1 | 1.231882 | 1061 | 0.26 | 142.2111 | 20.58134 | 250.6651 | 66.14206 | 2345.552
1221 | EXOTOB | 13.28738 | 0.68203 | 1712.720253 | 7.77882 | 1.708149 | 710.3563 | 0 | 13.90816 | PIM-1 | 0.6695158 | 1061 | 0.26 | 85.79117 | 13.21409 | 121.666 | 39.02517 | 2230.74
1222 | EXOTUH | 6.05951 | 0.590902 | 1460.262918 | 4.4083 | 1.374568 | 950.5447 | 0 | 21.35441 | PIM-1 | 0.8958951 | 1061 | 0.26 | 119.1643 | 24.2318 | 179.3235 | 57.24362 | 3067.035
1223 | EXOZEX | 5.85437 | 0.427829 | 776.841906 | 3.02039 | 1.938283 | 1202.735 | 0.52 | 23.95017 | PIM-1 | 1.133586 | 1061 | 0.26 | 112.4854 | 16.32076 | 181.3548 | 51.57668 | 1929.76
1224 | EXOZIB | 8.81916 | 0.655224 | 1896.37339 | 5.67239 | 1.554752 | 860.886 | 0.07 | 21.02291 | PIM-1 | 0.8113912 | 1061 | 0.26 | 78.61246 | 13.40374 | 116.0767 | 39.50271 | 1988.52
1225 | EXUMOZ | 3.8372 | 0.160303 | 0 | 2.99752 | 1.280125 | 1634.96 | 3.65 | 33.74258 | PIM-1 | 1.540961 | 1061 | 0.26 | 197.6494 | 18.4467 | 266.4698 | 61.64812 | 2148.14
1226 | EYACOX | 8.14361 | 0.742849 | 2314.636106 | 5.87215 | 1.386819 | 961.96 | 0 | 22.43249 | PIM-1 | 0.9066541 | 1061 | 0.26 | 121.3145 | 19.51933 | 171.4628 | 51.22999 | 3156.379
1227 | EYOPOY | 6.13027 | 0.529752 | 1085.174131 | 5.28095 | 1.160827 | 1127.898 | 0 | 23.69382 | PIM-1 | 1.063052 | 1061 | 0.26 | 136.6563 | 25.1643 | 193.6797 | 55.857 | 3615.37
1228 | EYOPUE | 6.46649 | 0.411554 | 738.822095 | 5.69719 | 1.135031 | 1196.774 | 0 | 32.23145 | PIM-1 | 1.127968 | 1061 | 0.26 | 146.76 | 31.99137 | 207.2262 | 60.76344 | 3858.377
1229 | EYOQAL | 6.13556 | 0.422346 | 708.494858 | 5.84769 | 1.049228 | 1142.281 | 0 | 33.74078 | PIM-1 | 1.076608 | 1061 | 0.26 | 150.761 | 27.74351 | 207.3614 | 54.98434 | 3973.344
1230 | EYOQEP | 6.74102 | 0.477702 | 961.888271 | 4.16133 | 1.61992 | 1150.239 | 0 | 24.51944 | PIM-1 | 1.084109 | 1061 | 0.26 | 121.6156 | 24.85983 | 180.2055 | 54.72577 | 3216.295
1231 | EYULOA | 4.93073 | 0.343833 | 483.527343 | 3.99192 | 1.235178 | 1265.044 | 0 | 28.52458 | PIM-1 | 1.192313 | 1061 | 0.26 | 130.9204 | 29.4045 | 193.6636 | 60.034 | 3441.843
1232 | EYUWAW | 6.01873 | 0.515023 | 1237.879841 | 4.52996 | 1.32865 | 1024.985 | 0 | 22.72725 | PIM-1 | 0.9660556 | 1061 | 0.26 | 113.6866 | 22.39515 | 165.8024 | 53.95944 | 2957.642
1233 | EZABEN | 5.22809 | 0.467776 | 1052.171554 | 3.75233 | 1.393292 | 1809.313 | 0 | 23.86343 | PIM-1 | 1.70529 | 1061 | 0.26 | 95.24518 | 17.10026 | 149.6698 | 44.72639 | 2210.826
1234 | EZILUV | 9.54117 | 0.642906 | 1361.059532 | 3.92954 | 2.428063 | 939.0301 | 0 | 22.15659 | PIM-1 | 0.8850425 | 1061 | 0.26 | 113.7646 | 21.7021 | 177.2838 | 55.48971 | 2830.923
1235 | EZIMAC | 9.54644 | 0.640157 | 1320.134268 | 3.79759 | 2.513815 | 939.7411 | 0 | 22.40536 | PIM-1 | 0.8857126 | 1061 | 0.26 | 110.9225 | 20.72246 | 171.1969 | 54.93347 | 2708.915
1236 | EZOBUR | 6.22091 | 0.342696 | 806.698027 | 4.91314 | 1.266178 | 1265.257 | 0.12 | 23.33741 | PIM-1 | 1.192514 | 1061 | 0.26 | 102.7727 | 21.84042 | 162.4338 | 56.71946 | 2609.07
1237 | EZOBUR02 | 5.45351 | 0.291735 | 587.433466 | 4.4976 | 1.212538 | 1365.025 | 0 | 24.85812 | PIM-1 | 1.286546 | 1061 | 0.26 | 105.4187 | 21.78853 | 176.5755 | 60.86114 | 2572.58
1238 | EZOFEF | 11.22482 | 0.637361 | 1282.70937 | 4.58247 | 2.449513 | 1024.913 | 0 | 31.38444 | PIM-1 | 0.9659875 | 1061 | 0.26 | 140.8832 | 28.75161 | 205.5188 | 60.32776 | 3665.314
1239 | EZUCIM | 5.27092 | 0.559414 | 1157.287554 | 4.42324 | 1.191642 | 1002.852 | 0.07 | 25.91872 | PIM-1 | 0.9451954 | 1061 | 0.26 | 115.0827 | 22.92098 | 177.9358 | 54.29251 | 2925.858
1240 | EZUCOS | 6.20321 | 0.433716 | 742.961481 | 3.17591 | 1.953207 | 1335.71 | 0.29 | 24.35892 | PIM-1 | 1.258917 | 1061 | 0.26 | 93.79826 | 16.70512 | 179.9556 | 52.98655 | 1953.71
1241 | FABFOF | 4.12243 | 0.225002 | 14.113217 | 2.89281 | 1.425061 | 1198.748 | 4.47 | 20.9909 | PIM-1 | 1.129828 | 1061 | 0.26 | 135.5981 | 12.98087 | 183.969 | 45.55723 | 1542.652
1242 | FACMIH | 14.18478 | 0.395748 | 744.705088 | 2.81409 | 5.040628 | 961.7028 | 0.01 | 36.53522 | PIM-1 | 0.9064117 | 1061 | 0.26 | 91.24667 | 17.03818 | 162.833 | 50.069 | 1979.863
1243 | FACMIH01 | 14.0744 | 0.396728 | 741.47257 | 2.76321 | 5.093496 | 961.7028 | 0.02 | 34.44501 | PIM-1 | 0.9064117 | 1061 | 0.26 | 87.13929 | 16.42102 | 151.9576 | 47.67597 | 1913.83
1244 | FAFDEX | 4.84612 | 0.355333 | 530.261443 | 4.0465 | 1.197608 | 1412.104 | 1.45 | 52.85157 | PIM-1 | 1.330918 | 1061 | 0.26 | 161.0313 | 33.37355 | 227.88 | 75.85543 | 4004.07
1245 | FAFGAU | 4.21105 | 0.218956 | 69.721178 | 3.27208 | 1.286964 | 1882.79 | 0.99 | 34.34615 | PIM-1 | 1.774543 | 1061 | 0.26 | 245.3155 | 25.89716 | 320.3984 | 81.34847 | 2964.003
1246 | FAFJIH | 3.61922 | 0.117526 | 0 | 2.55624 | 1.415837 | 1472.068 | 100 | 36.57322 | PIM-1 | 1.387434 | 1061 | 0.26 | 137.0398 | 13.18903 | 186.1111 | 46.17385 | 1555.693
1247 | FAFMAC | 6.81612 | 0.413235 | 946.680297 | 5.39086 | 1.264385 | 1262.675 | 0.91 | 21.9766 | PIM-1 | 1.19008 | 1061 | 0.26 | 99.92656 | 20.19005 | 150.9619 | 47.30631 | 2664.39
1248 | FAGFUQ | 6.83937 | 0.64248 | 1879.567672 | 5.16773 | 1.323477 | 842.0096 | 0 | 18.65829 | PIM-1 | 0.7936 | 1061 | 0.26 | 99.4325 | 17.6584 | 147.2401 | 45.68488 | 2603.85
1249 | FAGREM | 7.38233 | 0.5052 | 1262.140654 | 6.89343 | 1.070923 | 1465.071 | 0 | 19.97854 | PIM-1 | 1.38084 | 1061 | 0.26 | 90.7906 | 18.05491 | 137.4358 | 45.92838 | 2357.27
1250 | FAHFUR | 6.12772 | 0.541864 | 1010.157748 | 5.73634 | 1.068228 | 939.5377 | 0.36 | 22.76932 | PIM-1 | 0.8855209 | 1061 | 0.26 | 110.5335 | 20.20651 | 161.6243 | 48.25209 | 2953.961
1251 | FAHGAY | 5.42928 | 0.635436 | 1653.003454 | 5.0549 | 1.074063 | 789.8034 | 0 | 19.27471 | PIM-1 | 0.7443952 | 1061 | 0.26 | 118.5613 | 21.89961 | 173.8255 | 54.48678 | 3104.462
1252 | FAHPOV | 15.83326 | 0.83758 | 1849.337712 | 12.70856 | 1.245874 | 465.0161 | 0 | 23.61755 | PIM-1 | 0.438281 | 1061 | 0.26 | 83.19873 | 11.93866 | 117.1251 | 38.4417 | 2064.665
1253 | FAHTUE | 7.2202 | 0.324863 | 361.467933 | 3.1424 | 2.297671 | 1528.746 | 0.59 | 28.7423 | PIM-1 | 1.440854 | 1061 | 0.26 | 120.3193 | 15.47953 | 188.3329 | 50.5773 | 1798.945
1254 | FAHVAM | 7.31279 | 0.327407 | 397.727538 | 3.20421 | 2.282244 | 1516.262 | 0.74 | 28.54686 | PIM-1 | 1.429088 | 1061 | 0.26 | 117.3742 | 15.10806 | 182.2584 | 49.23559 | 1762.435
1255 | FAJYAS | 8.56248 | 0.62762 | 1738.990858 | 6.70705 | 1.276639 | 843.3696 | 0.01 | 22.45019 | PIM-1 | 0.7948818 | 1061 | 0.26 | 88.29018 | 15.10536 | 130.3318 | 42.39793 | 2282.528
1256 | FAKGOP | 3.95851 | 0.264374 | 15.852104 | 2.47987 | 1.596257 | 1361.705 | 19.36 | 32.63379 | PIM-1 | 1.283417 | 1061 | 0.26 | 181.5954 | 17.58278 | 233.0439 | 59.9676 | 2009.057
1257 | FAKLIO | 9.35143 | 0.645917 | 1504.268672 | 8.40739 | 1.112287 | 753.3886 | 0 | 15.83942 | PIM-1 | 0.7100741 | 1061 | 0.26 | 87.3993 | 15.8489 | 125.2863 | 42.67588 | 2273.006
1258 | FAKLOU | 9.12795 | 0.626389 | 1493.186662 | 8.03305 | 1.136299 | 879.6336 | 0 | 16.37762 | PIM-1 | 0.8290609 | 1061 | 0.26 | 87.35267 | 16.42219 | 127.4394 | 42.31994 | 2216.153
1259 | FAKMAH | 8.52183 | 0.631541 | 1586.349677 | 7.6757 | 1.110235 | 756.8933 | 0 | 17.1 | PIM-1 | 0.7133773 | 1061 | 0.26 | 84.57944 | 14.32554 | 126.676 | 39.73235 | 2275.384
1260 | FALBAX | 16.1525 | 0.828673 | 2096.57345 | 9.49143 | 1.701798 | 447.1845 | 0 | 18.08508 | PIM-1 | 0.4214746 | 1061 | 0.26 | 76.87895 | 10.72957 | 108.6613 | 35.24464 | 1902.925
1261 | FALJAF | 3.79701 | 0.109981 | 0 | 2.60346 | 1.458448 | 1572.996 | 1.51 | 39.73935 | PIM-1 | 1.48256 | 1061 | 0.26 | 149.2046 | 14.42321 | 200.6107 | 49.94287 | 1683.887
1262 | FALQEQ | 5.00067 | 0.10795 | 68.938133 | 3.16185 | 1.581565 | 1962.544 | 1.95 | 31.77517 | PIM-1 | 1.849712 | 1061 | 0.26 | 141.1692 | 20.63623 | 281.9114 | 67.87691 | 2346.262
1263 | FALQIU | 5.0787 | 0.118206 | 82.584951 | 3.13693 | 1.619003 | 1977.642 | 0.04 | 31.91783 | PIM-1 | 1.863941 | 1061 | 0.26 | 139.846 | 21.48093 | 280.1755 | 71.75111 | 2414.03
1264 | FALQOA | 5.05669 | 0.120855 | 83.33593 | 3.07042 | 1.646905 | 2004.406 | 1.06 | 32.55553 | PIM-1 | 1.889167 | 1061 | 0.26 | 131.5922 | 22.29541 | 289.7795 | 75.02021 | 2486.705
1265 | FALVOF | 6.65756 | 0.490593 | 1552.991408 | 4.5203 | 1.472814 | 1393.735 | 0.22 | 47.53365 | PIM-1 | 1.313605 | 1061 | 0.26 | 173.8782 | 29.1453 | 222.9945 | 89.69385 | 3544.314
1266 | FALVOF01 | 6.65756 | 0.492241 | 1553.329725 | 4.5203 | 1.472814 | 1393.735 | 0.22 | 44.46733 | PIM-1 | 1.313605 | 1061 | 0.26 | 170.5194 | 28.6699 | 231.9907 | 87.66139 | 3489.578
1267 | FALVUL | 5.46026 | 0.420773 | 933.713034 | 3.31892 | 1.645192 | 1596.991 | 0.98 | 58.38562 | PIM-1 | 1.505176 | 1061 | 0.26 | 246.0897 | 34.75589 | 266.787 | 109.6543 | 4017.085
1268 | FALVUL01 | 5.55283 | 0.431789 | 992.264434 | 3.37884 | 1.643413 | 1582.503 | 0.61 | 55.59074 | PIM-1 | 1.49152 | 1061 | 0.26 | 231.7595 | 33.95072 | 257.1346 | 110.145 | 3983.455
1269 | FALVUL02 | 5.46026 | 0.421117 | 932.861094 | 3.31892 | 1.645192 | 1596.991 | 0.98 | 52.97136 | PIM-1 | 1.505176 | 1061 | 0.26 | 242.5822 | 34.66494 | 268.6643 | 111.46 | 4011.445
1270 | FAMBUS | 6.29067 | 0.52821 | 1163.255142 | 4.99291 | 1.259921 | 1174.388 | 0.08 | 24.44902 | PIM-1 | 1.106869 | 1061 | 0.26 | 115.9126 | 22.08274 | 172.9651 | 53.36458 | 3023.254
1271 | FAMGAD | 5.47327 | 0.246864 | 403.789385 | 4.83278 | 1.13253 | 1390.914 | 0.12 | 24.20164 | PIM-1 | 1.310946 | 1061 | 0.26 | 89.61839 | 18.81298 | 156.0845 | 51.96782 | 2213.846
1272 | FANQER | 5.21362 | 0.312729 | 718.819328 | 4.0339 | 1.292451 | 1508.404 | 2.27 | 21.15187 | PIM-1 | 1.421681 | 1061 | 0.26 | 107.4892 | 15.07681 | 159.7537 | 48.34684 | 1868.723
1273 | FANWIC | 9.50296 | 0.468049 | 1118.943658 | 8.16581 | 1.16375 | 1006.918 | 0 | 21.08212 | PIM-1 | 0.9490275 | 1061 | 0.26 | 79.64293 | 13.55917 | 121.3055 | 41.39461 | 1777.467
1274 | FANWOI | 9.82081 | 0.471722 | 1110.409744 | 8.59361 | 1.142804 | 995.6979 | 0 | 20.83804 | PIM-1 | 0.9384523 | 1061 | 0.26 | 79.51463 | 13.95066 | 124.6075 | 42.4785 | 1808.946
1275 | FAPTIB | 7.34478 | 0.629365 | 1549.041677 | 4.33247 | 1.695287 | 1030.258 | 0 | 20.18223 | PIM-1 | 0.9710255 | 1061 | 0.26 | 103.4569 | 19.27097 | 153.389 | 46.51675 | 2714.083
1276 | FAPTOH | 7.60733 | 0.643197 | 1626.947908 | 4.15774 | 1.829679 | 1025.481 | 0 | 19.77668 | PIM-1 | 0.966523 | 1061 | 0.26 | 101.6281 | 18.92333 | 150.591 | 46.09755 | 2683.843
1277 | FAPTUN | 7.0747 | 0.624782 | 1422.136896 | 4.02171 | 1.759127 | 983.4336 | 0 | 21.28369 | PIM-1 | 0.9268931 | 1061 | 0.26 | 109.4147 | 20.72133 | 162.0714 | 48.67752 | 2777.216
1278 | FAPVAV | 7.18127 | 0.628419 | 1423.778595 | 3.98198 | 1.803442 | 961.9663 | 0 | 21.15621 | PIM-1 | 0.90666 | 1061 | 0.26 | 107.063 | 19.78333 | 159.8217 | 47.64561 | 2695.772
1279 | FAPYEA | 2.53256 | 0.00165423 | 0 | 2.45635 | 1.031026 | 1582.411 | 100 | -52.95693 | PIM-1 | 1.491434 | 1061 | 0.26 | 134.9677 | 12.97762 | 183.38 | 45.59718 | 1533.333
1280 | FAPYEA04 | 2.47016 | 0.0011168 | 0 | 2.40412 | 1.02747 | 1583.541 | 0 | -100.748 | PIM-1 | 1.492499 | 1061 | 0.26 | 134.9677 | 12.97766 | 183.38 | 45.59718 | 1533.333
1281 | FAQGEL | 5.35554 | 0.440548 | 863.407322 | 3.64691 | 1.468514 | 1441.504 | 0 | 29.63647 | PIM-1 | 1.358628 | 1061 | 0.26 | 140.4005 | 25.84092 | 199.0256 | 55.68756 | 3647.582
1282 | FAQGIP | 5.30496 | 0.439335 | 866.976372 | 3.71196 | 1.429153 | 1222.028 | 0 | 31.37845 | PIM-1 | 1.15177 | 1061 | 0.26 | 140.5769 | 25.90786 | 198.5234 | 58.44013 | 3673.025
1283 | FAQVEA | 4.28187 | 0.243674 | 38.045166 | 3.21093 | 1.33353 | 1465.93 | 1.4 | 30.82886 | PIM-1 | 1.38165 | 1061 | 0.26 | 197.6559 | 19.60382 | 250.5658 | 58.16622 | 2280.741
1284 | FAQYUR | 4.28517 | 0.228359 | 91.465097 | 3.37183 | 1.270874 | 1843.959 | 0.85 | 34.25102 | PIM-1 | 1.737944 | 1061 | 0.26 | 256.1191 | 27.74193 | 319.0932 | 79.28963 | 3194.009
1285 | FARFIO | 9.12316 | 0.566297 | 1546.526831 | 6.55123 | 1.392587 | 1311.302 | 0 | 16.1433 | PIM-1 | 1.235912 | 1061 | 0.26 | 84.81635 | 14.7222 | 126.4435 | 40.70179 | 2171.433
1286 | FARFOU | 8.96134 | 0.564768 | 1545.373487 | 6.03917 | 1.483869 | 1313.74 | 0 | 16.64515 | PIM-1 | 1.238209 | 1061 | 0.26 | 86.33019 | 15.48867 | 129.3496 | 42.02007 | 2248.625
1287 | FARFUA | 8.43305 | 0.529697 | 1454.29645 | 5.99885 | 1.405778 | 1375.076 | 0 | 17.36769 | PIM-1 | 1.296019 | 1061 | 0.26 | 88.40472 | 15.88682 | 133.337 | 42.50473 | 2280.196
1288 | FARHIR | 6.87247 | 0.356512 | 672.342789 | 5.35125 | 1.284274 | 1629.053 | 0 | 31.25722 | PIM-1 | 1.535394 | 1061 | 0.26 | 150.5943 | 32.50501 | 217.9759 | 68.28506 | 3885.006
1289 | FARHOX | 6.26684 | 0.446402 | 847.201755 | 3.62752 | 1.727582 | 1632.299 | 0.09 | 60.38046 | PIM-1 | 1.538454 | 1061 | 0.26 | 182.2833 | 35.85329 | 253.1849 | 88.46612 | 4020.388
1290 | FARYAA | 5.49967 | 0.197659 | 406.597363 | 2.60295 | 2.11286 | 3313.521 | 2.58 | 57.16315 | PIM-1 | 3.123017 | 1061 | 0.26 | 382.8879 | 38.37784 | 378.288 | 133.9437 | 4022.971
1291 | FASHAK | 5.67537 | 0.473707 | 1387.052307 | 4.91896 | 1.153774 | 1318.763 | 0.26 | 34.41553 | PIM-1 | 1.242944 | 1061 | 0.26 | 120.602 | 23.24223 | 181.7947 | 62.96134 | 2929.116
1292 | FASHUD | 4.32022 | 0.361277 | 294.322259 | 2.90284 | 1.488274 | 1728.869 | 2.14 | 44.68784 | PIM-1 | 1.629471 | 1061 | 0.26 | 244.4055 | 22.90309 | 317.0054 | 81.59914 | 2677.559
1293 | FASJAL | 3.2844 | 0.220792 | 0 | 2.75862 | 1.190595 | 1636.098 | 99.99 | 42.19801 | PIM-1 | 1.542034 | 1061 | 0.26 | 143.6839 | 13.59555 | 195.0621 | 48.32259 | 1620.189
1294 | FASQUN | 5.13227 | 0.284131 | 244.403217 | 3.03904 | 1.68878 | 1524.125 | 0.07 | 32.8755 | PIM-1 | 1.436498 | 1061 | 0.26 | 111.533 | 16.20975 | 207.1338 | 53.02445 | 1907.65
1295 | FASYUU | 5.1995 | 0.230228 | 435.582566 | 4.26246 | 1.219835 | 1980.082 | 0 | 26.62313 | PIM-1 | 1.866242 | 1061 | 0.26 | 122.9027 | 27.19745 | 182.6818 | 59.47646 | 3211.524
1296 | FATKAO | 4.65609 | 0.312324 | 424.181282 | 3.80909 | 1.222363 | 1950.342 | 0.2 | 31.12534 | PIM-1 | 1.838211 | 1061 | 0.26 | 157.9168 | 23.2223 | 225.4317 | 69.49031 | 2723.844
1297 | FATKES | 4.81739 | 0.314336 | 485.943297 | 3.70783 | 1.299248 | 1827.271 | 0.13 | 37.27037 | PIM-1 | 1.722216 | 1061 | 0.26 | 214.0616 | 28.1843 | 253.909 | 86.90448 | 3222.08
1298 | FATKIV | 14.84172 | 0.482922 | 917.359806 | 10.48506 | 1.415511 | 799.5209 | 0.16 | 28.90413 | PIM-1 | 0.7535541 | 1061 | 0.26 | 113.5652 | 23.01194 | 177.8009 | 54.68925 | 2930.924
1299 | FATKIW | 4.92999 | 0.316556 | 462.708496 | 3.7145 | 1.327228 | 1891.939 | 0.13 | 35.7686 | PIM-1 | 1.783166 | 1061 | 0.26 | 209.6111 | 26.59047 | 269.4222 | 81.00495 | 3076.458
1300 | FATKOC | 4.67985 | 0.312977 | 443.375603 | 3.79401 | 1.233484 | 1907.929 | 0.24 | 32.34063 | PIM-1 | 1.798237 | 1061 | 0.26 | 187.2039 | 25.44063 | 242.9288 | 75.77271 | 2952.186
1301 | FATKUI | 4.71614 | 0.321759 | 563.872136 | 3.90797 | 1.2068 | 1764.481 | 0.22 | 37.87592 | PIM-1 | 1.663036 | 1061 | 0.26 | 195.7918 | 29.22977 | 263.5932 | 88.06915 | 3348.364
1302 | FATLUJ | 5.42171 | 0.354501 | 788.350416 | 4.28976 | 1.263873 | 1209.502 | 0.61 | 23.11125 | PIM-1 | 1.139964 | 1061 | 0.26 | 97.62542 | 19.59009 | 158.3062 | 50.09485 | 2497.339
1303 | FAVZEJ | 3.48904 | 0.201365 | 0 | 2.7616 | 1.263413 | 1695.061 | 54.97 | 37.52491 | PIM-1 | 1.597607 | 1061 | 0.26 | 137.2933 | 13.07857 | 186.3221 | 46.14732 | 1556.723
1304 | FAWCEN | 11.32434 | 0.519422 | 1186.704991 | 3.25363 | 3.480525 | 947.6783 | 0 | 15.94335 | PIM-1 | 0.8931935 | 1061 | 0.26 | 94.73637 | 14.17463 | 154.7408 | 45.93174 | 1688.177
1305 | FAWCEN01 | 11.33231 | 0.525649 | 1207.512589 | 3.33739 | 3.395561 | 937.4083 | 0 | 15.75718866 | PIM-1 | 0.883514 | 1061 | 0.26 | 95.61068 | 14.05051 | 156.1177 | 45.81652 | 1691.056
1306 | FAWCEN02 | 11.41572 | 0.532016 | 1231.11571 | 3.43571 | 3.322667 | 924.0952 | 0 | 15.41589 | PIM-1 | 0.8709663 | 1061 | 0.26 | 95.14558 | 13.92306 | 155.8076 | 44.99904 | 1688.728
1307 | FAWCEN03 | 11.37134 | 0.512785 | 1198.640554 | 3.15216 | 3.607476 | 921.3998 | 0 | 15.21712 | PIM-1 | 0.8684258 | 1061 | 0.26 | 96.12842 | 14.09718 | 154.8124 | 45.63316 | 1666.658
1308 | FAYKOH | 9.05094 | 0.793624 | 2107.113005 | 5.94395 | 1.522715 | 834.8647 | 0 | 19.66116 | PIM-1 | 0.7868659 | 1061 | 0.26 | 111.9789 | 18.77551 | 160.6179 | 47.40316 | 2958.595
1309 | FAYPAY | 12.90794 | 0.745214 | 1807.339309 | 5.24047 | 2.463126 | 673.8856 | 0 | 17.93639 | PIM-1 | 0.635142 | 1061 | 0.26 | 83.21071 | 13.7926 | 124.2015 | 38.9078 | 2060.619
1310 | FAYPEC | 11.32938 | 0.643967 | 1621.214957 | 4.75784 | 2.381202 | 745.7507 | 0.01 | 21.51878 | PIM-1 | 0.7028753 | 1061 | 0.26 | 83.31721 | 15.31594 | 128.3813 | 41.7215 | 2040.823
1311 | FAYPIG | 11.51198 | 0.679603 | 1622.636405 | 6.01308 | 1.91449 | 742.2255 | 0 | 22.31092 | PIM-1 | 0.6995528 | 1061 | 0.26 | 86.74108 | 15.58546 | 131.8195 | 42.71441 | 2196.821
1312 | FAYPOM | 8.33734 | 0.600996 | 1637.638351 | 7.34032 | 1.135828 | 888.8828 | 0 | 18.57698 | PIM-1 | 0.8377783 | 1061 | 0.26 | 86.05473 | 16.72667 | 135.5878 | 46.18291 | 2076.724
1313 | FAYPUS | 13.61325 | 0.587644 | 1315.388741 | 4.24685 | 3.205493 | 842.0605 | 0.01 | 19.90673 | PIM-1 | 0.793648 | 1061 | 0.26 | 85.71894 | 15.78834 | 132.662 | 43.5757 | 1985.471
1314 | FAYQAZ | 13.25092 | 0.632001 | 1432.928461 | 5.37829 | 2.463779 | 796.9836 | 0 | 19.6998 | PIM-1 | 0.7511627 | 1061 | 0.26 | 84.74485 | 15.57887 | 129.9575 | 43.38142 | 2070.703
1315 | FAYQED | 12.559 | 0.786816 | 1924.869918 | 10.1499 | 1.237352 | 533.6385 | 0 | 20.46745 | PIM-1 | 0.502958 | 1061 | 0.26 | 76.48805 | 11.5853 | 109.4006 | 36.70346 | 1908.777
1316 | FAYQIH | 8.26195 | 0.622532 | 1634.557117 | 5.35857 | 1.54182 | 901.602 | 0 | 21.91956 | PIM-1 | 0.8497663 | 1061 | 0.26 | 94.22795 | 18.15445 | 142.2397 | 44.95053 | 2451.579
1317 | FAYQON | 6.91667 | 0.585825 | 1579.842877 | 5.21016 | 1.327535 | 943.7743 | 0.01 | 25.13191 | PIM-1 | 0.889514 | 1061 | 0.26 | 102.1331 | 19.61016 | 154.0753 | 48.03382 | 2644.202
1318 | FAYQUT | 11.36736 | 0.662051 | 1544.319128 | 8.26719 | 1.374997 | 777.8519 | 0.01 | 21.27153 | PIM-1 | 0.7331309 | 1061 | 0.26 | 90.15708 | 15.98742 | 134.79 | 44.10895 | 2227.822
1319 | FAYRAA | 11.93149 | 0.712794 | 1719.425304 | 6.64299 | 1.796102 | 715.9563 | 0 | 19.44239 | PIM-1 | 0.6747939 | 1061 | 0.26 | 81.48404 | 13.60034 | 120.4542 | 39.02033 | 2055.917
1320 | FAZFET | 6.57316 | 0.426152 | 1272.814135 | 4.4573 | 1.474695 | 1652.557 | 0.21 | 17.80087 | PIM-1 | 1.557547 | 1061 | 0.26 | 80.21326 | 13.52949 | 122.4021 | 40.85594 | 1780.233
1321 | FAZPED | 7.63868 | 0.296141 | 699.607293 | 5.99081 | 1.275066 | 1645.878 | 0 | 19.75326 | PIM-1 | 1.551252 | 1061 | 0.26 | 88.70455 | 18.19892 | 149.6407 | 50.0891 | 2226.577
1322 | FAZRAA | 5.45459 | 0.318404 | 631.467675 | 4.79592 | 1.13734 | 1555.393 | 0 | 27.66112 | PIM-1 | 1.465969 | 1061 | 0.26 | 135.3027 | 30.22307 | 203.4721 | 71.17684 | 3503.668
1323 | FAZZEM | 5.74693 | 0.316931 | 802.634059 | 4.41081 | 1.302919 | 2165.255 | 0.29 | 36.6552 | PIM-1 | 2.040768 | 1061 | 0.26 | 105.2374 | 19.1028 | 167.7977 | 57.54161 | 2313.64
1324 | FEBQIO | 9.30311 | 0.629454 | 1861.965213 | 6.68584 | 1.391465 | 891.5857 | 0 | 16.61007 | PIM-1 | 0.8403258 | 1061 | 0.26 | 78.65538 | 12.71962 | 113.3471 | 39.26644 | 1893.146
1325 | FEBXIV | 17.28638 | 0.911388 | 1525.769798 | 15.74639 | 1.0978 | 293.6849 | 0 | 12.71969 | PIM-1 | 0.2768001 | 1061 | 0.26 | 74.63253 | 9.107061 | 102.036 | 32.16222 | 1912.913
1326 | FECKAA | 5.54178 | 0.465526 | 496.60191 | 3.96899 | 1.39627 | 977.5924 | 1.38 | 30.6526 | PIM-1 | 0.9213877 | 1061 | 0.26 | 110.2564 | 20.08191 | 178.6203 | 53.89982 | 2319.039
1327 | FECWOB | 4.21201 | 0.28414 | 17.927236 | 3.09317 | 1.361713 | 1578.141 | 4.11 | 33.69246 | PIM-1 | 1.487409 | 1061 | 0.26 | 166.2141 | 17.27431 | 227.2339 | 56.30171 | 1990.234
1328 | FECWOB01 | 4.17085 | 0.29558 | 22.773737 | 3.04516 | 1.369665 | 1578.202 | 4.19 | 33.90025 | PIM-1 | 1.487467 | 1061 | 0.26 | 159.7441 | 17.82983 | 229.8996 | 57.19828 | 2047.532
1329 | FECXAO | 5.79137 | 0.646503 | 1363.990063 | 4.59346 | 1.260786 | 989.531 | 0.31 | 38.57853 | PIM-1 | 0.93264 | 1061 | 0.26 | 134.9672 | 27.35071 | 195.9846 | 58.39342 | 3494.169
1330 | FECXES | 10.76463 | 0.760653 | 1849.399085 | 6.58995 | 1.633492 | 833.073 | 0 | 27.90843 | PIM-1 | 0.7851772 | 1061 | 0.26 | 92.27719 | 15.15941 | 138.7699 | 42.60315 | 2399.381
1331 | FECXUI | 10.09798 | 0.677971 | 1795.559126 | 5.67724 | 1.778678 | 924.7417 | 0 | 23.67032 | PIM-1 | 0.8715755 | 1061 | 0.26 | 91.61564 | 16.15962 | 133.4577 | 44.3752 | 2336.933
1332 | FECYUJ | 9.54146 | 0.670747 | 1803.263848 | 5.39642 | 1.768109 | 925.7814 | 0.02 | 22.72869 | PIM-1 | 0.8725555 | 1061 | 0.26 | 92.70712 | 16.61083 | 137.0698 | 43.94496 | 2396.668
1333 | FECZAQ | 8.47974 | 0.617708 | 1538.889691 | 5.36674 | 1.580054 | 983.9841 | 0.07 | 20.91735 | PIM-1 | 0.927412 | 1061 | 0.26 | 94.28025 | 17.33958 | 143.7744 | 46.83684 | 2416.092
1334 | FEDBEX | 5.54956 | 0.447859 | 1217.86051 | 5.03901 | 1.10132 | 1567.469 | 1.33 | 20.89595 | PIM-1 | 1.477351 | 1061 | 0.26 | 100.1479 | 18.87677 | 159.5334 | 52.96157 | 2396.37
1335 | FEDJUU | 3.91214 | 0.0968742 | 0 | 3.63395 | 1.076553 | 1483.842 | 0.3 | 30.0916 | PIM-1 | 1.398531 | 1061 | 0.26 | 162.7697 | 24.86098 | 253.9383 | 66.63585 | 2810.318
1336 | FEFCUQ | 8.87571 | 0.700783 | 1871.192809 | 6.35025 | 1.397695 | 777.9093 | 0 | 19.41295 | PIM-1 | 0.733185 | 1061 | 0.26 | 97.31347 | 16.14196 | 140.6113 | 43.28057 | 2557.158
1337 | FEFDAX | 7.78612 | 0.681632 | 1927.963944 | 6.37885 | 1.220615 | 828.5147 | 0.01 | 19.67614 | PIM-1 | 0.780881 | 1061 | 0.26 | 102.6997 | 17.20738 | 149.0981 | 46.3889 | 2673.862
1338 | FEFDEB | 13.10906 | 0.79094 | 1781.513057 | 11.59751 | 1.130334 | 539.2434 | 0 | 15.36147 | PIM-1 | 0.5082407 | 1061 | 0.26 | 80.1105 | 11.97049 | 112.9913 | 35.83823 | 2029.416
1339 | FEFZOF | 4.86334 | 0.394142 | 850.20075 | 3.89295 | 1.249269 | 1782.16 | 0 | 24.13145 | PIM-1 | 1.679698 | 1061 | 0.26 | 98.46439 | 17.1666 | 150.7206 | 46.29875 | 2152.549
1340 | FEHCIG | 7.75568 | 0.59317 | 1385.681952 | 7.04294 | 1.101199 | 956.6143 | 0 | 19.89421 | PIM-1 | 0.9016158 | 1061 | 0.26 | 93.40853 | 17.65269 | 140.6398 | 47.60182 | 2381.454
1341 | FEHCOM | 7.38822 | 0.559937 | 1323.130874 | 6.74911 | 1.094695 | 954.1561 | 0 | 18.73741 | PIM-1 | 0.8992989 | 1061 | 0.26 | 84.55056 | 16.03913 | 133.1185 | 43.7038 | 2106.473
1342 | FEJKEM | 3.45598 | 0.0910248 | 0.330288 | 3.08881 | 1.118871 | 2132.023 | 56.89 | 27.51817 | PIM-1 | 2.009446 | 1061 | 0.26 | 160.913 | 15.40669 | 217.8022 | 53.8233 | 1791.901
1343 | FELVEZ | 5.91981 | 0.234653 | 220.262883 | 2.53239 | 2.337638 | 1714.551 | 0.97 | 22.70398 | PIM-1 | 1.615976 | 1061 | 0.26 | 126.3342 | 13.16584 | 183.88 | 46.30334 | 1570.848
1344 | FELVID | 5.92914 | 0.233561 | 219.532036 | 2.52991 | 2.343617 | 1726.52 | 0.89 | 22.80849 | PIM-1 | 1.627257 | 1061 | 0.26 | 128.2828 | 13.21622 | 183.1102 | 46.308 | 1570.394
1345 | FELVOJ | 5.97797 | 0.245849 | 229.190918 | 2.59168 | 2.3066 | 1640.961 | 1.47 | 22.30822 | PIM-1 | 1.546617 | 1061 | 0.26 | 126.771 | 13.07636 | 183.0079 | 46.11927 | 1567.347
1346 | FELVUP | 5.92764 | 0.234351 | 220.94581 | 2.5305 | 2.342478 | 1718.56 | 0.97 | 22.74553 | PIM-1 | 1.619755 | 1061 | 0.26 | 124.1045 | 13.11216 | 182.2823 | 46.08161 | 1564.306
1347 | FELWAW | 5.88664 | 0.232395 | 212.934288 | 2.50204 | 2.352736 | 1806.501 | 13.79 | 23.07173 | PIM-1 | 1.70264 | 1061 | 0.26 | 122.6784 | 13.19328 | 182.0402 | 46.10559 | 1564.4
1348 | FELWEA | 5.96729 | 0.239321 | 226.077405 | 2.56291 | 2.328326 | 1678.015 | 1.05 | 22.31088 | PIM-1 | 1.581541 | 1061 | 0.26 | 129.0972 | 13.22716 | 184.6336 | 46.52331 | 1579.324
1349 | FELWIE | 5.9068 | 0.228924 | 216.235466 | 2.50992 | 2.353382 | 1745.531 | 0.79 | 23.28339 | PIM-1 | 1.645175 | 1061 | 0.26 | 124.0801 | 13.15715 | 182.4259 | 46.13295 | 1563.104
1350 | FELWOK | 5.91185 | 0.240321 | 216.600855 | 2.52303 | 2.343155 | 1754.13 | 0.87 | 24.20136 | PIM-1 | 1.65328 | 1061 | 0.26 | 122.7549 | 13.36965 | 183.556 | 46.78796 | 1586.473
1351 | FELWUQ | 5.93988 | 0.242595 | 222.279415 | 2.54332 | 2.335483 | 1498.104 | 1.03 | 23.68294 | PIM-1 | 1.411974 | 1061 | 0.26 | 125.3774 | 13.24394 | 183.139 | 46.50484 | 1577.595
1352 | FENVOL | 6.69079 | 0.533884 | 1056.567391 | 4.0118 | 1.667778 | 1284.216 | 0 | 24.29438 | PIM-1 | 1.210383 | 1061 | 0.26 | 115.6926 | 22.59096 | 182.0172 | 53.71782 | 3002.634
1353 | FEQSIF | 9.23636 | 0.759094 | 1988.655636 | 5.60978 | 1.646475 | 773.3893 | 0 | 27.0877 | PIM-1 | 0.7289249 | 1061 | 0.26 | 95.10023 | 16.01033 | 138.6037 | 43.90266 | 2482.459
1354 | FERCAH | 5.52021 | 0.399217 | 646.353258 | 3.09413 | 1.784091 | 927.1126 | 0 | 27.27758 | PIM-1 | 0.8738102 | 1061 | 0.26 | 104.86 | 20.93404 | 181.4013 | 59.76909 | 2439.679
1355 | FERGUG | 4.79527 | 0.22955 | 204.302976 | 3.27874 | 1.462534 | 1327.796 | 0.26 | 31.67655 | PIM-1 | 1.251457 | 1061 | 0.26 | 123.814 | 20.3368 | 225.6085 | 62.81252 | 2307.187
1356 | FERHAN | 10.23981 | 0.689068 | 1827.503664 | 6.40536 | 1.598631 | 784.0642 | 0 | 23.10595 | PIM-1 | 0.738986 | 1061 | 0.26 | 105.2538 | 19.05915 | 154.923 | 48.04552 | 2772.841
1357 | FERVIJ | 4.83126 | 0.413886 | 629.016738 | 3.6773 | 1.313806 | 1866.836 | 0 | 26.99947 | PIM-1 | 1.759506 | 1061 | 0.26 | 142.0689 | 23.07317 | 192.3729 | 63.29888 | 2845.18
1358 | FERVOP | 4.39579 | 0.355679 | 184.165963 | 3.11713 | 1.410204 | 1606.876 | 2.68 | 28.74588 | PIM-1 | 1.514492 | 1061 | 0.26 | 243.0751 | 22.4338 | 297.6955 | 70.4232 | 2672.868
1359 | FERWAC | 4.92077 | 0.439317 | 951.516536 | 3.87767 | 1.269002 | 1423.435 | 0 | 26.63942 | PIM-1 | 1.341598 | 1061 | 0.26 | 133.3531 | 24.50565 | 201.7205 | 64.27445 | 3113.982
1360 | FESBIQ | 6.51581 | 0.522101 | 1148.003159 | 4.03787 | 1.613675 | 1051.353 | 0.23 | 22.97755 | PIM-1 | 0.9909073 | 1061 | 0.26 | 130.6288 | 23.40188 | 186.3882 | 52.47566 | 3434.475
1361 | FEVDER | 4.11973 | 0.158044 | 17.636589 | 2.58697 | 1.592492 | 1240.727 | 10.33 | 37.60353 | PIM-1 | 1.169394 | 1061 | 0.26 | 135.974 | 13.51824 | 189.4138 | 47.00235 | 1592.992
1362 | FEVDIV | 4.11804 | 0.150042 | 16.013748 | 2.53303 | 1.625737 | 1250.727 | 10.29 | 37.34577 | PIM-1 | 1.178819 | 1061 | 0.26 | 137.3244 | 13.52024 | 189.1865 | 47.02617 | 1591.238
1363 | FEVFUJ | 10.99822 | 0.573856 | 1431.675007 | 10.18421 | 1.079929 | 806.096 | 0 | 17.35872 | PIM-1 | 0.7597512 | 1061 | 0.26 | 78.39274 | 12.27255 | 113.6821 | 36.82767 | 1831.676
1364 | FEVNEA | 8.30717 | 0.611553 | 1843.248546 | 4.3322 | 1.917541 | 858.5777 | 0 | 20.6631 | PIM-1 | 0.8092156 | 1061 | 0.26 | 89.6738 | 15.85313 | 132.6295 | 43.8395 | 2223.821
1365 | FEVNIE | 12.01697 | 0.68121 | 1843.927689 | 4.5426 | 2.645395 | 722.3027 | 0 | 19.77236 | PIM-1 | 0.6807754 | 1061 | 0.26 | 82.8367 | 13.70477 | 123.5073 | 40.47409 | 2004.558
1366 | FEVNOK | 3.32277 | 0.107636 | 0 | 2.91766 | 1.138848 | 1771.023 | 100 | 24.72584 | PIM-1 | 1.669202 | 1061 | 0.26 | 134.9982 | 12.9167 | 183.3993 | 45.4822 | 1533.638
1367 | FEVSAC | 4.70494 | 0.219847 | 215.036291 | 3.78141 | 1.244229 | 1303.423 | 0 | 80.46965 | PIM-1 | 1.228485 | 1061 | 0.26 | 307.1309 | 35.34291 | 299.2735 | 122.3703 | 4024.969
1368 | FEVTEF | 5.07389 | 0.289933 | 387.076111 | 3.19932 | 1.585928 | 1072.871 | 0.06 | 26.31552 | PIM-1 | 1.011188 | 1061 | 0.26 | 93.55806 | 15.19696 | 181.7806 | 49.8912 | 1777.083
1369 | FEVVIM | 5.22245 | 0.312616 | 483.341215 | 3.56324 | 1.465646 | 1204.573 | 0.12 | 24.75525 | PIM-1 | 1.135319 | 1061 | 0.26 | 106.0153 | 16.66944 | 178.2528 | 51.08154 | 1951.226
1370 | FEWGUL | 4.38967 | 0.26092 | 258.066217 | 3.93713 | 1.114942 | 1636.534 | 0 | 38.21398 | PIM-1 | 1.542445 | 1061 | 0.26 | 154.5817 | 31.9889 | 212.7553 | 62.5631 | 3990.113
1371 | FEWQIJ | 5.32147 | 0.390243 | 838.140451 | 5.14959 | 1.033377 | 2346.245 | 0 | 29.7077 | PIM-1 | 2.211352 | 1061 | 0.26 | 114.7552 | 24.29046 | 185.529 | 63.88315 | 2894.34
1372 | FEWQOP | 5.35536 | 0.397002 | 855.196154 | 5.19712 | 1.030448 | 2285.679 | 0 | 27.95442 | PIM-1 | 2.154269 | 1061 | 0.26 | 103.0795 | 22.43993 | 169.739 | 58.25371 | 2664.691
1373 | FEWTUY | 9.13888 | 0.746753 | 2227.23041 | 8.01091 | 1.140804 | 658.2806 | 0.05 | 24.68974 | PIM-1 | 0.6204341 | 1061 | 0.26 | 120.1198 | 18.42675 | 172.0861 | 53.70394 | 3176.672
1374 | FEWWOV | 6.50134 | 0.558128 | 882.873835 | 3.77167 | 1.72373 | 923.8402 | 0.03 | 26.35018 | PIM-1 | 0.8707259 | 1061 | 0.26 | 132.6779 | 24.34354 | 193.8583 | 55.23702 | 3117.037
1375 | FEWWUB | 13.46293 | 0.559775 | 1319.419069 | 4.10343 | 3.280897 | 839.4555 | 0 | 25.80987 | PIM-1 | 0.7911927 | 1061 | 0.26 | 114.5912 | 22.23408 | 185.279 | 57.13532 | 2833.699
1376 | FEXCES | 6.14892 | 0.615473 | 1307.429659 | 5.48137 | 1.121785 | 1018.241 | 0.04 | 22.28475 | PIM-1 | 0.9596992 | 1061 | 0.26 | 133.9174 | 23.86227 | 190.4783 | 56.10663 | 3535.183
1377 | FEXHOG | 3.07941 | 0.0628456 | 0 | 2.67617 | 1.150678 | 1795.564 | 99.99 | 13.35026 | PIM-1 | 1.692332 | 1061 | 0.26 | 134.9677 | 12.96973 | 183.38 | 45.5945 | 1533.334
1378 | FEXHOG01 | 3.1244 | 0.0761842 | 0 | 2.83675 | 1.101401 | 1757.438 | 99.99 | 20.52303203 | PIM-1 | 1.656397 | 1061 | 0.26 | 134.9686 | 12.96149 | 183.3809 | 45.58613 | 1533.342
1379 | FEYJOJ | 6.25646 | 0.727939 | 2189.65622 | 4.72399 | 1.324402 | 913.3773 | 0 | 17.90066 | PIM-1 | 0.8608646 | 1061 | 0.26 | 114.8298 | 18.39208 | 163.393 | 47.94813 | 3026.683
1380 | FEYQIK | 5.731 | 0.487752 | 934.724303 | 4.17822 | 1.371637 | 1300.436 | 0.21 | 44.34671 | PIM-1 | 1.22567 | 1061 | 0.26 | 138.3163 | 26.15291 | 234.1325 | 76.82647 | 3191.9
1381 | FEZCOD | 6.55568 | 0.173505 | 388.0921 | 3.92352 | 1.670867 | 1410.523 | 0 | 22.12794 | PIM-1 | 1.329428 | 1061 | 0.26 | 114.4227 | 14.16074 | 176.7244 | 47.43735 | 1669.957
1382 | FEZCUJ | 6.46053 | 0.173974 | 393.326208 | 4.06857 | 1.587912 | 1433.185 | 0.42 | 21.52446 | PIM-1 | 1.350787 | 1061 | 0.26 | 109.7652 | 14.04055 | 170.4862 | 46.72679 | 1660.123
1383 | FEZREJ | 6.80795 | 0.614242 | 1726.151964 | 5.29768 | 1.285081 | 1320.104 | 0 | 32.55495 | PIM-1 | 1.244207 | 1061 | 0.26 | 143.3888 | 26.80886 | 205.8645 | 64.97424 | 3627.466
1384 | FIBHEF | 4.71927 | 0.237596 | 338.176906 | 3.64753 | 1.293826 | 1339.653 | 0.09 | 27.45472 | PIM-1 | 1.262633 | 1061 | 0.26 | 121.8395 | 18.51207 | 204.1943 | 57.78734 | 2155.298
1385 | FIBHIJ | 5.3367 | 0.295222 | 555.222064 | 3.42361 | 1.558793 | 1291.897 | 0 | 23.63802 | PIM-1 | 1.217622 | 1061 | 0.26 | 104.028 | 17.07877 | 188.1423 | 52.88098 | 2025.62
1386 | FIDRIV | 15.99327 | 0.687379 | 1284.731011 | 15.90265 | 1.005698 | 698.3884 | 0.01 | 30.40309 | PIM-1 | 0.658236 | 1061 | 0.26 | 109.4196 | 16.75389 | 152.2115 | 51.76152 | 2622.421
1387 | FIFMIS01 | 4.83063 | 0.340672 | 434.602883 | 4.51142 | 1.070756 | 1288.776 | 0.18 | 29.2348 | PIM-1 | 1.214681 | 1061 | 0.26 | 120.655 | 27.44383 | 187.4343 | 64.39012 | 3147.109
1388 | FIFMIS | 4.81383 | 0.342336 | 423.883252 | 4.49281 | 1.071452 | 1289.271 | 0.16 | 29.31549 | PIM-1 | 1.215147 | 1061 | 0.26 | 118.3572 | 26.93119 | 191.6255 | 65.15108 | 3092.715
1389 | FIFMOX | 6.04512 | 0.538555 | 1213.205331 | 4.24356 | 1.42454 | 977.8421 | 0 | 22.89387 | PIM-1 | 0.9216231 | 1061 | 0.26 | 107.1597 | 19.49886 | 165.4688 | 51.20386 | 2569.526
1390 | FIFMOY | 4.8407 | 0.330414 | 361.89292 | 4.42587 | 1.093728 | 1295.427 | 0.15 | 29.62459 | PIM-1 | 1.220949 | 1061 | 0.26 | 112.9735 | 25.60095 | 187.1558 | 63.04515 | 2946.866
1391 | FIFMUD | 5.99897 | 0.527651 | 1017.580284 | 3.96607 | 1.512573 | 985.4448 | 0.15 | 21.92753 | PIM-1 | 0.9287886 | 1061 | 0.26 | 110.2524 | 18.25807 | 166.5646 | 49.84875 | 2436.192
1392 | FIFMUE | 4.61829 | 0.274011 | 174.458903 | 3.80874 | 1.212551 | 1306.134 | 0.07 | 31.89388 | PIM-1 | 1.231041 | 1061 | 0.26 | 124.8657 | 23.33436 | 207.3504 | 62.09324 | 2669.185
1393 | FIFNUE | 4.8017 | 0.468802 | 469.369371 | 3.95118 | 1.215257 | 1020.232 | 0 | 25.33379 | PIM-1 | 0.9615762 | 1061 | 0.26 | 138.4711 | 21.95869 | 194.7911 | 55.67988 | 2877.849
1394 | FIFNUE01 | 4.79076 | 0.466081 | 433.506203 | 3.93215 | 1.218356 | 1017.023 | 0 | 25.2756 | PIM-1 | 0.9585517 | 1061 | 0.26 | 146.9457 | 21.69999 | 193.0304 | 54.74283 | 2852.081
1395 | FIFPAM | 4.72449 | 0.45115 | 292.017639 | 3.84654 | 1.228244 | 1035.342 | 0 | 25.69722 | PIM-1 | 0.9758174 | 1061 | 0.26 | 146.5294 | 20.86273 | 189.059 | 54.25009 | 2745.708
1396 | FIFPAM01 | 4.73813 | 0.464474 | 425.820594 | 3.78761 | 1.250955 | 1030.154 | 0.01 | 25.69232 | PIM-1 | 0.9709278 | 1061 | 0.26 | 135.2278 | 21.45672 | 190.9792 | 54.91652 | 2840.085
1397 | FIFPOA | 3.89915 | 0.217663 | 46.349549 | 2.75639 | 1.414586 | 2701.382 | 1.43 | 39.88697 | PIM-1 | 2.546072 | 1061 | 0.26 | 171.7603 | 16.04918 | 229.9572 | 56.9245 | 1905.674
1398 | FIGQUJ | 4.99341 | 0.198245 | 184.208704 | 2.87726 | 1.735474 | 1490.943 | 0.99 | 27.59525 | PIM-1 | 1.405225 | 1061 | 0.26 | 112.466 | 15.08428 | 190.5838 | 50.15558 | 1753.79
1399 | FIGXAU | 3.75003 | 0.266519 | 0 | 2.82695 | 1.326529 | 2043.81 | 2.77 | 34.83479 | PIM-1 | 1.926305 | 1061 | 0.26 | 139.6404 | 13.23648 | 188.9204 | 46.83966 | 1580.544
1400 | FIGXAW | 4.53955 | 0.316203 | 150.380617 | 3.04904 | 1.488846 | 1642.908 | 1.55 | 32.97309 | PIM-1 | 1.548452 | 1061 | 0.26 | 163.4145 | 25.39985 | 274.7155 | 68.7358 | 2964.175
1401 | FIGXEY | 3.78573 | 0.276218 | 1.379146 | 2.86081 | 1.323307 | 1969.136 | 2.69 | 35.66024 | PIM-1 | 1.855925 | 1061 | 0.26 | 143.3203 | 13.5174 | 193.6263 | 48.00959 | 1617.41
1402 | FIHFAF | 6.24558 | 0.51161 | 1116.417047 | 4.36754 | 1.429999 | 1212.131 | 0.04 | 22.42337 | PIM-1 | 1.142442 | 1061 | 0.26 | 107.3804 | 20.74854 | 165.2622 | 50.93394 | 2763.221
1403 | FIHHUB | 15.61182 | 0.733757 | 2151.480039 | 13.11587 | 1.1903 | 621.2829 | 0 | 16.87573 | PIM-1 | 0.5855635 | 1061 | 0.26 | 85.9964 | 13.20746 | 122.479 | 39.70966 | 2164.427
1404 | FIHLOZ | 5.07016 | 0.283168 | 250.277504 | 2.95224 | 1.717394 | 1486.91 | 1.57 | 31.71175 | PIM-1 | 1.401424 | 1061 | 0.26 | 144.1521 | 25.56942 | 262.4861 | 72.6363 | 2875.848
1405 | FIHLUF | 4.52583 | 0.301251 | 120.198916 | 3.2219 | 1.404708 | 1476.791 | 0.02 | 33.88054041 | PIM-1 | 1.391886 | 1061 | 0.26 | 205.2974 | 28.70143 | 282.3284 | 73.59567 | 3233.499
1406 | FIHRIZ | 6.70189 | 0.574198 | 1310.917704 | 5.92513 | 1.131096 | 1060.091 | 0 | 20.93254 | PIM-1 | 0.9991431 | 1061 | 0.26 | 113.4535 | 23.18787 | 169.159 | 52.06945 | 2980.938
1407 | FIHXUR | 3.32747 | 0.0525869 | 0 | 2.94879 | 1.128419 | 1458.083 | 100 | 37.14581 | PIM-1 | 1.374254 | 1061 | 0.26 | 257.5922 | 24.56928 | 348.2846 | 85.85837 | 2714.976
1408 | FIJCUX | 7.05898 | 0.553208 | 1360.932074 | 5.83044 | 1.210711 | 1263.118 | 0 | 20.61717 | PIM-1 | 1.190498 | 1061 | 0.26 | 95.15409 | 18.75487 | 140.9789 | 48.36999 | 2473.9
1409 | FIJCUX01 | 7.34608 | 0.565844 | 1403.798541 | 6.13055 | 1.198274 | 1223.124 | 0 | 19.9858 | PIM-1 | 1.152803 | 1061 | 0.26 | 96.33463 | 18.46994 | 146.5618 | 48.91478 | 2479.522
1410 | FIJDIM | 5.85157 | 0.504954 | 1054.635095 | 5.09863 | 1.147675 | 1245.667 | 0 | 24.52384 | PIM-1 | 1.17405 | 1061 | 0.26 | 127.7514 | 26.21959 | 186.3031 | 57.33356 | 3338.48
1411 | FIJDIM01 | 5.82926 | 0.501272 | 1064.986097 | 5.08135 | 1.147187 | 1245.063 | 0 | 24.74276 | PIM-1 | 1.173481 | 1061 | 0.26 | 126.3115 | 25.90522 | 186.6349 | 58.84342 | 3324.354
1412 | FIJDIM02 | 5.85717 | 0.504237 | 1073.099006 | 5.09946 | 1.148586 | 1241.359 | 0 | 24.58074 | PIM-1 | 1.169989 | 1061 | 0.26 | 127.1299 | 25.86552 | 186.1395 | 57.87859 | 3329.724
1413 | FIJDIM03 | 5.87678 | 0.510595 | 1079.557304 | 5.11703 | 1.148475 | 1239.247 | 0 | 24.59358 | PIM-1 | 1.167999 | 1061 | 0.26 | 126.1741 | 25.45908 | 185.1346 | 56.7901 | 3303.991
1414 | FIJDIM04 | 5.91316 | 0.510552 | 1090.116273 | 5.13983 | 1.150458 | 1234.554 | 0 | 24.45159 | PIM-1 | 1.163576 | 1061 | 0.26 | 123.5865 | 25.16825 | 180.9439 | 57.65297 | 3254.608
1415 | FIJDIM05 | 5.94737 | 0.512806 | 1097.479195 | 5.16221 | 1.152098 | 1231.389 | 0 | 24.38169 | PIM-1 | 1.160593 | 1061 | 0.26 | 125.2806 | 25.63176 | 186.3261 | 57.01697 | 3278.099
1416 | FIJDIM06 | 5.98426 | 0.516221 | 1106.085485 | 5.17875 | 1.155541 | 1227.975 | 0 | 24.17297 | PIM-1 | 1.157375 | 1061 | 0.26 | 123.3526 | 25.38147 | 178.9694 | 56.51711 | 3236.147
1417 | FIJDIM07 | 6.01552 | 0.514987 | 1111.171272 | 5.19329 | 1.158325 | 1227.004 | 0 | 24.26094 | PIM-1 | 1.15646 | 1061 | 0.26 | 123.955 | 25.11271 | 182.8556 | 55.99041 | 3252.299
1418 | FIJDIM08 | 6.03186 | 0.51999 | 1123.054372 | 5.21694 | 1.156207 | 1222.739 | 0 | 24.06258 | PIM-1 | 1.15244 | 1061 | 0.26 | 124.7601 | 25.34934 | 182.9962 | 57.20499 | 3265.291
1419 | FIJDIM09 | 6.04424 | 0.52312 | 1130.466415 | 5.23566 | 1.154437 | 1220.366 | 0 | 24.13432 | PIM-1 | 1.150204 | 1061 | 0.26 | 123.9405 | 25.02669 | 179.9691 | 56.40074 | 3254.661
1420 | FIJDIM10 | 5.79441 | 0.485224 | 1037.129911 | 4.97993 | 1.163552 | 1236.37 | 0 | 24.41387 | PIM-1 | 1.165287 | 1061 | 0.26 | 124.0066 | 25.61809 | 183.8291 | 56.31913 | 3258.021
1421 | FIJDIM11 | 5.83014 | 0.498266 | 1063.169284 | 5.0814 | 1.147349 | 1233.857 | 0 | 24.29811 | PIM-1 | 1.162919 | 1061 | 0.26 | 123.7664 | 25.53605 | 181.2963 | 56.37074 | 3247.718
1422 | FIJDIM12 | 5.8948 | 0.507518 | 1083.978786 | 5.11958 | 1.151423 | 1235.582 | 0 | 24.37801 | PIM-1 | 1.164545 | 1061 | 0.26 | 126.3686 | 25.60606 | 185.6998 | 57.2388 | 3303.395
1423 | FIJDOS | 11.71715 | 0.732534 | 1503.309546 | 10.90932 | 1.07405 | 1219.312 | 0 | 18.17475 | PIM-1 | 1.14921 | 1061 | 0.26 | 98.73775 | 15.90603 | 142.6941 | 45.2184 | 2569.927
1424 | FIJDUY | 5.11347 | 0.508636 | 1064.896767 | 3.64709 | 1.402068 | 1452.506 | 0.01 | 32.97466 | PIM-1 | 1.368997 | 1061 | 0.26 | 184.2497 | 28.91518 | 240.5845 | 81.61731 | 3607.9
1425 | FIJFEK | 6.92559 | 0.599285 | 1399.33871 | 6.57184 | 1.053828 | 1582.808 | 0 | 21.2522 | PIM-1 | 1.491808 | 1061 | 0.26 | 117.2319 | 21.59608 | 170.0586 | 53.19866 | 3066.928
1426 | FIJFUA | 6.58892 | 0.478842 | 1095.969212 | 4.46794 | 1.474711 | 1284.105 | 0.05 | 27.38758 | PIM-1 | 1.210278 | 1061 | 0.26 | 127.6696 | 25.50001 | 192.6614 | 64.93905 | 3104.209
1427 | FIKQIB | 4.07428 | 0.169348 | 31.773619 | 3.17441 | 1.283476 | 1828.523 | 2.32 | 27.05606 | PIM-1 | 1.723395 | 1061 | 0.26 | 187.5236 | 17.80716 | 242.0996 | 58.74377 | 2060.701
1428 | FIKTOK | 3.77425 | 0.0965796 | 0.85042 | 2.77068 | 1.362211 | 1910.634 | 15.72 | 37.14161 | PIM-1 | 1.800786 | 1061 | 0.26 | 151.4749 | 14.5955 | 205.075 | 50.73821 | 1705.002
1429 | FILYEG | 7.61133 | 0.597743 | 1662.562265 | 5.3287 | 1.428365 | 1069.419 | 0 | 17.38492 | PIM-1 | 1.007935 | 1061 | 0.26 | 88.38796 | 15.96963 | 135.9993 | 43.84835 | 2164.575
1430 | FIMNIA | 8.67616 | 0.495541 | 1232.068038 | 3.56541 | 2.433426 | 1501.549 | 0 | 21.73184 | PIM-1 | 1.415221 | 1061 | 0.26 | 102.3497 | 13.93852 | 158.5013 | 45.13184 | 1715.754
1431 | FIMXUW | 4.96245 | 0.25853 | 428.940515 | 3.57593 | 1.387737 | 2047.352 | 0.09 | 47.24388 | PIM-1 | 1.929644 | 1061 | 0.26 | 272.1649 | 32.67556 | 338.7204 | 102.2263 | 3603.275
1432 | FINQOK | 8.7337 | 0.515134 | 1367.855082 | 4.60057 | 1.898395 | 1399.688 | 0 | 20.67837 | PIM-1 | 1.319216 | 1061 | 0.26 | 83.11251 | 14.83097 | 129.0609 | 43.80555 | 1880.653
1433 | FINQUQ | 8.681 | 0.508214 | 1334.218554 | 4.51126 | 1.924296 | 1416.946 | 0 | 21.0351 | PIM-1 | 1.335482 | 1061 | 0.26 | 80.95629 | 14.44894 | 130.0857 | 43.39736 | 1841.192
1434 | FIPJAR | 5.38201 | 0.435681 | 748.360954 | 3.65387 | 1.472962 | 1488.508 | 0 | 24.88659 | PIM-1 | 1.402929 | 1061 | 0.26 | 146.0308 | 26.47673 | 212.6133 | 70.78712 | 3111.737
1435 | FIPWOS | 5.20561 | 0.36178 | 416.22104 | 3.82141 | 1.362222 | 1290.125 | 0 | 31.51859 | PIM-1 | 1.215951 | 1061 | 0.26 | 142.4353 | 30.22216 | 227.2737 | 73.12183 | 3473.916
1436 | FIPWUY | 4.7784 | 0.387146 | 539.308784 | 4.2474 | 1.125018 | 1323.138 | 0 | 32.48789 | PIM-1 | 1.247067 | 1061 | 0.26 | 150.2349 | 31.50445 | 213.5688 | 61.03743 | 3930.19
1437 | FIPXEJ | 4.43579 | 0.290551 | 74.378206 | 3.68809 | 1.202734 | 1357.204 | 0 | 31.87148 | PIM-1 | 1.279174 | 1061 | 0.26 | 152.8807 | 21.47131 | 222.0145 | 55.31371 | 2525.297
1438 | FIQCEN | 13.18983 | 0.759589 | 1895.422565 | 6.65676 | 1.981419 | 879.0975 | 0 | 23.50979 | PIM-1 | 0.8285556 | 1061 | 0.26 | 77.00989 | 12.66813 | 113.3541 | 39.64841 | 2001.84
1439 | FIQYOU | 4.72303 | 0.255081 | 362.486313 | 3.65899 | 1.290802 | 1750.123 | 0 | 23.62655 | PIM-1 | 1.649504 | 1061 | 0.26 | 127.3431 | 13.87141 | 180.0515 | 46.27099 | 1657.395
1440 | FIQYUA | 4.6258 | 0.248693 | 327.785884 | 3.62649 | 1.275558 | 1856.849 | 0 | 25.53789 | PIM-1 | 1.750094 | 1061 | 0.26 | 137.1448 | 14.33195 | 190.7787 | 47.92735 | 1708.409
1441 | FIQZEM | 3.85646 | 0.401414 | 18.012987 | 2.55878 | 1.507148 | 1569.764 | 0.09 | 38.83324 | PIM-1 | 1.479514 | 1061 | 0.26 | 231.7576 | 24.98465 | 312.4961 | 80.61145 | 2746.505
1442 | FIRMUQ | 6.37918 | 0.694792 | 2431.986133 | 5.90394 | 1.080495 | 804.2486 | 0 | 18.28741 | PIM-1 | 0.7580099 | 1061 | 0.26 | 105.2546 | 18.41705 | 152.4399 | 46.55098 | 2779.344
1443 | FIRNAX | 6.70534 | 0.727989 | 2276.353755 | 6.02432 | 1.113045 | 728.2977 | 0.01 | 16.4916 | PIM-1 | 0.6864257 | 1061 | 0.26 | 100.8143 | 17.30901 | 145.435 | 44.77918 | 2662.077
1444 | FIRNAX01 | 7.03668 | 0.740041 | 2283.476915 | 6.10812 | 1.152021 | 718.403 | 0.02 | 16.2605 | PIM-1 | 0.6770999 | 1061 | 0.26 | 100.8405 | 17.25742 | 144.537 | 45.36619 | 2661.844
1445 | FIRNIF | 6.7853 | 0.725585 | 2446.896487 | 6.06191 | 1.119334 | 714.6593 | 0.01 | 16.9355 | PIM-1 | 0.6735714 | 1061 | 0.26 | 99.77654 | 17.11731 | 143.6627 | 45.6059 | 2616.168
1446 | FIRNOL | 6.1215 | 0.680412 | 2177.224191 | 5.54395 | 1.104177 | 794.8782 | 0.02 | 21.71902 | PIM-1 | 0.7491784 | 1061 | 0.26 | 124.613 | 22.19614 | 179.1481 | 55.24371 | 3191.676
1447 | FIRNUR | 6.62054 | 0.726498 | 2447.311805 | 6.03585 | 1.09687 | 714.1495 | 0.02 | 17.84798 | PIM-1 | 0.6730909 | 1061 | 0.26 | 109.3178 | 19.11736 | 157.5524 | 48.2082 | 2867.154
1448 | FIRPAZ | 7.15818 | 0.746317 | 2320.866044 | 6.15135 | 1.163676 | 673.8007 | 0.02 | 16.47053 | PIM-1 | 0.6350619 | 1061 | 0.26 | 100.1836 | 17.06181 | 144.5849 | 45.29815 | 2637.61
1449 | FIRVEH | 4.11749 | 0.371261 | 96.719646 | 3.26577 | 1.260802 | 1420.389 | 0 | 31.95742 | PIM-1 | 1.338727 | 1061 | 0.26 | 233.2813 | 28.80931 | 258.3548 | 69.90534 | 3372.892
1450 | FIRZOX | 8.47321 | 0.397939 | 929.267007 | 7.4886 | 1.131481 | 1473.891 | 0.43 | 25.24276 | PIM-1 | 1.389153 | 1061 | 0.26 | 79.08591 | 13.90727 | 125.1591 | 43.11725 | 1798.331
1451 | FISGOF | 15.80637 | 0.883535 | 2016.978133 | 8.55438 | 1.847752 | 434.106 | 0 | 12.59436 | PIM-1 | 0.409148 | 1061 | 0.26 | 79.85609 | 11.17752 | 110.7612 | 35.46053 | 2030.685
1452 | FISPIH | 6.23073 | 0.327858 | 480.650812 | 4.24987 | 1.466099 | 1082.799 | 0.37 | 41.01619 | PIM-1 | 1.020546 | 1061 | 0.26 | 115.0458 | 24.73009 | 200.676 | 66.25464 | 2797.403
1453 | FITHAS | 5.29109 | 0.374738 | 533.052867 | 3.3005 | 1.603118 | 1252.602 | 0.08 | 24.36344 | PIM-1 | 1.180586 | 1061 | 0.26 | 134.9107 | 24.65549 | 203.3287 | 60.02706 | 3048.19
1454 | FITJAU | 4.86338 | 0.299694 | 331.561759 | 3.20957 | 1.515275 | 1942.961 | 2.95 | 27.10251 | PIM-1 | 1.831255 | 1061 | 0.26 | 151.9984 | 15.22113 | 201.0856 | 52.42665 | 1823.805
1455 | FITJEY | 4.80471 | 0.287869 | 314.768796 | 3.18217 | 1.509885 | 2063.576 | 4.56 | 28.24066 | PIM-1 | 1.944935 | 1061 | 0.26 | 156.1602 | 15.5923 | 208.1309 | 54.33765 | 1864.094
1456 | FIVNAZ | 4.57167 | 0.421956 | 583.903377 | 3.52743 | 1.296034 | 2124.34 | 0 | 43.33122 | PIM-1 | 2.002205 | 1061 | 0.26 | 376.4496 | 33.21878 | 336.3138 | 115.1941 | 3975.108
1457 | FIVYEP | 5.69894 | 0.366541 | 1033.411825 | 4.7333 | 1.20401 | 2033.311 | 0 | 68.50805 | PIM-1 | 1.91641 | 1061 | 0.26 | 172.3733 | 32.80658 | 259.5777 | 90.75749 | 4024.869
1458 | FIVYEP01 | 5.69673 | 0.360716 | 1032.797683 | 4.73409 | 1.203342 | 2033.311 | 0 | 68.75423 | PIM-1 | 1.91641 | 1061 | 0.26 | 172.5035 | 32.90146 | 260.922 | 89.80076 | 4024.696
1459 | FIVYUF | 4.68091 | 0.222539 | 91.143092 | 3.50866 | 1.334102 | 1416.465 | 0.12 | 32.06383 | PIM-1 | 1.335028 | 1061 | 0.26 | 156.0177 | 22.77014 | 242.5627 | 66.3662 | 2563.818
1460 | fixed0946 | 4.33819 | 0.304909 | 114.010597 | 2.97954 | 1.455993 | 1549.2 | 2.6 | 28.62765 | PIM-1 | 1.460132 | 1061 | 0.26 | 133.4756 | 13.83834 | 192.4572 | 47.52618 | 1677.951
1461 | FIYDOH | 4.62011 | 0.233163 | 358.565651 | 3.85906 | 1.197211 | 1588.793 | 0.04 | 30.43797 | PIM-1 | 1.497448 | 1061 | 0.26 | 129.242 | 27.25806 | 200.1581 | 62.03397 | 3182.455
1462 | FOHCAH | 3.51375 | 0.255256 | 0 | 2.9479 | 1.19195 | 1209.768 | 27.39 | 41.92629 | PIM-1 | 1.140215 | 1061 | 0.26 | 188.2232 | 17.54075 | 239.4212 | 56.95201 | 2059.898
1463 | FOHCIP | 4.96285 | 0.403181 | 937.983843 | 4.14038 | 1.198646 | 1875.912 | 0 | 24.49385 | PIM-1 | 1.76806 | 1061 | 0.26 | 88.83859 | 17.55117 | 144.3481 | 45.78343 | 2208.766
1464 | FOHQUO | 4.34506 | 0.209112 | 149.915015 | 3.45753 | 1.256695 | 1593.148 | 0 | 42.5272 | PIM-1 | 1.501553 | 1061 | 0.26 | 261.1523 | 27.79569 | 318.5008 | 92.31986 | 3071.975
1465 | FOHSAW01 | 4.19352 | 0.197276 | 64.814619 | 3.30187 | 1.270044 | 1656.324 | 0 | 44.17586 | PIM-1 | 1.561098 | 1061 | 0.26 | 263.6363 | 26.18293 | 329.7557 | 89.27952 | 2896.602
1466 | FONPUV | 5.63348 | 0.350131 | 702.072812 | 5.082 | 1.108516 | 1542.375 | 0.03 | 22.85001 | PIM-1 | 1.453699 | 1061 | 0.26 | 107.2638 | 23.04191 | 164.0419 | 54.56187 | 2817.189
1467 | FONQIJ | 4.70842 | 0.407679 | 596.847033 | 3.66843 | 1.283497 | 1053.748 | 0.9 | 54.74982 | PIM-1 | 0.9931654 | 1061 | 0.26 | 201.3271 | 36.31154 | 273.41 | 95.83786 | 4019.588
1468 | FOPWEO | 4.64744 | 0.471577 | 490.128152 | 3.64784 | 1.274025 | 1737.73 | 0.99 | 33.10037 | PIM-1 | 1.637823 | 1061 | 0.26 | 158.1647 | 28.7407 | 223.3359 | 58.54072 | 3845.248
1469 | FOQSUA | 3.4397 | 0.146773 | 0 | 3.07965 | 1.116913 | 1669.304 | 50.6 | 31.64033 | PIM-1 | 1.573331 | 1061 | 0.26 | 228.9378 | 22.17873 | 258.8034 | 64.44691 | 2570.857
1470 | FORTIR | 7.46367 | 0.552897 | 1566.302355 | 6.87207 | 1.086088 | 921.5973 | 0 | 22.28792 | PIM-1 | 0.868612 | 1061 | 0.26 | 97.38683 | 17.41741 | 144.6416 | 47.81706 | 2397.581
1471 | FORTUD | 17.46562 | 0.635712 | 1358.234957 | 10.38181 | 1.682329 | 785.9745 | 0.02 | 21.68318 | PIM-1 | 0.7407865 | 1061 | 0.26 | 87.84338 | 16.23989 | 135.6719 | 44.1792 | 2114.757
1472 | FORWAL | 6.10367 | 0.401495 | 687.657193 | 3.43163 | 1.77865 | 1140.857 | 0 | 40.22908 | PIM-1 | 1.075265 | 1061 | 0.26 | 166.5526 | 30.20318 | 239.9395 | 87.19442 | 3464.287
1473 | FOTNIN | 33.62157 | 0.932814 | 733.453299 | 29.92346 | 1.123586 | 240.3228 | 0 | 19.47715 | PIM-1 | 0.2265059 | 1061 | 0.26 | 95.43129 | 10.41005 | 130.1028 | 38.6614 | 2507.154
1474 | FOWTOC | 5.29743 | 0.364458 | 631.446383 | 3.61946 | 1.463597 | 1164.425 | 0 | 25.69432 | PIM-1 | 1.097479 | 1061 | 0.26 | 121.7912 | 22.7832 | 194.5393 | 60.60654 | 2701.447
1475 | FOXHUX | 5.2601 | 0.367508 | 632.279496 | 3.59083 | 1.46487 | 1149.625 | 0 | 25.72001 | PIM-1 | 1.083529 | 1061 | 0.26 | 116.3982 | 21.24955 | 185.0871 | 58.16821 | 2535.086
1476 | FOXNIQ | 5.68172 | 0.253463 | 398.886074 | 4.34787 | 1.306782 | 1932.051 | 0.47 | 38.62107 | PIM-1 | 1.820972 | 1061 | 0.26 | 141.1675 | 27.88132 | 232.3738 | 74.46316 | 3153.021
1477 | FOXQIT | 4.33583 | 0.163743 | 66.080798 | 2.46874 | 1.756293 | 1394.924 | 0.14 | 37.59339 | PIM-1 | 1.314726 | 1061 | 0.26 | 108.4652 | 15.00649 | 199.1153 | 51.4474 | 1743.253
1478 | FUBDEM | 8.59245 | 0.636826 | 1641.052822 | 7.9025 | 1.087308 | 1191.235 | 0 | 24.57597 | PIM-1 | 1.122747 | 1061 | 0.26 | 96.86481 | 17.42526 | 143.3118 | 46.43547 | 2445.525
1479 | FUBDIQ | 8.11684 | 0.620873 | 1556.363018 | 7.23133 | 1.122455 | 1246.849 | 0 | 25.14339 | PIM-1 | 1.175164 | 1061 | 0.26 | 101.261 | 19.09838 | 148.5059 | 48.24696 | 2526.631
1480 | FUDQIF | 4.3814 | 0.372236 | 261.526845 | 3.86214 | 1.134449 | 1573.764 | 0 | 43.69577 | PIM-1 | 1.483284 | 1061 | 0.26 | 140.3672 | 19.59675 | 194.8276 | 49.77104 | 3730.735
1481 | FUFREE | 3.74304 | 0.168582 | 0 | 3.09275 | 1.210263 | 1508.95 | 3.92 | 35.57043 | PIM-1 | 1.422196 | 1061 | 0.26 | 140.9239 | 13.3412 | 190.102 | 46.67081 | 1593.607
1482 | FULQOT | 5.67142 | 0.43019 | 847.931651 | 3.50634 | 1.617476 | 1721.817 | 0 | 25.48231 | PIM-1 | 1.622825 | 1061 | 0.26 | 136.0114 | 26.84664 | 201.7368 | 67.26039 | 3257.7
1483 | FULQUZ | 5.87633 | 0.495277 | 1144.486768 | 5.25314 | 1.118632 | 1519.809 | 0 | 26.00098 | PIM-1 | 1.432431 | 1061 | 0.26 | 123.8804 | 22.38818 | 176.4041 | 50.08895 | 3302.607
1484 | FUNBAS | 6.30412 | 0.464005 | 925.216523 | 4.59254 | 1.372687 | 1110.347 | 0.36 | 26.03593 | PIM-1 | 1.04651 | 1061 | 0.26 | 118.7016 | 23.37411 | 185.8003 | 57.74637 | 2932.625
1485 | FUNBEW | 11.16014 | 0.77195 | 2003.72253 | 9.18662 | 1.214825 | 668.6789 | 0 | 21.24784 | PIM-1 | 0.6302346 | 1061 | 0.26 | 82.75032 | 12.97477 | 119.4333 | 38.1663 | 2117.712
1486 | FUNBIA | 7.93212 | 0.526879 | 1257.23666 | 6.3165 | 1.255778 | 994.86 | 0.04 | 24.22675 | PIM-1 | 0.9376626 | 1061 | 0.26 | 91.26913 | 17.71742 | 137.6425 | 46.27233 | 2352.157
1487 | FUNBOG | 12.59077 | 0.796705 | 1965.105308 | 11.01228 | 1.143339 | 581.5626 | 0 | 19.51417 | PIM-1 | 0.5481269 | 1061 | 0.26 | 76.96543 | 11.68861 | 111.1827 | 36.95371 | 1960.328
1488 | FUNCAT | 9.48773 | 0.590835 | 1310.357073 | 8.77545 | 1.081167 | 930.1433 | 0 | 27.04102 | PIM-1 | 0.8766666 | 1061 | 0.26 | 108.0808 | 19.35304 | 163.7283 | 52.70596 | 2715.029
1489 | FUNCEX | 13.21557 | 0.814631 | 1898.829551 | 12.47689 | 1.059204 | 543.7344 | 0 | 19.25802 | PIM-1 | 0.5124735 | 1061 | 0.26 | 77.57559 | 11.23148 | 110.2081 | 35.26654 | 1963.873
1490 | FUQJUX | 12.69722 | 0.75789 | 1855.875081 | 8.47633 | 1.497962 | 718.2675 | 0 | 13.50014 | PIM-1 | 0.6769722 | 1061 | 0.26 | 84.89025 | 13.27057 | 122.1427 | 38.70533 | 2234.306
1491 | FURQOZ | 8.85001 | 0.33453 | 913.992426 | 7.91031 | 1.118794 | 1445.265 | 0 | 19.74999 | PIM-1 | 1.362173 | 1061 | 0.26 | 88.90442 | 13.19634 | 132.043 | 42.87594 | 1637.744
1492 | FURQOZ01 | 9.28425 | 0.36175 | 961.134238 | 8.43309 | 1.100931 | 1376.082 | 0 | 20.18458 | PIM-1 | 1.296967 | 1061 | 0.26 | 92.38543 | 13.50298 | 139.7341 | 43.77329 | 1667.469
1493 | FURQUF | 8.81158 | 0.35024 | 945.259463 | 7.98715 | 1.10322 | 1413.874 | 0 | 20.26207 | PIM-1 | 1.332586 | 1061 | 0.26 | 89.69658 | 13.46563 | 139.6456 | 43.37696 | 1657.309
1494 | FURRUG | 8.32809 | 0.238781 | 660.841865 | 6.43069 | 1.295054 | 1552.115 | 0 | 17.51054 | PIM-1 | 1.46288 | 1061 | 0.26 | 95.35709 | 13.1729 | 145.1502 | 43.64438 | 1598.067
1495 | FURRUG01 | 7.84736 | 0.229591 | 610.941943 | 6.96591 | 1.126538 | 1577.505 | 0.24 | 15.77263 | PIM-1 | 1.486809 | 1061 | 0.26 | 95.20497 | 13.13604 | 147.6737 | 44.10753 | 1610.729
1496 | FURSAN | 5.57356 | 0.140791 | 153.417976 | 3.65267 | 1.525887 | 1733.9 | 8.82 | 22.5092 | PIM-1 | 1.634213 | 1061 | 0.26 | 127.8493 | 13.10311 | 177.6511 | 45.35597 | 1555.134
1497 | FUSWIA | 6.8215 | 0.636637 | 1444.242954 | 4.65267 | 1.466147 | 984.1462 | 0 | 19.56574 | PIM-1 | 0.9275647 | 1061 | 0.26 | 97.35242 | 16.8603 | 150.4188 | 46.20941 | 2350.596
1498 | FUSYUO | 14.37333 | 0.436425 | 697.743069 | 14.28198 | 1.006396 | 1113.747 | 0.5 | 51.29142 | PIM-1 | 1.049714 | 1061 | 0.26 | 156.0922 | 23.60594 | 216.221 | 61.24455 | 4020.324
1499 | FUTCAZ | 6.78768 | 0.707949 | 2622.706853 | 5.03504 | 1.348089 | 817.6614 | 0 | 16.92192 | PIM-1 | 0.7706517 | 1061 | 0.26 | 89.41281 | 14.26903 | 130.8223 | 42.12323 | 2235.179
1500 | FUTDII | 10.10622 | 0.619835 | 1349.505777 | 8.60837 | 1.173999 | 871.623 | 0 | 18.97352 | PIM-1 | 0.8215108 | 1061 | 0.26 | 88.31849 | 14.52645 | 127.2441 | 42.66082 | 2112.591
1501 | FUTKEL | 6.71846 | 0.500753 | 1311.678634 | 5.39444 | 1.245442 | 983.6525 | 0.02 | 23.25774 | PIM-1 | 0.9270994 | 1061 | 0.26 | 86.03737 | 16.39095 | 134.1833 | 45.09015 | 2159.272
1502 | FUTZOK | 4.72075 | 0.428637 | 672.988433 | 4.28777 | 1.10098 | 1635.185 | 0.46 | 46.29571 | PIM-1 | 1.541174 | 1061 | 0.26 | 133.6451 | 26.16259 | 210.4849 | 67.33694 | 3295.852
1503 | FUWXOL | 4.76594 | 0.495299 | 895.623821 | 4.4337 | 1.074935 | 1497.604 | 0 | 27.43808 | PIM-1 | 1.411502 | 1061 | 0.26 | 145.9676 | 23.11624 | 200.9858 | 52.23007 | 3858.752
1504 | FUWYAY | 4.00169 | 0.278639 | 75.945261 | 3.86741 | 1.034721 | 1983.539 | 0.22 | 30.71885 | PIM-1 | 1.869499 | 1061 | 0.26 | 118.4097 | 19.6604 | 182.2765 | 48.06595 | 2771.503
1505 | FUYYAA | 4.5706 | 0.244433 | 325.76037 | 2.50265 | 1.826304 | 1849.523 | 0.32 | 37.87015 | PIM-1 | 1.743188 | 1061 | 0.26 | 230.4581 | 29.49612 | 345.4226 | 100.655 | 3239.169
1506 | FUYZAB | 5.21141 | 0.139292 | 211.114438 | 3.3233 | 1.568143 | 2523.638 | 0.02 | 19.64785 | PIM-1 | 2.378546 | 1061 | 0.26 | 132.6145 | 13.08981 | 177.7892 | 45.33893 | 1563.759
1507 | FUZKAN | 5.06549 | 0.292756 | 245.88586 | 3.23595 | 1.56538 | 1249.467 | 1.87 | 29.77265 | PIM-1 | 1.177631 | 1061 | 0.26 | 149.307 | 19.7351 | 206.4451 | 51.91955 | 2309.874
1508 | GACPUX | 5.9525 | 0.557544 | 1002.636503 | 3.77259 | 1.577828 | 1021.763 | 0.18 | 22.52344 | PIM-1 | 0.9630188 | 1061 | 0.26 | 112.7557 | 19.18119 | 171.705 | 49.4981 | 2479.864
1509 | GACQAE | 8.56972 | 0.687343 | 1805.71152 | 8.26373 | 1.037028 | 874.2798 | 0 | 19.68827 | PIM-1 | 0.8240149 | 1061 | 0.26 | 90.47826 | 15.5169 | 132.196 | 41.88076 | 2343.038
1510 | GADMAA | 8.30223 | 0.368898 | 838.109812 | 7.00364 | 1.185416 | 1504.688 | 1.56 | 15.66189 | PIM-1 | 1.41818 | 1061 | 0.26 | 76.71783 | 14.16416 | 125.793 | 42.75686 | 1851.604
1511 | GAGXAP | 5.16363 | 0.311339 | 149.641428 | 2.84597 | 1.814366 | 1461.376 | 10.02 | 29.68735 | PIM-1 | 1.377357 | 1061 | 0.26 | 122.2776 | 15.0101 | 196.8313 | 50.8668 | 1762.17
1512 | GAGZEV | 28.66522 | 0.914778 | 1623.290144 | 11.53772 | 2.484479 | 279.1451 | 0 | 13.7041 | PIM-1 | 0.2630962 | 1061 | 0.26 | 76.33948 | 9.819977 | 105.5922 | 33.7624 | 1965.925
1513 | GAHWIX | 10.08038 | 0.816476 | 2378.307023 | 7.17795 | 1.404354 | 589.3233 | 0 | 18.78099 | PIM-1 | 0.5554414 | 1061 | 0.26 | 93.17682 | 14.14556 | 133.3772 | 41.52436 | 2400.541
1514 | GAJTOC | 4.47391 | 0.235264 | 90.462908 | 2.97124 | 1.505738 | 1609.616 | 3.13 | 31.00578 | PIM-1 | 1.517074 | 1061 | 0.26 | 166.9961 | 18.0528 | 235.0952 | 60.53881 | 2098.596
1515 | GAJTUI | 4.48784 | 0.237031 | 95.375604 | 3.0106 | 1.49068 | 1613.335 | 2.18 | 32.36581 | PIM-1 | 1.520579 | 1061 | 0.26 | 176.0242 | 19.61847 | 252.0798 | 65.75765 | 2262.899
1516 | GAJVAQ | 4.41782 | 0.233018 | 77.372995 | 2.95293 | 1.49608 | 1652.545 | 2.64 | 31.73698 | PIM-1 | 1.557536 | 1061 | 0.26 | 170.1193 | 18.47524 | 237.6682 | 61.75419 | 2126.83
1517 | GAJVEU | 6.73207 | 0.447445 | 1176.229865 | 4.73018 | 1.423216 | 1062.238 | 0.06 | 24.01533 | PIM-1 | 1.001167 | 1061 | 0.26 | 82.48143 | 15.76863 | 133.5265 | 44.57287 | 2031.937
1518 | GAJVIY | 5.63813 | 0.45356 | 966.042066 | 4.777 | 1.180266 | 1031.091 | 0 | 25.57327 | PIM-1 | 0.9718104 | 1061 | 0.26 | 98.92149 | 19.82659 | 152.6463 | 46.49723 | 2575.134
1519 | GAJYUN | 4.85568 | 0.342886 | 881.113494 | 4.28663 | 1.13275 | 1531.191 | 2.38 | 37.48796 | PIM-1 | 1.443159 | 1061 | 0.26 | 157.2867 | 30.75846 | 247.5324 | 86.69677 | 3591.997
1520 | GAJZAU | 4.80108 | 0.35999 | 923.364214 | 4.30234 | 1.115923 | 1516.232 | 2.58 | 38.5444 | PIM-1 | 1.429059 | 1061 | 0.26 | 155.4847 | 30.62839 | 239.5851 | 86.20993 | 3538.322
1521 | GAJZEY | 4.80464 | 0.362388 | 919.216162 | 4.28777 | 1.120545 | 1534.072 | 2.28 | 37.10892 | PIM-1 | 1.445874 | 1061 | 0.26 | 148.2274 | 28.83805 | 235.1224 | 82.8255 | 3379.323
1522 | GAJZIC | 4.74189 | 0.362213 | 914.683525 | 4.18269 | 1.133694 | 1581.484 | 2.58 | 35.52772 | PIM-1 | 1.49056 | 1061 | 0.26 | 135.1051 | 26.56243 | 217.7804 | 75.49953 | 3130.566
1523 | GAJZOI | 4.76043 | 0.364534 | 883.65789 | 4.22431 | 1.126913 | 1623.098 | 1.73 | 29.90425 | PIM-1 | 1.529781 | 1061 | 0.26 | 117.3069 | 22.93559 | 188.9658 | 64.17385 | 2733.444
1524 | GAJZUO | 4.67022 | 0.359904 | 796.179623 | 4.137 | 1.128891 | 1358.182 | 1.89 | 25.78228 | PIM-1 | 1.280097 | 1061 | 0.26 | 101.7095 | 20.40076 | 162.4111 | 54.13004 | 2466.977
1525 | GAKBAX | 4.75047 | 0.363565 | 891.718837 | 4.21764 | 1.126334 | 1602.686 | 2.28 | 31.84675 | PIM-1 | 1.510543 | 1061 | 0.26 | 126.4623 | 24.9787 | 204.2284 | 70.35826 | 2940.791
1526 | GALBUS | 9.06714 | 0.607176 | 1323.140553 | 6.25227 | 1.450216 | 958.3186 | 0 | 20.83565 | PIM-1 | 0.903222 | 1061 | 0.26 | 112.0368 | 21.44066 | 163.3349 | 49.53619 | 2955.508
1527 | GALCAZ | 7.51924 | 0.464211 | 1028.197895 | 6.97754 | 1.077635 | 1173.553 | 0 | 20.13702 | PIM-1 | 1.106082 | 1061 | 0.26 | 104.4372 | 20.56626 | 159.2511 | 51.25665 | 2737.426
1528 | GALCED | 7.33377 | 0.462897 | 1070.809805 | 5.39043 | 1.360517 | 1205.097 | 0 | 22.68638503 | PIM-1 | 1.135812 | 1061 | 0.26 | 88.05098 | 17.59899 | 145.0746 | 48.15291 | 2166.432
1529 | GALHOS | 10.40242 | 0.455204 | 935.2351 | 4.28813 | 2.425864 | 962.3449 | 0.15 | 30.11889 | PIM-1 | 0.9070169 | 1061 | 0.26 | 94.45469 | 18.47404 | 173.8516 | 52.60677 | 2286.523
1530 | GALHUY | 9.80007 | 0.688779 | 1862.063968 | 4.7005 | 2.084899 | 848.2893 | 0 | 25.16664 | PIM-1 | 0.7995187 | 1061 | 0.26 | 114.3298 | 19.90735 | 165.6703 | 49.71404 | 2998.508
1531 | GAMTAQ | 4.9696 | 0.417354 | 463.969408 | 3.14651 | 1.579401 | 1417.206 | 6.27 | 41.72848 | PIM-1 | 1.335726 | 1061 | 0.26 | 240.8432 | 32.37078 | 343.1405 | 101.8356 | 3727.96
1532 | GAMTEU | 4.96917 | 0.409212 | 432.277931 | 3.20315 | 1.551339 | 1423.357 | 7.96 | 48.35225438 | PIM-1 | 1.341524 | 1061 | 0.26 | 253.5389 | 34.7212 | 345.3837 | 111.8088 | 3945.042
1533 | GAMTIY | 4.94228 | 0.407961 | 407.778305 | 3.13094 | 1.578529 | 1440.172 | 8.23 | 49.64755 | PIM-1 | 1.357372 | 1061 | 0.26 | 253.8391 | 34.672 | 350.3195 | 110.7288 | 3948.148
1534 | GAMTUK | 3.76828 | 0.130253 | 0.147129 | 2.72919 | 1.380732 | 1811.451 | 17.96 | 41.70058 | PIM-1 | 1.707305 | 1061 | 0.26 | 262.7468 | 25.44655 | 346.5459 | 88.09649 | 2791.21
1535 | GAMVAS | 3.72131 | 0.121511 | 0 | 2.69973 | 1.378401 | 1825.368 | 18.06 | 42.18692 | PIM-1 | 1.720423 | 1061 | 0.26 | 252.7726 | 24.33933 | 332.9916 | 84.65975 | 2681.67
1536 | GAMXAV | 12.82817 | 0.695231 | 1549.248583 | 4.31562 | 2.972498 | 868.8553 | 0 | 20.71376 | PIM-1 | 0.8189023 | 1061 | 0.26 | 85.1392 | 15.55894 | 131.035 | 43.72449 | 2105.294
1537 | GAQYIH | 20.25844 | 0.835262 | 2104.531163 | 8.96976 | 2.258526 | 559.9105 | 0 | 8.232783 | PIM-1 | 0.5277196 | 1061 | 0.26 | 75.11806 | 10.51656 | 107.0487 | 35.03503 | 1874.714
1538 | GATBUZ | 6.90621 | 0.426039 | 1065.827226 | 5.13941 | 1.343775 | 1103.88 | 0 | 27.23706 | PIM-1 | 1.040415 | 1061 | 0.26 | 90.56151 | 18.47558 | 142.8954 | 47.48578 | 2338.004
1539 | GATHAL | 3.98213 | 0.295453 | 10.751001 | 3.00882 | 1.323486 | 1235.739 | 3.84 | 31.44197 | PIM-1 | 1.164693 | 1061 | 0.26 | 155.3502 | 14.56412 | 207.8545 | 49.56556 | 1737.291
1540 | GATJIV | 12.96226 | 0.453221 | 851.163285 | 9.06013 | 1.430692 | 970.8207 | 1.17 | 34.47669 | PIM-1 | 0.9150054 | 1061 | 0.26 | 122.115 | 25.06178 | 196.4347 | 69.90539 | 2982.936
1541 | GAWBEM | 3.68052 | 0.209385 | 0 | 2.72795 | 1.349189 | 1638.579 | 2.34 | 25.74018 | PIM-1 | 1.544372 | 1061 | 0.26 | 136.5602 | 13.0687 | 184.9806 | 45.6345 | 1549.735
1542 | GAWJEV | 4.86365 | 0.326028 | 445.787336 | 3.38284 | 1.437742 | 1479.677 | 1.78 | 26.33491 | PIM-1 | 1.394606 | 1061 | 0.26 | 143.8399 | 17.7429 | 183.4748 | 53.26423 | 2148.089
1543 | GAWKAS | 4.05499 | 0.0808684 | 9.121462 | 3.17479 | 1.277247 | 2325.799 | 5.98 | 58.24832 | PIM-1 | 2.192082 | 1061 | 0.26 | 349.2737 | 33.56448 | 441.4975 | 116.5835 | 3576.354
1544 | GAWKEW | 5.75147 | 0.292285 | 564.600475 | 3.14287 | 1.830006 | 3753.966 | 4.03 | 22.30544 | PIM-1 | 3.53814 | 1061 | 0.26 | 125.6056 | 13.63562 | 173.3242 | 45.99075 | 1638.454
1545 | GAWLIB | 7.30469 | 0.243434 | 516.585811 | 6.9637 | 1.048967 | 1776.557 | 0.39 | 46.32279 | PIM-1 | 1.674418 | 1061 | 0.26 | 168.3658 | 29.44604 | 238.2485 | 87.63704 | 3332.512
1546 | GAWMAU | 3.78954 | 0.151064 | 0 | 2.70818 | 1.399294 | 1562.272 | 0.66 | 25.78679 | PIM-1 | 1.472452 | 1061 | 0.26 | 135.3107 | 13.06848 | 182.0926 | 45.38654 | 1545.182
1547 | GAWMOI | 4.49519 | 0.195718 | 126.949653 | 2.62342 | 1.713485 | 1868.208 | 3.04 | 35.84868 | PIM-1 | 1.760799 | 1061 | 0.26 | 141.4195 | 13.87501 | 194.2671 | 48.67178 | 1629.315
1548 | GAXDIS10 | 5.63501 | 0.486926 | 1458.475782 | 3.80534 | 1.480816 | 1319.678 | 0 | 13.90369 | PIM-1 | 1.243806 | 1061 | 0.26 | 104.8288 | 12.79713 | 148.3428 | 42.2225 | 1668.596
1549 | GAXGET | 4.84161 | 0.239742 | 146.963907 | 3.01205 | 1.607414 | 1343.773 | 1.26 | 35.142 | PIM-1 | 1.266516 | 1061 | 0.26 | 125.3188 | 17.31127 | 227.6698 | 58.99234 | 1989.612
1550 | GAXGET01 | 4.86901 | 0.242018 | 147.376517 | 3.00447 | 1.620589 | 1353.152 | 1.2 | 35.44159 | PIM-1 | 1.275355 | 1061 | 0.26 | 125.106 | 17.19767 | 225.645 | 58.30052 | 1979.535
1551 | GAXGIX | 4.87192 | 0.206922 | 163.822043 | 3.1306 | 1.556226 | 1312.916 | 1.78 | 32.80526 | PIM-1 | 1.237432 | 1061 | 0.26 | 117.5018 | 15.5548 | 206.8258 | 53.11053 | 1822.727
1552 | GAXGOD | 5.08632 | 0.248113 | 193.705412 | 3.052 | 1.666553 | 1308.34 | 1.62 | 33.52639 | PIM-1 | 1.23312 | 1061 | 0.26 | 119.6448 | 17.58739 | 228.5957 | 58.08871 | 2028.393
1553 | GAXKOH | 9.78617 | 0.614298 | 1553.756953 | 8.86105 | 1.104403 | 959.9221 | 0 | 18.38736 | PIM-1 | 0.9047333 | 1061 | 0.26 | 91.39396 | 16.18912 | 133.3039 | 42.23301 | 2385.481
1554 | GAXKUN | 7.04027 | 0.655856 | 1921.981225 | 5.8846 | 1.196389 | 895.4234 | 0 | 20.12742 | PIM-1 | 0.8439429 | 1061 | 0.26 | 116.4157 | 20.42886 | 166.9822 | 48.53317 | 3092.695
1555 | GAXQIH | 5.17093 | 0.271803 | 459.605691 | 4.52481 | 1.142795 | 1365.515 | 0 | 24.51328 | PIM-1 | 1.287008 | 1061 | 0.26 | 103.9596 | 22.51027 | 168.4954 | 55.81342 | 2687.704
1556 | GAXVUY | 6.10604 | 0.562851 | 1123.309988 | 3.07582 | 1.985175 | 1072.476 | 0.26 | 29.94579 | PIM-1 | 1.010816 | 1061 | 0.26 | 145.3402 | 24.79025 | 233.6604 | 72.39118 | 3015.315
1557 | GAXWAF | 6.35613 | 0.558693 | 1133.957653 | 3.00777 | 2.113237 | 1161.278 | 0.26 | 32.19379 | PIM-1 | 1.094513 | 1061 | 0.26 | 165.4071 | 27.17085 | 252.3677 | 81.84752 | 3203.698
1558 | GAXWEJ | 4.40485 | 0.317673 | 237.093398 | 2.71207 | 1.624165 | 1567.149 | 0.14 | 45.7716 | PIM-1 | 1.477049 | 1061 | 0.26 | 227.0678 | 30.88649 | 392.0602 | 103.4496 | 3322.716
1559 | GAYFOD | 5.97544 | 0.580713 | 1241.510441 | 5.52117 | 1.082278 | 1151.931 | 0 | 22.18369 | PIM-1 | 1.085703 | 1061 | 0.26 | 135.8641 | 26.14407 | 192.2346 | 55.3916 | 3580.758
1560 | GAYFUJ | 5.68191 | 0.629695 | 1456.144726 | 5.17685 | 1.097561 | 1299.878 | 0 | 20.70169 | PIM-1 | 1.225144 | 1061 | 0.26 | 108.6549 | 20.42634 | 165.8099 | 49.36471 | 2871.34
1561 | GAYGAQ | 5.42545 | 0.505625 | 843.781908 | 4.61164 | 1.176469 | 1323.285 | 0 | 26.91454 | PIM-1 | 1.247206 | 1061 | 0.26 | 146.1902 | 27.8832 | 208.9856 | 60.50847 | 3813.947
1562 | GAYPED | 9.58074 | 0.729931 | 1800.91996 | 6.82289 | 1.404206 | 900.1289 | 0 | 20.74816 | PIM-1 | 0.8483778 | 1061 | 0.26 | 103.069 | 17.50796 | 149.7056 | 45.90257 | 2729.452
1563 | GAYTEH | 7.25442 | 0.35848 | 658.052402 | 3.6589 | 1.982678 | 1371.809 | 0 | 30.01449 | PIM-1 | 1.29294 | 1061 | 0.26 | 115.1981 | 17.91705 | 170.8555 | 53.58862 | 2197.61
1564 | GAZLAW | 5.89078 | 0.378502 | 592.010758 | 3.42545 | 1.71971 | 1135.986 | 0 | 32.05176 | PIM-1 | 1.070675 | 1061 | 0.26 | 138.9713 | 20.70572 | 204.8584 | 64.96776 | 2447.461
1565 | GAZZIS | 11.11626 | 0.70878 | 1769.411758 | 7.91904 | 1.403738 | 721.2156 | 0 | 19.19212 | PIM-1 | 0.6797508 | 1061 | 0.26 | 92.92827 | 15.28808 | 133.7882 | 41.66326 | 2446.513
1566 | GAZZIS01 | 11.17851 | 0.700754 | 1745.812804 | 7.92037 | 1.411362 | 716.2452 | 0 | 18.03539 | PIM-1 | 0.6750662 | 1061 | 0.26 | 90.46817 | 14.79588 | 131.5335 | 41.65257 | 2371.279
1567 | GAZZIS02 | 11.20437 | 0.71353 | 1772.242651 | 7.94034 | 1.411069 | 710.9977 | 0 | 18.81712 | PIM-1 | 0.6701204 | 1061 | 0.26 | 90.89061 | 15.11813 | 131.9535 | 40.94988 | 2403.031
1568 | GAZZIS03 | 11.21713 | 0.717359 | 1770.607336 | 7.9594 | 1.409293 | 708.6221 | 0 | 18.5447 | PIM-1 | 0.6678813 | 1061 | 0.26 | 92.63557 | 15.29201 | 134.0269 | 41.92376 | 2451.414
1569 | GAZZIS04 | 11.31495 | 0.714058 | 1752.45986 | 8.02511 | 1.409943 | 701.1953 | 0 | 17.35355 | PIM-1 | 0.6608815 | 1061 | 0.26 | 90.38724 | 14.78478 | 130.027 | 40.90671 | 2357.859
1570 | GAZZIS05 | 11.58602 | 0.713201 | 1743.079784 | 8.06264 | 1.437001 | 694.5112 | 0 | 17.39692 | PIM-1 | 0.6545817 | 1061 | 0.26 | 90.44964 | 14.76638 | 131.169 | 41.15213 | 2368.17
1571 | GEBCAT | 7.82822 | 0.384558 | 1043.762222 | 4.28279 | 1.827832 | 1508.189 | 0 | 58.7063 | PIM-1 | 1.421478 | 1061 | 0.26 | 184.8503 | 33.70428 | 250.356 | 97.07188 | 4022.899
1572 | GECRAI | 3.60124 | 0.118594 | 0 | 2.59232 | 1.389196 | 1907.663 | 0.39 | 27.8053 | PIM-1 | 1.797986 | 1061 | 0.26 | 135.9275 | 13.02184 | 184.2894 | 45.68629 | 1543.24
1573 | GEDDAW | 10.55389 | 0.682947 | 2017.340699 | 8.11262 | 1.300923 | 996.824 | 0 | 18.35768 | PIM-1 | 0.9395137 | 1061 | 0.26 | 82.75422 | 12.80076 | 119.2445 | 39.91878 | 1991.848
1574 | GEDDEA | 10.13591 | 0.51285 | 1300.896834 | 3.81582 | 2.656286 | 1297.217 | 0 | 24.85759 | PIM-1 | 1.222636 | 1061 | 0.26 | 93.35069 | 16.21372 | 138.5081 | 45.50403 | 2125.066
1575 | GEDLIM | 7.1997 | 0.39187 | 711.322408 | 3.30533 | 2.178209 | 1136.773 | 0 | 31.4444 | PIM-1 | 1.071416 | 1061 | 0.26 | 101.8293 | 17.62116 | 174.0112 | 53.65222 | 2043.79
1576 | GEDQIR | 6.54643 | 0.663518 | 2103.16061 | 4.98654 | 1.31282 | 1054.729 | 0 | 31.17302 | PIM-1 | 0.99409 | 1061 | 0.26 | 138.9097 | 22.34925 | 195.097 | 55.88507 | 3648.145
1577 | GEDQOX | 6.45005 | 0.658224 | 2105.231491 | 4.67913 | 1.378472 | 1079.461 | 0 | 32.95953 | PIM-1 | 1.0174 | 1061 | 0.26 | 142.2842 | 22.44888 | 198.9422 | 55.99145 | 3739.667
1578 | GEDQUD | 5.25791 | 0.441004 | 775.454836 | 3.77734 | 1.391961 | 1257.077 | 0.19 | 28.15399 | PIM-1 | 1.184804 | 1061 | 0.26 | 111.0225 | 18.2349 | 169.9079 | 49.74844 | 2270.135
1579 | GEDRAK | 5.77362 | 0.615064 | 1750.395487 | 3.92842 | 1.469705 | 1156.354 | 0 | 37.57129 | PIM-1 | 1.089872 | 1061 | 0.26 | 146.8213 | 24.01572 | 204.4684 | 56.20827 | 3822.649
1580 | GEDREO | 5.54518 | 0.462039 | 789.181507 | 3.28289 | 1.689115 | 1312.935 | 0 | 39.52263 | PIM-1 | 1.237451 | 1061 | 0.26 | 158.6485 | 28.25713 | 218.7009 | 62.15676 | 3700.419
1581 | GEDRIS | 5.02719 | 0.217893 | 142.763377 | 2.80948 | 1.789367 | 1499.269 | 9.03 | 35.16197 | PIM-1 | 1.413072 | 1061 | 0.26 | 117.8543 | 14.68354 | 195.1205 | 50.1779 | 1713.591
1582 | GEDROY | 5.0096 | 0.553694 | 657.297275 | 3.45081 | 1.451717 | 1239.237 | 0.51 | 40.41353 | PIM-1 | 1.16799 | 1061 | 0.26 | 180.1966 | 26.13754 | 217.672 | 63.04107 | 3781.499
1583 | GEDRUE | 6.04452 | 0.637587 | 1845.181793 | 4.23776 | 1.426348 | 1118.637 | 0 | 35.52296 | PIM-1 | 1.054323 | 1061 | 0.26 | 144.5366 | 23.41524 | 201.6256 | 55.31259 | 3791.148
1584 | GEDSAL | 5.44628 | 0.602802 | 1579.726453 | 3.82645 | 1.423324 | 1170.099 | 0 | 38.73687 | PIM-1 | 1.102827 | 1061 | 0.26 | 147.8837 | 24.52901 | 205.6324 | 55.87514 | 3840.874
1585 | GEDSEP | 4.82017 | 0.433089 | 662.072398 | 3.73359 | 1.291028 | 1385.43 | 0.25 | 45.85738 | PIM-1 | 1.305778 | 1061 | 0.26 | 149.1475 | 30.83317 | 211.0875 | 59.53582 | 3882.834
1586 | GEDSIT | 4.6219 | 0.318874 | 183.947679 | 2.75603 | 1.677014 | 1456.803 | 4.9 | 35.93361 | PIM-1 | 1.373047 | 1061 | 0.26 | 142.9316 | 22.36773 | 260.0794 | 71.42887 | 2499.309
1587 | GEDSOZ | 6.10424 | 0.646295 | 1925.925534 | 4.23086 | 1.442789 | 1107.076 | 0 | 31.65031 | PIM-1 | 1.043427 | 1061 | 0.26 | 143.1565 | 22.80238 | 198.7645 | 55.31696 | 3754.783
1588 | GEDSUF | 6.8646 | 0.521306 | 1041.144462 | 4.02748 | 1.70444 | 1207.878 | 0 | 33.76489 | PIM-1 | 1.138433 | 1061 | 0.26 | 141.5649 | 27.73237 | 204.5226 | 61.82991 | 3648.865
1589 | GEDTAM | 6.14951 | 0.637771 | 1810.533262 | 4.28316 | 1.435741 | 1089.626 | 0 | 34.54124 | PIM-1 | 1.02698 | 1061 | 0.26 | 143.3441 | 23.15108 | 201.3255 | 56.87422 | 3757.177
1590 | GEFFUT | 5.01317 | 0.340384 | 471.601967 | 3.07239 | 1.631684 | 1134.031 | 0.51 | 27.2414 | PIM-1 | 1.068832 | 1061 | 0.26 | 113.0994 | 21.62783 | 200.9988 | 61.17101 | 2446.726
1591 | GEFYUN | 6.73786 | 0.403957 | 1113.624553 | 6.27962 | 1.072973 | 1048.087 | 0.01 | 25.84896 | PIM-1 | 0.9878291 | 1061 | 0.26 | 81.35214 | 14.78969 | 131.9558 | 41.89976 | 1852.517
1592 | GEFZAU | 6.43441 | 0.388716 | 1045.292792 | 5.83059 | 1.103561 | 991.1133 | 0.13 | 26.21533 | PIM-1 | 0.9341313 | 1061 | 0.26 | 82.54248 | 15.16565 | 136.1434 | 44.06865 | 1904.239
1593 | GEGDED | 10.73095 | 0.763771 | 1840.072335 | 6.57358 | 1.632436 | 838.8791 | 0 | 27.68802 | PIM-1 | 0.7906494 | 1061 | 0.26 | 96.9987 | 15.94537 | 135.7491 | 42.83053 | 2439.209
1594 | GEGSIW | 7.85146 | 0.526546 | 1039.59964 | 2.85269 | 2.7523 | 1081.175 | 0.47 | 40.46217 | PIM-1 | 1.019015 | 1061 | 0.26 | 152.91 | 28.07179 | 258.6004 | 84.19395 | 3069.034
1595 | GEGWAS | 5.44742 | 0.360428 | 525.522956 | 3.17954 | 1.713273 | 1347.053 | 0.04 | 38.48965 | PIM-1 | 1.269607 | 1061 | 0.26 | 217.6805 | 24.86362 | 282.5644 | 82.22184 | 2918.022
1596 | GEHSAN | 4.21897 | 0.191769 | 30.191063 | 2.65292 | 1.590312 | 1492.733 | 9.02 | 31.1455 | PIM-1 | 1.406912 | 1061 | 0.26 | 129.4347 | 13.40599 | 185.6715 | 46.64903 | 1585.451
1597 | GELJAJ | 4.01632 | 0.204838 | 3.273102 | 2.59819 | 1.545815 | 1415.556 | 1.16 | 33.82472 | PIM-1 | 1.334172 | 1061 | 0.26 | 127.1204 | 13.31042 | 183.9385 | 45.96025 | 1569.236
1598 | GELVEZ | 3.84426 | 0.249233 | 11.989926 | 2.61776 | 1.46853 | 1426.877 | 2.41 | 27.79901 | PIM-1 | 1.344842 | 1061 | 0.26 | 135.0063 | 12.97183 | 183.5716 | 45.66265 | 1540.995
1599 | GELVEZ01 | 3.8103 | 0.226639 | 0 | 2.63566 | 1.445672 | 1436.905 | 9.8 | 26.37133 | PIM-1 | 1.354293 | 1061 | 0.26 | 135.0556 | 12.96972 | 183.3667 | 45.59201 | 1537.189
1600 | GELVEZ02 | 3.82815 | 0.226103 | 0.606913 | 2.55625 | 1.497565 | 1437.155 | 8.66 | 26.77951 | PIM-1 | 1.354529 | 1061 | 0.26 | 135.0078 | 12.97852 | 183.3544 | 45.60307 | 1537.337
1601 | GELVID | 3.61966 | 0.211728 | 0 | 2.43534 | 1.486306 | 1574.132 | 5.36 | 29.71693 | PIM-1 | 1.483631 | 1061 | 0.26 | 135.2307 | 13.00565 | 183.5205 | 45.62258 | 1537.419
1602 | GELVID01 | 3.57252 | 0.18113 | 0 | 2.40588 | 1.484912 | 1588.976 | 5.81 | 28.65935 | PIM-1 | 1.497621 | 1061 | 0.26 | 135.0545 | 12.98549 | 183.387 | 45.58327 | 1534.541
1603 | GENGIR | 7.10407 | 0.594574 | 1414.461022 | 4.45744 | 1.593756 | 1154.51 | 0 | 21.71212 | PIM-1 | 1.088133 | 1061 | 0.26 | 103.7082 | 20.08073 | 158.7129 | 49.48425 | 2684.996
1604 | GEPDEM | 4.09249 | 0.303593 | 52.365742 | 3.45067 | 1.185999 | 1444.215 | 2.18 | 30.72119 | PIM-1 | 1.361183 | 1061 | 0.26 | 166.6392 | 20.00195 | 188.7818 | 56.29544 | 2371.288
1605 | GEPDIQ | 4.79078 | 0.299963 | 325.833799 | 3.20855 | 1.493129 | 1327.915 | 0.41 | 30.51647 | PIM-1 | 1.251569 | 1061 | 0.26 | 117.198 | 21.73018 | 212.9633 | 61.12619 | 2460.064
1606 | GERNOI | 6.93892 | 0.446769 | 843.697654 | 3.80818 | 1.822109 | 1059.771 | 0.02 | 24.32954 | PIM-1 | 0.9988414 | 1061 | 0.26 | 105.2927 | 20.98628 | 169.6262 | 53.68181 | 2482.352
1607 | GERPUP | 8.51519 | 0.373349 | 885.952381 | 7.38581 | 1.152912 | 1475.295 | 1.13 | 16.04211 | PIM-1 | 1.390476 | 1061 | 0.26 | 76.41041 | 13.92543 | 122.4503 | 42.18585 | 1799.279
1608 | GERWEH | 9.16485 | 0.638629 | 1349.862857 | 6.6425 | 1.379729 | 1114.272 | 0.01 | 28.9962 | PIM-1 | 1.050209 | 1061 | 0.26 | 94.73226 | 18.24096 | 149.4948 | 44.34957 | 2386.606
1609 | GERWIL | 4.68243 | 0.289951 | 264.404758 | 2.43038 | 1.926625 | 1232.49 | 10.15 | 32.90303 | PIM-1 | 1.161631 | 1061 | 0.26 | 128.2823 | 26.6419 | 210.8013 | 69.18263 | 2913.568
1610 | GERWOR | 4.97116 | 0.363556 | 412.541882 | 3.27603 | 1.517434 | 1155.763 | 0 | 31.53855 | PIM-1 | 1.089315 | 1061 | 0.26 | 149.582 | 24.32123 | 246.422 | 71.10488 | 2786.737
1611 | GESBOW | 9.3261 | 0.469751 | 1491.525131 | 6.791 | 1.373303 | 1205.44 | 0 | 18.25858 | PIM-1 | 1.136136 | 1061 | 0.26 | 77.61941 | 13.18576 | 116.7093 | 40.28197 | 1844.734
1612 | GESBUC | 11.6643 | 0.495284 | 1515.392281 | 6.15098 | 1.896332 | 1204.757 | 0 | 13.95665 | PIM-1 | 1.135492 | 1061 | 0.26 | 79.48157 | 13.15856 | 118.083 | 40.51222 | 1892.792
1613 | GESDUF | 7.63383 | 0.340022 | 835.956067 | 7.44692 | 1.025099 | 1054.381 | 0.32 | 21.3179 | PIM-1 | 0.9937615 | 1061 | 0.26 | 94.72826 | 15.74921 | 145.4641 | 48.99939 | 1948.393
1614 | GESFAN | 7.57798 | 0.334959 | 826.6719 | 7.34904 | 1.031152 | 1056.014 | 0.11 | 19.52587 | PIM-1 | 0.995301 | 1061 | 0.26 | 94.91279 | 15.2756 | 139.9424 | 48.24478 | 1920.676
1615 | GETXAG | 3.33124 | 0.102549 | 0 | 2.61071 | 1.27599 | 1540.984 | 99.99 | 28.32509 | PIM-1 | 1.452388 | 1061 | 0.26 | 135.0945 | 12.97115 | 183.5472 | 45.61758 | 1534.604
1616 | GETXAG01 | 3.334 | 0.104461 | 0 | 2.6262 | 1.269515 | 1561.366 | 99.99 | 30.05297 | PIM-1 | 1.471598 | 1061 | 0.26 | 135.164 | 12.97784 | 183.6405 | 45.64024 | 1535.3
1617 | GETXEK | 8.05766 | 0.678923 | 1923.188725 | 6.6386 | 1.213759 | 708.8108 | 0 | 19.35764 | PIM-1 | 0.6680592 | 1061 | 0.26 | 83.68492 | 14.0086 | 125.3882 | 41.57612 | 2092.764
1618 | GEVKID | 4.59038 | 0.232397 | 149.436454 | 3.02065 | 1.519666 | 1673.905 | 1.55 | 34.70064 | PIM-1 | 1.577668 | 1061 | 0.26 | 120.7054 | 15.89718 | 209.1421 | 53.89121 | 1846.756
1619 | GEVXAI | 3.71553 | 0.188543 | 0 | 2.68712 | 1.382718 | 2064.082 | 5.13 | 43.96672 | PIM-1 | 1.945412 | 1061 | 0.26 | 226.448 | 21.73576 | 304.7429 | 76.08001 | 2426.124
1620 | GEVXIQ | 5.46888 | 0.402122 | 1114.790694 | 4.61181 | 1.185842 | 1678.547 | 0 | 36.06477 | PIM-1 | 1.582042 | 1061 | 0.26 | 172.7366 | 29.99936 | 238.5334 | 86.67925 | 3659.344
1621 | GEWXAJ | 4.82967 | 0.240589 | 394.087005 | 4.48576 | 1.076667 | 1696.686 | 0 | 27.58047 | PIM-1 | 1.599139 | 1061 | 0.26 | 131.1225 | 27.99227 | 187.5625 | 54.60963 | 3489.552
1622 | GEZFIC | 4.12718 | 0.281984 | 89.053771 | 3.16539 | 1.303846 | 1234.552 | 1.78 | 33.64138 | PIM-1 | 1.163574 | 1061 | 0.26 | 146.0343 | 16.83853 | 192.1973 | 52.66417 | 1991.253
1623 | GEZFOI | 4.42038 | 0.270268 | 136.837138 | 2.61122 | 1.692841 | 1216.413 | 4.36 | 23.38229 | PIM-1 | 1.146478 | 1061 | 0.26 | 127.5997 | 13.17123 | 181.6467 | 45.5123 | 1559.674
1624 | GEZRAG | 7.97174 | 0.622654 | 1686.361919 | 5.12774 | 1.55463 | 1153.521 | 0 | 20.15991 | PIM-1 | 1.087202 | 1061 | 0.26 | 91.74927 | 16.00415 | 135.7752 | 43.10248 | 2297.824
1625 | GIDKOU | 4.78674 | 0.355472 | 368.55535 | 3.41448 | 1.401894 | 1745.282 | 0 | 30.18637 | PIM-1 | 1.644941 | 1061 | 0.26 | 185.7523 | 29.3441 | 264.0427 | 71.35506 | 3449.333
1626 | GIFFAE | 5.12876 | 0.471653 | 702.131269 | 3.25577 | 1.575283 | 1855.431 | 1.18 | 31.61671 | PIM-1 | 1.748757 | 1061 | 0.26 | 162.9271 | 21.65804 | 203.4835 | 70.12245 | 2854.99
1627 | GIFFEI | 5.10703 | 0.47095 | 684.087999 | 3.23803 | 1.577203 | 1881.434 | 1.42 | 28.33975 | PIM-1 | 1.773264 | 1061 | 0.26 | 139.6046 | 18.42351 | 182.3768 | 58.2559 | 2446.905
1628 | GIFKAH | 4.61384 | 0.380848 | 874.891096 | 4.10578 | 1.123743 | 1227.338 | 0 | 24.47946 | PIM-1 | 1.156775 | 1061 | 0.26 | 97.3621 | 19.48558 | 161.92 | 47.26802 | 2445.942
1629 | GIFKIP | 4.45514 | 0.359291 | 416.551092 | 4.16679 | 1.069202 | 1264.196 | 0 | 24.91952 | PIM-1 | 1.191514 | 1061 | 0.26 | 127.6328 | 24.21138 | 182.9643 | 51.22667 | 3392.029
1630 | GIFSOF | 5.26427 | 0.257693 | 352.412103 | 3.07382 | 1.712615 | 1362.785 | 0.25 | 33.71268 | PIM-1 | 1.284435 | 1061 | 0.26 | 107.9095 | 20.72998 | 215.02 | 62.18625 | 2365.717
1631 | GIGWID01 | 3.32151 | 0.103877 | 0 | 2.73215 | 1.215713 | 1853.978 | 99.99 | 43.44982 | PIM-1 | 1.747387 | 1061 | 0.26 | 142.466 | 13.6752 | 193.35 | 47.95343 | 1608.14
1632 | GIHPAQ | 6.0679 | 0.399323 | 649.186018 | 3.20702 | 1.892068 | 1370.634 | 1.45 | 27.35361 | PIM-1 | 1.291832 | 1061 | 0.26 | 133.1703 | 22.93969 | 210.8228 | 61.61278 | 2693.465
1633 | GIHPEU | 6.0987 | 0.400629 | 661.064359 | 3.28751 | 1.855112 | 1351.14 | 0 | 27.18176 | PIM-1 | 1.273459 | 1061 | 0.26 | 138.7611 | 23.21246 | 206.9916 | 60.89309 | 2775.747
1634 | GIKMOD | 3.93708 | 0.249072 | 18.133188 | 2.55442 | 1.541281 | 1911.068 | 1.3 | 29.03313 | PIM-1 | 1.801195 | 1061 | 0.26 | 130.6057 | 13.11649 | 182.2938 | 45.48804 | 1552.268
1635 | GIKMOD01 | 3.91444 | 0.236091 | 12.676107 | 2.48549 | 1.574917 | 1918.169 | 1.37 | 28.6432 | PIM-1 | 1.807888 | 1061 | 0.26 | 131.0417 | 13.04857 | 181.5362 | 45.25228 | 1542.24
1636 | GIKMOD02 | 3.9282 | 0.240171 | 14.784219 | 2.51015 | 1.564926 | 1906.385 | 0.89 | 28.35285 | PIM-1 | 1.796781 | 1061 | 0.26 | 130.6577 | 13.04536 | 181.4054 | 45.23144 | 1542.336
1637 | GIKMOD03 | 3.92289 | 0.240992 | 13.601495 | 2.50215 | 1.567808 | 1908.019 | 0.89 | 28.32298 | PIM-1 | 1.798321 | 1061 | 0.26 | 131.025 | 13.05497 | 181.6983 | 45.31007 | 1544.031
1638 | GIKMOD04 | 3.94077 | 0.243609 | 18.610903 | 2.529 | 1.558233 | 1901.653 | 0.93 | 28.32779 | PIM-1 | 1.792321 | 1061 | 0.26 | 130.2575 | 13.04832 | 181.3575 | 45.27111 | 1543.829
1639 | GIKMOD05 | 3.93179 | 0.241885 | 17.773592 | 2.53368 | 1.55181 | 1898.781 | 1.09 | 28.1569 | PIM-1 | 1.789614 | 1061 | 0.26 | 130.9864 | 13.06528 | 181.7284 | 45.3153 | 1545.119
1640 | GIKMOD06 | 3.96173 | 0.243994 | 23.009139 | 2.5601 | 1.54749 | 1892.214 | 1.33 | 28.13718 | PIM-1 | 1.783425 | 1061 | 0.26 | 129.9239 | 13.07267 | 181.4938 | 45.37012 | 1546.572
1641 | GIKMOD07 | 3.96173 | 0.242299 | 23.139517 | 2.5601 | 1.54749 | 1892.214 | 1.33 | 28.21049 | PIM-1 | 1.783425 | 1061 | 0.26 | 129.8347 | 13.06786 | 181.7306 | 45.35801 | 1546.899
1642 | GIKMOD08 | 3.94198 | 0.246346 | 19.29939 | 2.56651 | 1.53593 | 1899.193 | 1.31 | 28.39014 | PIM-1 | 1.790003 | 1061 | 0.26 | 130.0675 | 13.07135 | 181.8782 | 45.37973 | 1547.206
1643 | GIKMOD09 | 3.94339 | 0.246872 | 19.167918 | 2.58011 | 1.528381 | 1898.76 | 1.16 | 28.3173 | PIM-1 | 1.789595 | 1061 | 0.26 | 130.5904 | 13.09916 | 182.5594 | 45.55994 | 1552.452
1644 | GIKMOD10 | 3.94696 | 0.245277 | 20.782873 | 2.59885 | 1.518733 | 1889.322 | 1.09 | 28.25218 | PIM-1 | 1.7807 | 1061 | 0.26 | 130.5628 | 13.0961 | 182.5163 | 45.51007 | 1552.312
1645 | GIKMOD11 | 3.92028 | 0.244959 | 13.259744 | 2.61268 | 1.500482 | 1900.066 | 1.81 | 28.31241 | PIM-1 | 1.790826 | 1061 | 0.26 | 131.8973 | 13.14647 | 183.0747 | 45.66396 | 1556.336
1646 | GIKMOD12 | 3.92332 | 0.241493 | 14.160116 | 2.57144 | 1.525729 | 1905.247 | 0.77 | 28.69277 | PIM-1 | 1.795709 | 1061 | 0.26 | 131.1154 | 13.06912 | 182.278 | 45.43661 | 1548.271
1647 | GIKQIC | 3.78387 | 0.252922 | 0.983271 | 3.47181 | 1.089884 | 1638.591 | 0.2 | 31.88078 | PIM-1 | 1.544384 | 1061 | 0.26 | 236.9592 | 27.82995 | 264.7278 | 67.62449 | 3232.625
1648 | GIMSIG | 8.71143 | 0.561511 | 1324.92932 | 5.70228 | 1.52771 | 1448.456 | 0 | 18.4641 | PIM-1 | 1.36518 | 1061 | 0.26 | 90.34301 | 17.54134 | 137.8779 | 44.62902 | 2393.913
1649 | GIMVAA | 3.80885 | 0.215937 | 0.121241 | 2.6465 | 1.439203 | 1675.588 | 0.41 | 21.92769 | PIM-1 | 1.579254 | 1061 | 0.26 | 134.7811 | 12.97101 | 183.2941 | 45.48827 | 1535.589
1650 | GINDEO | 4.38238 | 0.170536 | 28.168274 | 2.70694 | 1.618942 | 1315.567 | 1.84 | 31.69055 | PIM-1 | 1.239931 | 1061 | 0.26 | 118.2074 | 17.05154 | 202.5233 | 55.26275 | 1954.563
1651 | GINLIA | 6.39385 | 0.644657 | 1622.463672 | 4.60431 | 1.388666 | 877.0856 | 0 | 26.61223 | PIM-1 | 0.8266594 | 1061 | 0.26 | 115.24 | 21.26537 | 169.1723 | 51.98847 | 2953.589
1652 | GIQHAQ | 14.50531 | 0.613562 | 1129.916818 | 14.42018 | 1.005904 | 957.5948 | 0.12 | 36.52024 | PIM-1 | 0.9025399 | 1061 | 0.26 | 147.2693 | 21.14485 | 205.0542 | 57.63902 | 3875.472
1653 | GIQXEK | 5.02308 | 0.468732 | 1052.089676 | 3.9389 | 1.275249 | 1706.669 | 0 | 57.54399 | PIM-1 | 1.608548 | 1061 | 0.26 | 165.1276 | 31.24906 | 244.6818 | 81.82699 | 3961.992
1654 | GIQXIO | 4.89641 | 0.480372 | 1033.838873 | 3.86855 | 1.265696 | 1805.318 | 0 | 48.89292 | PIM-1 | 1.701525 | 1061 | 0.26 | 156.3899 | 29.26884 | 228.2095 | 74.06739 | 3733.998
1655 | GIQXOU | 4.81089 | 0.482804 | 967.964326 | 3.81392 | 1.261403 | 1858.088 | 0 | 45.17791 | PIM-1 | 1.751262 | 1061 | 0.26 | 139.1577 | 25.7568 | 203.1725 | 68.01821 | 3371.342
1656 | GIQXUA | 4.89316 | 0.482751 | 1048.535832 | 3.86869 | 1.264811 | 1792.987 | 0 | 41.91674 | PIM-1 | 1.689903 | 1061 | 0.26 | 136.9462 | 25.41881 | 201.5961 | 65.93726 | 3336.579
1657 | GIQYAH | 4.79715 | 0.475941 | 959.495794 | 3.78414 | 1.267699 | 1847.982 | 0 | 48.0582 | PIM-1 | 1.741736 | 1061 | 0.26 | 149.6117 | 28.05902 | 218.7679 | 69.99063 | 3574.296
1658 | GIQYEL | 5.04966 | 0.474263 | 1090.753785 | 3.95603 | 1.276446 | 1691.096 | 0 | 49.57396 | PIM-1 | 1.59387 | 1061 | 0.26 | 147.4538 | 27.75987 | 222.048 | 72.59394 | 3576.385
1659 | GIQYIP | 4.93593 | 0.486643 | 1088.039436 | 3.90727 | 1.263268 | 1736.209 | 0 | 59.80596 | PIM-1 | 1.636389 | 1061 | 0.26 | 167.2616 | 31.31492 | 240.1721 | 80.28504 | 3977.346
1660 | GIQYOV | 4.65102 | 0.425897 | 1058.611704 | 4.01588 | 1.158157 | 1694.358 | 0 | 38.92409 | PIM-1 | 1.596945 | 1061 | 0.26 | 94.96261 | 18.30394 | 150.4476 | 49.08794 | 2331.78
1661 | GIQYUB | 4.85877 | 0.47862 | 1015.652066 | 3.85756 | 1.259545 | 1807.361 | 0.01 | 49.76331 | PIM-1 | 1.70345 | 1061 | 0.26 | 146.9557 | 27.33755 | 212.3037 | 71.51415 | 3532.546
1662 | GIQZIQ | 5.34637 | 0.468784 | 716.788504 | 3.18473 | 1.678751 | 1017.66 | 0.08 | 28.23969 | PIM-1 | 0.9591517 | 1061 | 0.26 | 116.57 | 23.25012 | 194.5899 | 58.43455 | 2785.087
1663 | GIRDUI | 4.42025 | 0.229573 | 128.682864 | 3.76528 | 1.17395 | 1332.297 | 0 | 29.89169 | PIM-1 | 1.255699 | 1061 | 0.26 | 126.7439 | 26.37676 | 203.0055 | 60.9231 | 3029.331
1664 | GIRFUJ | 3.37043 | 0.125215 | 0 | 2.61511 | 1.288829 | 2017.927 | 100 | 45.60049 | PIM-1 | 1.901911 | 1061 | 0.26 | 193.1186 | 18.48596 | 262.2101 | 65.2006 | 2103.347
1665 | GIRGUL | 4.00306 | 0.169315 | 10.126599 | 3.26113 | 1.227507 | 1403.506 | 0.24 | 32.2383 | PIM-1 | 1.322814 | 1061 | 0.26 | 202.8755 | 19.33825 | 260.1873 | 63.38829 | 2233.389
1666 | GIRYIR | 4.09649 | 0.119464 | 35.790663 | 3.3872 | 1.209403 | 1539.002 | 0.29 | 32.00311 | PIM-1 | 1.45052 | 1061 | 0.26 | 164.2956 | 19.7008 | 202.717 | 54.25813 | 2296.103
1667 | GIRYOX | 3.97688 | 0.105659 | 7.322523 | 3.23059 | 1.231007 | 1555.291 | 0 | 32.46008 | PIM-1 | 1.465873 | 1061 | 0.26 | 163.4712 | 16.69805 | 205.339 | 51.11712 | 1936.635
1668 | GIRZAK | 4.21373 | 0.133008 | 28.819882 | 3.61145 | 1.16677 | 1531.887 | 0.08 | 31.66243 | PIM-1 | 1.443814 | 1061 | 0.26 | 118.4231 | 21.82213 | 182.0999 | 56.02448 | 2539.619
1669 | GISMIG | 4.0304 | 0.159931 | 2.56342 | 2.93362 | 1.373866 | 1493.732 | 7.84 | 39.97232 | PIM-1 | 1.407853 | 1061 | 0.26 | 188.4846 | 18.03852 | 246.8469 | 60.33361 | 2069.201
1670 | GITPIK | 6.71051 | 0.560528 | 1591.768568 | 5.85889 | 1.145355 | 1059.238 | 0.16 | 24.38641 | PIM-1 | 0.9983389 | 1061 | 0.26 | 94.75114 | 17.8115 | 141.8321 | 45.72093 | 2448.7
1671 | GITTIN | 11.25539 | 0.499267 | 1232.992484 | 3.72987 | 3.017636 | 1094.769 | 0 | 22.01868 | PIM-1 | 1.031827 | 1061 | 0.26 | 117.848 | 15.01792 | 174.5315 | 49.2102 | 1851.024
1672 | GITTOT | 11.41369 | 0.507542 | 1195.38783 | 3.07343 | 3.713665 | 903.3899 | 0 | 15.14295 | PIM-1 | 0.8514513 | 1061 | 0.26 | 95.55234 | 14.13561 | 155.7172 | 45.6166 | 1664.741
1673 | GITTOT01 | 11.40059 | 0.50774 | 1200.333987 | 3.10209 | 3.675132 | 902.0173 | 0 | 14.91306 | PIM-1 | 0.8501576 | 1061 | 0.26 | 97.40574 | 14.02213 | 155.9755 | 45.62473 | 1657.107
1674 | GITTUZ | 10.85901 | 0.49777 | 1168.300477 | 8.03963 | 1.350685 | 1033.059 | 0 | 27.46849 | PIM-1 | 0.9736651 | 1061 | 0.26 | 90.17143 | 16.96542 | 149.1779 | 50.54267 | 2068.323
1675 | GITVEL | 15.24588 | 0.65621 | 1674.116073 | 13.37948 | 1.139497 | 777.0319 | 0 | 19.18142 | PIM-1 | 0.7323581 | 1061 | 0.26 | 78.09533 | 12.31988 | 113.8563 | 37.9523 | 1890.085
1676 | GITVEL01 | 15.27666 | 0.651353 | 1666.64817 | 13.37931 | 1.141812 | 777.0319 | 0 | 19.18077 | PIM-1 | 0.7323581 | 1061 | 0.26 | 77.84325 | 12.37764 | 112.5455 | 37.81557 | 1868.645
1677 | GITVIP | 17.00424 | 0.49613 | 1194.278992 | 5.45561 | 3.116836 | 1154.772 | 0 | 18.82036 | PIM-1 | 1.088381 | 1061 | 0.26 | 82.13277 | 12.80361 | 118.6827 | 39.30979 | 1710.421
1678 | GITVIP01 | 17.00715 | 0.49853 | 1186.021911 | 5.47286 | 3.107543 | 1154.772 | 0 | 19.17123 | PIM-1 | 1.088381 | 1061 | 0.26 | 79.44571 | 13.1459 | 123.2052 | 41.96309 | 1752.072
1679 | GITWIQ | 5.04878 | 0.319319 | 509.42697 | 3.9878 | 1.266056 | 1552.642 | 0 | 25.04772 | PIM-1 | 1.463376 | 1061 | 0.26 | 105.7346 | 20.67145 | 155.5113 | 48.94773 | 2676.971
1680 | GITZAM | 3.82434 | 0.102604 | 0 | 2.6197 | 1.459839 | 1416.532 | 26.72 | 33.70384 | PIM-1 | 1.335091 | 1061 | 0.26 | 137.096 | 13.23539 | 186.1161 | 46.11141 | 1560.99
1681 | GIVDUL | 6.29643 | 0.390142 | 1252.334736 | 4.75734 | 1.323519 | 1822.592 | 0.03 | 17.21981 | PIM-1 | 1.717806 | 1061 | 0.26 | 82.44658 | 14.22565 | 132.1972 | 44.14115 | 1860.001
1682 | GIWBEU | 6.28733 | 0.503018 | 1051.788608 | 3.84112 | 1.636848 | 1074.877 | 0.01 | 23.17159 | PIM-1 | 1.01308 | 1061 | 0.26 | 100.9634 | 17.99213 | 158.1516 | 48.36627 | 2348.115
1683 | GIWBIY | 6.45593 | 0.517816 | 1212.702784 | 4.24018 | 1.52256 | 1075.689 | 0 | 22.70708 | PIM-1 | 1.013844 | 1061 | 0.26 | 96.50408 | 18.00437 | 149.9854 | 47.51474 | 2378.09
1684 | GIWBOE | 6.1387 | 0.479979 | 938.648081 | 4.01365 | 1.529456 | 1135.483 | 0.03 | 24.23066 | PIM-1 | 1.070201 | 1061 | 0.26 | 107.8124 | 20.12546 | 171.5181 | 51.67836 | 2539.915
1685 | GIWCAR | 6.05355 | 0.506583 | 1090.636787 | 4.17814 | 1.448862 | 1071.954 | 0.15 | 22.81817 | PIM-1 | 1.010324 | 1061 | 0.26 | 106.8777 | 19.96364 | 166.3114 | 49.98533 | 2603.412
1686 | GIWCIZ | 5.12497 | 0.338385 | 380.893393 | 3.6879 | 1.389672 | 1257.551 | 0 | 27.83525 | PIM-1 | 1.185251 | 1061 | 0.26 | 108.4379 | 23.26307 | 182.7068 | 52.92423 | 2675.756
1687 | GIWCOF | 6.18603 | 0.542909 | 1217.790203 | 4.18536 | 1.478016 | 1094.838 | 0 | 22.71382 | PIM-1 | 1.031892 | 1061 | 0.26 | 107.1554 | 19.74503 | 163.9571 | 49.67337 | 2631.886
1688 | GIWMOP | 2.94875 | 0.0456669 | 0 | 2.4541 | 1.201561 | 1915.951 | 99.99 | 19.35883 | PIM-1 | 1.805797 | 1061 | 0.26 | 134.9993 | 12.96994 | 183.4228 | 45.59997 | 1533.649
1689 | GIWNUV | 4.42847 | 0.388013 | 264.472577 | 3.33732 | 1.326954 | 1470.708 | 0.34 | 28.34534 | PIM-1 | 1.386153 | 1061 | 0.26 | 215.6219 | 23.98221 | 233.4094 | 63.03605 | 2873.816
1690 | GIXGOK | 17.36935 | 0.581227 | 1393.46759 | 5.40178 | 3.215486 | 1040.361 | 0 | 20.24948 | PIM-1 | 0.9805474 | 1061 | 0.26 | 76.06663 | 12.40691 | 113.964 | 39.33034 | 1843.616
1691 | GIYSAJ | 5.5085 | 0.271455 | 345.904635 | 4.94171 | 1.114695 | 1561.794 | 0.03 | 31.66687 | PIM-1 | 1.472002 | 1061 | 0.26 | 135.2773 | 31.15067 | 212.2349 | 65.71187 | 3547.876
1692 | GIYSAJ02 | 3.57358 | 0.11671 | 0 | 2.73316 | 1.30749 | 1723.107 | 16.85 | 34.53484 | PIM-1 | 1.62404 | 1061 | 0.26 | 136.8544 | 13.14721 | 185.8123 | 46.096 | 1552.463
1693 | GIYSEN | 5.42608 | 0.340729 | 729.695886 | 5.04414 | 1.07572 | 1451.968 | 0 | 27.36649 | PIM-1 | 1.36849 | 1061 | 0.26 | 122.4071 | 25.92986 | 177.7863 | 54.00667 | 3255.724
1694 | GIYSIR | 5.35034 | 0.330355 | 709.134433 | 4.96809 | 1.076941 | 1465.764 | 0 | 27.90690367 | PIM-1 | 1.381493 | 1061 | 0.26 | 122.0826 | 25.32886 | 176.2786 | 52.53912 | 3255.411
1695 | GIYSOX | 5.41931 | 0.333729 | 698.887896 | 4.91867 | 1.101784 | 1469.923 | 0 | 27.08299 | PIM-1 | 1.385412 | 1061 | 0.26 | 123.6806 | 26.00912 | 179.671 | 55.42686 | 3296.455
1696 | GIYSUD | 5.72746 | 0.571479 | 1456.573083 | 4.12193 | 1.389509 | 1215.129 | 0 | 23.99546 | PIM-1 | 1.145268 | 1061 | 0.26 | 109.24 | 19.08716 | 164.8853 | 51.32233 | 2514.461
1697 | GIYTAK | 5.85565 | 0.607234 | 1738.742765 | 4.3241 | 1.354189 | 1113.128 | 0 | 23.38611 | PIM-1 | 1.049131 | 1061 | 0.26 | 104.8106 | 19.43506 | 157.9657 | 49.81738 | 2600.142
1698 | GIYTIS | 6.15959 | 0.620614 | 1684.518306 | 5.08946 | 1.210264 | 966.7644 | 0 | 20.87748 | PIM-1 | 0.9111823 | 1061 | 0.26 | 98.71786 | 18.75385 | 146.3579 | 47.34417 | 2583.08
1699 | GIZJOP | 5.3179 | 0.352162 | 466.445975 | 2.78115 | 1.912123 | 1186.829 | 6.22 | 26.26339 | PIM-1 | 1.118595 | 1061 | 0.26 | 111.8534 | 14.53967 | 186.8028 | 49.45297 | 1700.275
1700 | GIZVER | 3.86175 | 0.248624 | 28.091435 | 3.03502 | 1.272397 | 1586.191 | 30.3 | 32.33011 | PIM-1 | 1.494996 | 1061 | 0.26 | 204.698 | 19.64905 | 253.4945 | 65.79802 | 2273.092
1701 | GOBGAG | 17.26438 | 0.580651 | 1399.466581 | 5.33808 | 3.234193 | 1051.197 | 0 | 20.36396 | PIM-1 | 0.9907604 | 1061 | 0.26 | 77.58017 | 12.41381 | 113.2586 | 36.89581 | 1832.731
1702 | GOBXAY | 4.92403 | 0.319983 | 236.147002 | 2.59503 | 1.897485 | 1666.811 | 1.08 | 44.41865 | PIM-1 | 1.570981 | 1061 | 0.26 | 213.1362 | 35.08262 | 349.8255 | 104.0544 | 3723.913
1703 | GOFDAH | 5.84771 | 0.391375 | 659.132987 | 3.08337 | 1.896532 | 878.6141 | 0.07 | 27.05473 | PIM-1 | 0.8281 | 1061 | 0.26 | 101.4284 | 19.08449 | 181.073 | 57.67921 | 2209.855
1704 | GOGSIF | 8.22407 | 0.550884 | 1486.48643 | 5.82511 | 1.411831 | 843.0834 | 0.56 | 23.68938 | PIM-1 | 0.7946121 | 1061 | 0.26 | 85.14314 | 15.64008 | 133.1823 | 43.03864 | 2090.764
1705 | GOGWAB | 4.95936 | 0.619551 | 1835.888812 | 4.07145 | 1.218082 | 1062.729 | 0 | 28.8358 | PIM-1 | 1.00163 | 1061 | 0.26 | 148.5221 | 24.41562 | 206.9213 | 57.20782 | 3849.678
1706 | GOGWEF | 4.59875 | 0.617506 | 1891.712057 | 4.17048 | 1.102691 | 999.4952 | 0 | 26.90344 | PIM-1 | 0.9420313 | 1061 | 0.26 | 143.7145 | 23.77828 | 201.4243 | 56.4131 | 3742.333
1707 | GOJDOZ | 4.79892 | 0.421845 | 806.326705 | 4.35574 | 1.101746 | 2788.78 | 0 | 35.07676 | PIM-1 | 2.628445 | 1061 | 0.26 | 127.0349 | 23.36166 | 188.2853 | 60.86901 | 3269.154
1708 | GOJFAN | 16.63143 | 0.630664 | 1841.86321 | 5.96233 | 2.789418 | 1286.096 | 0 | 12.45825 | PIM-1 | 1.212154 | 1061 | 0.26 | 82.60468 | 11.60196 | 118.5058 | 38.80645 | 1727.431
1709 | GOJRED | 7.79089 | 0.341773 | 362.40831 | 2.85498 | 2.728877 | 1251.399 | 6.01 | 145.9131 | PIM-1 | 1.179453 | 1061 | 0.26 | 157.5419 | 36.08733 | 207.5098 | 56.5903 | 4025
1710 | GOKBUE | 6.09249 | 0.401066 | 977.931649 | 4.54759 | 1.339718 | 1630.477 | 0.43 | 17.59903 | PIM-1 | 1.536736 | 1061 | 0.26 | 88.06669 | 17.05595 | 139.6008 | 49.78565 | 2185.576
1711 | GOLQII | 3.73015 | 0.139818 | 9.739369 | 3.36962 | 1.106994 | 2167.769 | 0 | 31.2088 | PIM-1 | 2.043137 | 1061 | 0.26 | 207.3592 | 19.81789 | 270.4978 | 64.0358 | 2267.532
1712 | GONNAA | 7.09205 | 0.651784 | 2376.319883 | 5.80307 | 1.22212 | 944.1604 | 0 | 16.59896 | PIM-1 | 0.8898779 | 1061 | 0.26 | 85.34909 | 14.37214 | 127.36 | 41.17513 | 2169.995
1713 | GOQSIQ | 8.1775 | 0.526885 | 1319.685131 | 6.04263 | 1.353301 | 1005.21 | 0 | 24.12559 | PIM-1 | 0.9474178 | 1061 | 0.26 | 88.88595 | 16.75638 | 141.9525 | 47.38038 | 2065.506
1714 | GOQXAN | 6.22843 | 0.522163 | 1237.213542 | 5.8492 | 1.064835 | 1328.68 | 0 | 21.21133 | PIM-1 | 1.25229 | 1061 | 0.26 | 92.93196 | 19.1155 | 146.7372 | 47.91296 | 2426.33
1715 | GOSBOH | 10.37122 | 0.583107 | 1419.447798 | 8.95436 | 1.158231 | 786.9845 | 0 | 21.1687 | PIM-1 | 0.7417385 | 1061 | 0.26 | 76.15096 | 13.16201 | 116.1857 | 40.74872 | 1886.778
1716 | GOSDEZ | 8.09273 | 0.594241 | 1562.909008 | 5.75735 | 1.405635 | 987.153 | 0 | 21.35193 | PIM-1 | 0.9303987 | 1061 | 0.26 | 98.64196 | 17.91865 | 146.1466 | 46.7933 | 2572.209
1717 | GOSDID | 7.82021 | 0.494382 | 1137.169092 | 4.59261 | 1.702781 | 1068.759 | 0.01 | 25.64456 | PIM-1 | 1.007313 | 1061 | 0.26 | 107.0892 | 20.56882 | 160.8885 | 52.05911 | 2694.173
1718 | GOSKEG | 7.10002 | 0.601193 | 1453.053816 | 5.21425 | 1.361657 | 943.1341 | 0.39 | 23.32119 | PIM-1 | 0.8889105 | 1061 | 0.26 | 112.4173 | 22.8413 | 166.2822 | 52.06721 | 2938.627
1719 | GOTDIE | 4.73101 | 0.0911813 | 116.926013 | 4.55887 | 1.037759 | 1481.253 | 0 | 24.50241 | PIM-1 | 1.396091 | 1061 | 0.26 | 78.39717 | 18.56803 | 137.3833 | 46.67054 | 2131.73
1720 | GOVSER | 7.94325 | 0.586966 | 1316.488717 | 7.37594 | 1.076914 | 929.47 | 0 | 20.55849 | PIM-1 | 0.8760321 | 1061 | 0.26 | 100.7542 | 19.65533 | 153.1252 | 49.56642 | 2670.665
1721 | GOWVOF | 4.48348 | 0.322573 | 260.852362 | 3.13336 | 1.430886 | 1228.067 | 0.19 | 27.80726 | PIM-1 | 1.157461 | 1061 | 0.26 | 122.3762 | 14.84592 | 186.8624 | 49.53255 | 1742.118
1722 | GOXGAD | 4.36902 | 0.310521 | 116.910976 | 3.10948 | 1.405065 | 1763.051 | 2.08 | 29.99705 | PIM-1 | 1.661688 | 1061 | 0.26 | 133.6678 | 16.14296 | 177.9849 | 44.76959 | 2012.481
1723 | GOXMEN | 5.02477 | 0.209128 | 100.287291 | 2.84713 | 1.764854 | 1344.805 | 4.94 | 31.88239 | PIM-1 | 1.267488 | 1061 | 0.26 | 192.057 | 24.48819 | 306.6783 | 77.34724 | 2783.402
1724 | GOYXAV | 3.94211 | 0.1595 | 12.791127 | 3.09375 | 1.274217 | 2225.184 | 0 | 36.89918 | PIM-1 | 2.097251 | 1061 | 0.26 | 193.1865 | 19.36964 | 234.2847 | 55.2338 | 2255.158
1725 | GOYXEZ | 3.93503 | 0.156709 | 11.815495 | 3.06474 | 1.283969 | 2230.965 | 0.51 | 37.11573 | PIM-1 | 2.1027 | 1061 | 0.26 | 196.957 | 19.37876 | 245.4956 | 56.35185 | 2262.085
1726 | GOYXID | 3.92669 | 0.151751 | 10.147183 | 3.05098 | 1.287026 | 2256.339 | 1.14 | 37.34051 | PIM-1 | 2.126616 | 1061 | 0.26 | 179.4806 | 17.72964 | 225.655 | 52.18026 | 2080.391
1727 | GOYXOJ | 3.91618 | 0.153508 | 8.965513 | 3.05762 | 1.280794 | 2269.076 | 1.16 | 36.89412 | PIM-1 | 2.13862 | 1061 | 0.26 | 192.7946 | 18.74793 | 232.8278 | 54.99033 | 2200.173
1728 | GOYXUP | 3.94982 | 0.155176 | 11.632758 | 3.14371 | 1.25642 | 2278.793 | 0.04 | 36.74938 | PIM-1 | 2.147779 | 1061 | 0.26 | 191.9883 | 20.29851 | 240.4984 | 57.52437 | 2356.169
1729 | GOYYAW | 3.94364 | 0.155987 | 9.286073 | 3.0863 | 1.277789 | 2313.422 | 1.22 | 37.41091 | PIM-1 | 2.180417 | 1061 | 0.26 | 198.0326 | 19.70741 | 251.1961 | 56.98832 | 2299.509
1730 | GOYYEA | 3.89793 | 0.153536 | 6.57209 | 3.03628 | 1.283785 | 2034.269 | 1.65 | 37.86731 | PIM-1 | 1.917313 | 1061 | 0.26 | 182.3818 | 17.69702 | 232.9427 | 51.68189 | 2082.577
1731 | GOYYIE | 3.88784 | 0.148658 | 4.358112 | 3.02473 | 1.285351 | 2398.277 | 3.08 | 38.02052 | PIM-1 | 2.260393 | 1061 | 0.26 | 206.9688 | 19.66441 | 257.2353 | 57.00904 | 2299.832
1732 | GOZNAM | 6.30239 | 0.55769 | 1596.64663 | 4.60575 | 1.368374 | 992.4047 | 0.05 | 23.56964 | PIM-1 | 0.9353484 | 1061 | 0.26 | 101.1635 | 17.87472 | 147.8335 | 47.3067 | 2509.051
1733 | GOZNEQ | 6.09971 | 0.567365 | 1710.261614 | 4.27883 | 1.425556 | 947.191 | 0.07 | 21.68628 | PIM-1 | 0.8927342 | 1061 | 0.26 | 103.8697 | 17.73518 | 150.4144 | 47.49275 | 2524.732
1734 | GUBVUU | 6.86464 | 0.5672 | 1264.28695 | 4.18996 | 1.638355 | 930.9777 | 0.15 | 22.86199 | PIM-1 | 0.8774531 | 1061 | 0.26 | 108.2992 | 21.17136 | 164.3523 | 51.83534 | 2823.394
1735 | GUFREF | 4.21553 | 0.281178 | 93.577593 | 3.44252 | 1.224548 | 1213.174 | 0 | 30.43827 | PIM-1 | 1.143425 | 1061 | 0.26 | 182.1987 | 23.53811 | 240.1181 | 61.28797 | 2664.456
1736 | GUJGAU | 4.66296 | 0.271978 | 104.359162 | 2.95254 | 1.579305 | 1644.257 | 1.76 | 28.17763 | PIM-1 | 1.549724 | 1061 | 0.26 | 125.4432 | 18.56883 | 197.8404 | 55.29699 | 2162.597
1737 | GUJGEY | 4.66121 | 0.270411 | 120.103142 | 2.89757 | 1.608662 | 1699.831 | 1.43 | 28.83951 | PIM-1 | 1.602103 | 1061 | 0.26 | 123.6212 | 18.53885 | 200.1604 | 55.84195 | 2146.952
1738 | GUJTOV | 3.55107 | 0.103655 | 0 | 2.61724 | 1.3568 | 2227.534 | 17.2 | 36.94936 | PIM-1 | 2.099466 | 1061 | 0.26 | 151.0503 | 14.51835 | 204.5733 | 50.82253 | 1693.394
1739 | GUJVIR | 3.94229 | 0.222225 | 16.825678 | 2.80491 | 1.405496 | 1505.555 | 10.28 | 35.4456 | PIM-1 | 1.418996 | 1061 | 0.26 | 208.4562 | 20.58799 | 278.7606 | 69.09858 | 2343.825
1740 | GUJVOX | 3.98106 | 0.231068 | 26.753644 | 2.74095 | 1.452438 | 1346.982 | 5.41 | 35.97972 | PIM-1 | 1.26954 | 1061 | 0.26 | 225.528 | 23.30475 | 305.5636 | 78.15548 | 2607.937
1741 | GUKZAO | 6.06489 | 0.626932 | 1823.670679 | 4.97271 | 1.219635 | 1239.616 | 0 | 21.08795 | PIM-1 | 1.168347 | 1061 | 0.26 | 120.5766 | 20.73315 | 170.8905 | 50.76091 | 3156.56
1742 | GULPIN | 4.25802 | 0.276685 | 51.107252 | 3.49743 | 1.217471 | 1397.258 | 0.04 | 31.71558 | PIM-1 | 1.316926 | 1061 | 0.26 | 152.5599 | 28.48098 | 221.264 | 67.53873 | 3255.083
1743 | GULVUF | 16.10036 | 0.724096 | 1548.249756 | 15.32514 | 1.050585 | 674.3259 | 0 | 22.26046 | PIM-1 | 0.6355569 | 1061 | 0.26 | 85.7227 | 14.9162 | 128.3309 | 41.30306 | 2186.024
1744 | GULWAM | 8.69308 | 0.699614 | 1897.252724 | 7.48414 | 1.161534 | 756.858 | 0 | 22.32013 | PIM-1 | 0.713344 | 1061 | 0.26 | 94.45943 | 15.96262 | 138.2945 | 45.02479 | 2314.151
1745 | GULWEQ | 15.98036 | 0.772614 | 1933.672919 | 7.52008 | 2.125025 | 734.5612 | 0 | 18.04761 | PIM-1 | 0.6923291 | 1061 | 0.26 | 95.15749 | 14.68501 | 134.5631 | 41.77555 | 2456.804
1746 | GULWIU | 11.05938 | 0.724663 | 2151.456558 | 6.30446 | 1.754215 | 918.9658 | 0 | 18.3461 | PIM-1 | 0.8661318 | 1061 | 0.26 | 79.03784 | 12.83856 | 115.968 | 37.48593 | 2029.63
1747 | GULWOA | 7.6136 | 0.568592 | 1602.173364 | 7.16835 | 1.062113 | 1276.817 | 0 | 16.59299 | PIM-1 | 1.203409 | 1061 | 0.26 | 80.85426 | 14.15076 | 122.208 | 41.03237 | 2055.068
1748 | GUNFAW01 | 9.61074 | 0.736423 | 2316.378253 | 7.33598 | 1.310083 | 662.9943 | 0 | 7.417592 | PIM-1 | 0.6248769 | 1061 | 0.26 | 75.33367 | 10.77914 | 107.4985 | 35.80791 | 1873.796
1749 | GUPBEZ | 7.29165 | 0.200107 | 316.589432 | 4.38863 | 1.661487 | 2539.888 | 0 | 25.40998 | PIM-1 | 2.393862 | 1061 | 0.26 | 104.12 | 22.92178 | 182.2375 | 58.17057 | 2677.764
1750 | GUPBEZ01 | 7.4007 | 0.204363 | 360.417152 | 4.46712 | 1.656705 | 2454.137 | 0 | 23.24723 | PIM-1 | 2.313041 | 1061 | 0.26 | 89.92442 | 20.23447 | 158.3469 | 53.65045 | 2354.047
1751 | GUPBEZ02 | 23.87093 | 0.763185 | 1568.636758 | 10.84779 | 2.200534 | 911.2398 | 0 | 9.51632 | PIM-1 | 0.85885 | 1061 | 0.26 | 76.20153 | 10.74149 | 106.6498 | 35.35426 | 1932.198
1752 | GUPBOJ01 | 5.5554 | 0.172952 | 298.642961 | 3.8895 | 1.428307 | 1537.402 | 0 | 22.45963 | PIM-1 | 1.449012 | 1061 | 0.26 | 114.1086 | 13.61107 | 172.116 | 45.50094 | 1611.182
1753 | GUPBUP | 12.69031 | 0.551604 | 1316.196996 | 3.67391 | 3.45417 | 919.6323 | 0 | 13.08437 | PIM-1 | 0.8667599 | 1061 | 0.26 | 100.6305 | 13.2658 | 152.2084 | 43.71584 | 1632.961
1754 | GUPCAW | 13.64671 | 0.664967 | 1752.474685 | 8.62891 | 1.58151 | 814.7132 | 0.13 | 14.75016 | PIM-1 | 0.767873 | 1061 | 0.26 | 75.18733 | 12.02041 | 110.2822 | 37.03113 | 1871.443
1755 | GUPCOK | 7.32716 | 0.391821 | 950.931078 | 4.70103 | 1.558629 | 1098.939 | 0.06 | 15.54133 | PIM-1 | 1.035757 | 1061 | 0.26 | 80.03554 | 15.71607 | 129.7182 | 43.47573 | 2036.735
1756 | GUPCUQ01 | 12.58623 | 0.570531 | 1350.294502 | 3.83818 | 3.279218 | 1135.214 | 0 | 16.05593 | PIM-1 | 1.069947 | 1061 | 0.26 | 106.4831 | 14.15864 | 154.4995 | 46.28909 | 1756.763
1757 | GUPDEB | 20.68684 | 0.650132 | 1469.678215 | 7.65386 | 2.702798 | 945.4616 | 0.17 | 20.33681 | PIM-1 | 0.8911042 | 1061 | 0.26 | 76.4216 | 11.74562 | 111.1226 | 37.29325 | 1884.711
1758 | GUPDIF | 4.74769 | 0.205476 | 199.745866 | 3.84638 | 1.234327 | 1198.529 | 0.07 | 21.39528 | PIM-1 | 1.129622 | 1061 | 0.26 | 97.68783 | 16.68492 | 151.2018 | 45.89356 | 2029.387
1759 | GUPFAZ | 4.26834 | 0.115023 | 5.288329 | 2.97133 | 1.436508 | 1220.957 | 7.82 | 24.29585 | PIM-1 | 1.150761 | 1061 | 0.26 | 136.7127 | 12.98183 | 186.0635 | 45.67562 | 1555.237
1760 | GUPJEG | 3.71266 | 0.181347 | 0 | 3.38841 | 1.095694 | 1535.933 | 0 | 34.34326 | PIM-1 | 1.447627 | 1061 | 0.26 | 227.1353 | 22.81779 | 263.5877 | 58.19421 | 2676.827
1761 | GUPJEG01 | 3.68475 | 0.177173 | 0 | 3.35645 | 1.097812 | 1550.909 | 3.13 | 34.2824 | PIM-1 | 1.461743 | 1061 | 0.26 | 233.2078 | 22.02082 | 260.5351 | 55.92202 | 2591.363
1762 | GURPUF | 9.46604 | 0.733428 | 2292.492305 | 8.41122 | 1.125406 | 696.5954 | 0 | 8.126679476 | PIM-1 | 0.6565461 | 1061 | 0.26 | 75.50393 | 10.90808 | 106.6387 | 35.5995 | 1871.775
1763 | GURTIX | 6.67969 | 0.656854 | 1586.968547 | 5.78982 | 1.153696 | 1246.019 | 0.03 | 22.55795 | PIM-1 | 1.174382 | 1061 | 0.26 | 126.5314 | 23.62629 | 181.1057 | 53.75277 | 3329.97
1764 | GURZID | 3.81217 | 0.262545 | 0 | 2.93929 | 1.29697 | 2091.202 | 8.23 | 34.10589 | PIM-1 | 1.970972 | 1061 | 0.26 | 230.5785 | 21.21125 | 249.5148 | 61.32832 | 2502.361
1765 | GURZID01 | 3.82163 | 0.264614 | 0 | 2.93079 | 1.303959 | 2091.275 | 9.11 | 34.03083 | PIM-1 | 1.971041 | 1061 | 0.26 | 240.5199 | 22.05503 | 260.0376 | 64.94085 | 2596.443
1766 | GUSCIH | 4.84675 | 0.249051 | 374.232656 | 2.56071 | 1.892737 | 1859.447 | 0.17 | 41.31046 | PIM-1 | 1.752542 | 1061 | 0.26 | 207.6798 | 24.09517 | 309.2994 | 83.33285 | 2669.354
1767 | GUSJOU | 6.46175 | 0.496665 | 1223.793797 | 4.9377 | 1.308656 | 1482.394 | 0.02 | 23.70084 | PIM-1 | 1.397167 | 1061 | 0.26 | 103.7512 | 20.67137 | 160.3731 | 53.43547 | 2631.203
1768 | GUSLUC | 4.66204 | 0.249793 | 234.060338 | 3.70821 | 1.257221 | 1318.841 | 0 | 28.35628 | PIM-1 | 1.243017 | 1061 | 0.26 | 94.16936 | 18.10852 | 170.9369 | 50.58658 | 2167.897
1769 | GUSMAJ | 4.67375 | 0.254695 | 270.866474 | 3.80751 | 1.227508 | 1322.804 | 0 | 28.07572 | PIM-1 | 1.246752 | 1061 | 0.26 | 103.0098 | 20.39013 | 168.1988 | 54.18364 | 2376.965
1770 | GUSNEN | 3.06406 | 0.0483239 | 0 | 2.53301 | 1.209652 | 1529.09 | 99.99 | 5.328229 | PIM-1 | 1.441178 | 1061 | 0.26 | 134.9677 | 12.97559 | 183.38 | 45.59699 | 1533.334
1771 | GUSNEN01 | 2.85017 | 0.0712716 | 0 | 2.43486 | 1.170568 | 1556.942 | 100 | 6.23253 | PIM-1 | 1.467429 | 1061 | 0.26 | 134.9677 | 12.97679 | 183.38 | 45.59707 | 1533.334
1772 | GUSPUG | 13.35791 | 0.364209 | 810.806239 | 11.39488 | 1.172273 | 1446.58 | 0 | 25.42317 | PIM-1 | 1.363412 | 1061 | 0.26 | 88.94462 | 13.82148 | 137.1305 | 44.8874 | 1774.815
1773 | GUVLAL | 8.46005 | 0.63061 | 1597.19607 | 7.97124 | 1.061322 | 1210.859 | 0 | 24.82762 | PIM-1 | 1.141243 | 1061 | 0.26 | 103.8076 | 19.03991 | 155.0341 | 48.35715 | 2622.65
1774 | GUWDUY | 6.18049 | 0.565294 | 1206.994618 | 4.11372 | 1.502409 | 978.2034 | 0.03 | 24.33735 | PIM-1 | 0.9219637 | 1061 | 0.26 | 104.5013 | 19.72185 | 160.6534 | 49.04314 | 2601.026
1775 | GUXJUF | 4.84792 | 0.264025 | 468.052839 | 3.9654 | 1.222555 | 1414.474 | 0.41 | 24.98931 | PIM-1 | 1.333151 | 1061 | 0.26 | 94.96795 | 17.34751 | 160.7637 | 49.36346 | 2099.57
1776 | GUXLIU | 3.7664 | 0.219544 | 0 | 2.40014 | 1.569242 | 1894.618 | 0.26 | 33.3679 | PIM-1 | 1.785691 | 1061 | 0.26 | 134.6691 | 12.97726 | 182.8135 | 45.28917 | 1533.632
1777 | GUXPOF | 5.62972 | 0.294125 | 773.177909 | 5.12114 | 1.09931 | 1204.436 | 0 | 21.9609 | PIM-1 | 1.13519 | 1061 | 0.26 | 93.92618 | 19.76257 | 150.7669 | 51.43252 | 2380.085
1778 | GUXPUL | 2.79202 | 0.0234182 | 0 | 2.58017 | 1.082107 | 1595.02 | 100 | 5.752405 | PIM-1 | 1.503317 | 1061 | 0.26 | 134.9677 | 12.97677 | 183.38 | 45.59705 | 1533.334
1779 | GUXQAR | 3.675 | 0.253285 | 0 | 2.97127 | 1.236845 | 1763.265 | 12.14 | 35.66809 | PIM-1 | 1.66189 | 1061 | 0.26 | 160.5606 | 14.88533 | 202.8799 | 45.19561 | 1789.508
1780 | GUXQAS | 2.78702 | 0.020814 | 0 | 2.52285 | 1.104711 | 1598.28 | 100 | -0.0213223734 | PIM-1 | 1.50639 | 1061 | 0.26 | 134.9677 | 12.97682 | 183.38 | 45.59715 | 1533.333
1781 | GUXRAT | 6.38974 | 0.493728 | 987.707872 | 6.06313 | 1.053868 | 1087.166 | 0.01 | 26.71203 | PIM-1 | 1.024662 | 1061 | 0.26 | 97.01916 | 20.58533 | 155.8334 | 53.28501 | 2609.851
1782 | GUYLOC | 6.81193 | 0.553373 | 1453.867425 | 5.64428 | 1.206873 | 1067.146 | 0 | 21.7099 | PIM-1 | 1.005793 | 1061 | 0.26 | 107.3692 | 20.40794 | 158.7075 | 48.96956 | 2843.347
1783 | GUYLUI | 4.74374 | 0.21662 | 297.951879 | 3.84472 | 1.233832 | 1535.503 | 1.05 | 30.58236 | PIM-1 | 1.447223 | 1061 | 0.26 | 149.5688 | 31.05886 | 227.3498 | 73.35095 | 3403.621
1784 | GUYLUI01 | 4.78396 | 0.223815 | 326.888088 | 3.88146 | 1.232516 | 1517.197 | 1.09 | 30.22012 | PIM-1 | 1.429969 | 1061 | 0.26 | 145.2686 | 30.65861 | 222.1457 | 73.51033 | 3380.771
1785 | GUYMAP | 7.04894 | 0.551379 | 1463.203686 | 5.20916 | 1.353182 | 1076.559 | 0 | 21.85417 | PIM-1 | 1.014665 | 1061 | 0.26 | 114.3936 | 21.02978 | 166.0484 | 50.08539 | 3032.519
1786 | HABQUY | 25.71531 | 0.911512 | 1670.989715 | 12.0883 | 2.127289 | 289.4481 | 0 | 12.84132 | PIM-1 | 0.2728069 | 1061 | 0.26 | 78.76742 | 9.998915 | 106.8531 | 33.8828 | 1985.021
1787 | HABRAF | 24.30025 | 0.886376 | 1852.440607 | 9.03547 | 2.689428 | 382.3355 | 0 | 14.41241 | PIM-1 | 0.360354 | 1061 | 0.26 | 80.31572 | 10.90637 | 113.5355 | 35.9042 | 2060.007
1788 | HABREJ | 7.22153 | 0.599299 | 1526.21893 | 5.5004 | 1.31291 | 929.3963 | 0.03 | 27.85599 | PIM-1 | 0.8759626 | 1061 | 0.26 | 92.47161 | 17.74494 | 139.9519 | 45.36617 | 2379.204
1789 | HABRIN | 3.86703 | 0.135303 | 0.001102 | 2.43469 | 1.588305 | 1472.068 | 25.48 | 37.02598 | PIM-1 | 1.387434 | 1061 | 0.26 | 138.5714 | 13.47022 | 189.2046 | 46.96961 | 1584.812
1790 | HABZEQ | 4.22175 | 0.300793 | 169.94196 | 2.48697 | 1.697548 | 1656.745 | 1.31 | 34.30292 | PIM-1 | 1.561494 | 1061 | 0.26 | 161.6675 | 17.20618 | 230.9121 | 58.68626 | 1977.135
1791 | HADQUA | 4.82164 | 0.581933 | 543.283627 | 3.51016 | 1.373624 | 1022.651 | 0 | 36.89694 | PIM-1 | 0.9638556 | 1061 | 0.26 | 135.6465 | 24.43248 | 206.9701 | 58.79924 | 3152.63
1792 | HAFQOW | 7.39305 | 0.731559 | 1476.209362 | 6.93116 | 1.06664 | 945.1734 | 0 | 22.5309 | PIM-1 | 0.8908326 | 1061 | 0.26 | 138.7639 | 21.23037 | 192.6734 | 52.52645 | 3668.62
1793 | HAFQUC | 6.71368 | 0.650231 | 1316.949629 | 5.31482 | 1.2632 | 922.1481 | 0.07 | 23.70717 | PIM-1 | 0.8691311 | 1061 | 0.26 | 84.64301 | 17.12517 | 142.8326 | 46.71385 | 2109.271
1794 | HAFTOZ | 15.37241 | 0.810286 | 1993.067534 | 7.5238 | 2.043171 | 553.9989 | 0 | 15.08282 | PIM-1 | 0.5221478 | 1061 | 0.26 | 78.40237 | 12.08107 | 113.2891 | 37.39775 | 1999.907
1795 | HAFVOB | 5.59823 | 0.550265 | 1021.922204 | 4.10574 | 1.363513 | 989.867 | 0.17 | 31.44512 | PIM-1 | 0.9329566 | 1061 | 0.26 | 141.3249 | 28.05412 | 212.7443 | 63.30868 | 3527.677
1796 | HAFVUH | 7.26111 | 0.642608 | 1434.271532 | 7.14037 | 1.016909 | 948.6115 | 0 | 23.16943 | PIM-1 | 0.8940731 | 1061 | 0.26 | 117.6373 | 20.50444 | 167.2796 | 50.91126 | 3116.082
1797 | HAFWAO | 9.30827 | 0.498577 | 1094.98606 | 4.15962 | 2.237769 | 852.8279 | 0.97 | 20.87043 | PIM-1 | 0.8037964 | 1061 | 0.26 | 88.63713 | 17.39138 | 142.778 | 47.18599 | 2177.802
1798 | HAFWUI | 5.17795 | 0.23178 | 288.432146 | 3.43564 | 1.507128 | 1387.501 | 0 | 31.87618 | PIM-1 | 1.30773 | 1061 | 0.26 | 145.3298 | 25.89923 | 215.1059 | 57.91379 | 2966.398
1799 | HAFWUI01 | 5.28456 | 0.232408 | 297.299558 | 3.38003 | 1.563465 | 1372.734 | 0 | 31.08553 | PIM-1 | 1.293811 | 1061 | 0.26 | 149.5452 | 24.81068 | 241.4679 | 59.60916 | 2843.679
1800 | HAHPIQ | 9.53782 | 0.222095 | 536.23959 | 8.62412 | 1.105947 | 1592.801 | 0 | 13.61178 | PIM-1 | 1.501226 | 1061 | 0.26 | 75.08821 | 13.59786 | 124.0492 | 41.97261 | 1720.214
1801 | HAJJAE | 3.57551 | 0.107163 | 0 | 3.00678 | 1.189149 | 1722.784 | 14.03 | 24.71063 | PIM-1 | 1.623736 | 1061 | 0.26 | 135.0631 | 12.91978 | 183.4664 | 45.5154 | 1534.291
1802 | HAJKIO | 6.66965 | 0.503598 | 889.824099 | 3.47132 | 1.921358 | 1355.911 | 0 | 27.51409 | PIM-1 | 1.277956 | 1061 | 0.26 | 145.6561 | 27.13093 | 225.6491 | 61.91215 | 3322.609
1803 | HAJKOU | 6.22574 | 0.499925 | 726.178667 | 3.26734 | 1.905446 | 1266.043 | 0 | 29.12713 | PIM-1 | 1.193255 | 1061 | 0.26 | 154.5096 | 28.40532 | 263.0374 | 66.25247 | 3382.717
1804 | HAJLEK | 5.87742 | 0.159871 | 249.89895 | 3.45438 | 1.70144 | 1360.665 | 0 | 28.06839 | PIM-1 | 1.282437 | 1061 | 0.26 | 101.2236 | 16.8731 | 201.474 | 55.30901 | 1962.553
1805 | HAJLIO | 5.88281 | 0.158847 | 249.765193 | 3.51824 | 1.672089 | 1362.596 | 0 | 27.96639 | PIM-1 | 1.284256 | 1061 | 0.26 | 100.6152 | 16.64762 | 197.2013 | 54.31993 | 1942.796
1806 | HAJLOU | 5.886 | 0.157439 | 251.627649 | 3.5289 | 1.667942 | 1357.95 | 0 | 27.87643 | PIM-1 | 1.279878 | 1061 | 0.26 | 97.41879 | 16.51275 | 195.2781 | 52.55509 | 1933.972
1807 | HAJLUA | 5.93833 | 0.16253 | 268.736448 | 3.59787 | 1.650513 | 1346.262 | 0 | 27.22112 | PIM-1 | 1.268861 | 1061 | 0.26 | 96.9753 | 16.12961 | 191.1976 | 52.14819 | 1896.875
1808 | HAJMAH | 5.98029 | 0.165629 | 274.777112 | 3.63688 | 1.644346 | 1328.229 | 0 | 26.70285 | PIM-1 | 1.251865 | 1061 | 0.26 | 100.7442 | 15.66604 | 178.1718 | 49.12123 | 1851.203
1809 | HAJMEL | 5.95786 | 0.162712 | 271.806447 | 3.62462 | 1.64372 | 1330.224 | 0 | 27.16582 | PIM-1 | 1.253746 | 1061 | 0.26 | 101.1461 | 16.12623 | 191.6342 | 51.50885 | 1885.073
1810 | HAKCAZ | 7.25791 | 0.602107 | 1201.922621 | 5.03113 | 1.4426 | 1179.075 | 0.46 | 33.51988 | PIM-1 | 1.111287 | 1061 | 0.26 | 134.3809 | 26.78748 | 196.7648 | 60.11005 | 3489.365
1811 | HAKCIG | 5.39588 | 0.228706 | 281.209331 | 2.97433 | 1.81415 | 1386.951 | 3.13 | 31.73196 | PIM-1 | 1.307211 | 1061 | 0.26 | 129.9306 | 19.39013 | 230.6939 | 65.072 | 2197.948
1812 | HAKWUM | 3.50559 | 0.270896 | 0 | 2.63697 | 1.329401 | 2225.403 | 2.77 | 42.53521 | PIM-1 | 2.097458 | 1061 | 0.26 | 165.931 | 15.87218 | 223.6052 | 55.15572 | 1839.5
1813 | HAMJOW | 5.97637 | 0.675232 | 1664.828588 | 5.67623 | 1.052877 | 916.0462 | 0.01 | 22.70555 | PIM-1 | 0.86338 | 1061 | 0.26 | 122.5808 | 20.94056 | 175.8528 | 50.50588 | 3233.666
1814 | HAMREU | 7.3712 | 0.320033 | 663.056686 | 5.08597 | 1.44932 | 1797.852 | 0 | 20.36042 | PIM-1 | 1.694488 | 1061 | 0.26 | 79.62007 | 17.80979 | 132.4287 | 43.97696 | 2175.547
1815 | HAMRIY | 7.12952 | 0.316812 | 615.95785 | 5.0191 | 1.420478 | 1969.345 | 0 | 21.40512 | PIM-1 | 1.856122 | 1061 | 0.26 | 79.84451 | 17.82172 | 127.913 | 43.29627 | 2191.181
1816 | HANWAW | 11.32674 | 0.732263 | 1792.924087 | 4.96034 | 2.28346 | 840.487 | 0.02 | 21.16595 | PIM-1 | 0.792165 | 1061 | 0.26 | 94.31519 | 15.84772 | 139.0081 | 43.93238 | 2301.867
1817 | HAPHUD | 8.47502 | 0.659288 | 1683.168628 | 6.8337 | 1.24018 | 827.0579 | 0.03 | 18.88351 | PIM-1 | 0.7795079 | 1061 | 0.26 | 88.7159 | 16.06701 | 132.4408 | 44.30345 | 2242.964
1818 | HAPVAX | 4.77798 | 0.415454 | 1022.045058 | 4.3693 | 1.093534 | 2752.766 | 0.38 | 44.58876 | PIM-1 | 2.594502 | 1061 | 0.26 | 154.1424 | 27.78513 | 213.5055 | 74.47072 | 3878.365
1819 | HAPVEB | 4.76596 | 0.41642 | 1021.19078 | 4.34263 | 1.097482 | 2774.109 | 0.43 | 43.02741 | PIM-1 | 2.614617 | 1061 | 0.26 | 150.1977 | 27.768 | 209.3269 | 74.28088 | 3825.407
1820 | HARNAR | 4.02535 | 0.215688 | 6.31966 | 2.83611 | 1.419321 | 1733.319 | 2.78 | 35.20256 | PIM-1 | 1.633665 | 1061 | 0.26 | 178.3598 | 17.94097 | 238.946 | 61.6126 | 2060.927
1821 | HASMIZ | 9.9371 | 0.703459 | 1939.379354 | 5.9051 | 1.6828 | 740.1192 | 0 | 16.41164 | PIM-1 | 0.6975676 | 1061 | 0.26 | 83.40773 | 14.15774 | 121.4519 | 38.47723 | 2199.802
1822 | HASSUR | 7.02873 | 0.645838 | 1755.321503 | 5.32188 | 1.320723 | 1002.189 | 0 | 20.68452 | PIM-1 | 0.9445704 | 1061 | 0.26 | 123.6168 | 21.78293 | 177.3083 | 52.57823 | 3205.781
1823 | HASTAY | 6.39369 | 0.496954 | 1031.760763 | 3.9398 | 1.622846 | 1276.869 | 0.19 | 28.00358 | PIM-1 | 1.203458 | 1061 | 0.26 | 118.373 | 22.34727 | 181.9918 | 55.46534 | 2765.303
1824 | HAWGIX | 6.23164 | 0.397172 | 781.529064 | 4.41484 | 1.411521 | 1346.63 | 0.01 | 24.96487 | PIM-1 | 1.269208 | 1061 | 0.26 | 116.5896 | 24.73724 | 181.7814 | 58.51407 | 2998.657
1825 | HAWREE | 5.95677 | 0.476927 | 750.837926 | 4.26157 | 1.397788 | 1294.615 | 0.3 | 26.13928 | PIM-1 | 1.220184 | 1061 | 0.26 | 118.7631 | 23.15684 | 187.5002 | 56.49558 | 2916.92
1826 | HAWWEJ | 5.42572 | 0.376862 | 689.127361 | 3.38942 | 1.600781 | 1562.511 | 0 | 27.68615 | PIM-1 | 1.472678 | 1061 | 0.26 | 152.7361 | 29.53576 | 232.8451 | 77.8742 | 3348.015
1827 | HAWWIN | 6.94632 | 0.681505 | 2234.633603 | 6.00048 | 1.157627 | 1036.633 | 0 | 21.99039 | PIM-1 | 0.9770342 | 1061 | 0.26 | 111.3664 | 18.32692 | 160.8784 | 51.07245 | 2804.738
1828 | HAWWOT | 7.05521 | 0.690603 | 2208.307246 | 6.3882 | 1.104413 | 1017.7 | 0 | 20.84581 | PIM-1 | 0.9591893 | 1061 | 0.26 | 105.4775 | 17.06959 | 153.1778 | 48.31749 | 2654.895
1829 | HAWWUZ | 6.85987 | 0.685971 | 2203.175204 | 6.20916 | 1.104798 | 1027.667 | 0 | 21.26665 | PIM-1 | 0.9685831 | 1061 | 0.26 | 105.821 | 17.43512 | 152.5769 | 49.41998 | 2669.123
1830 | HAWYUB | 6.04551 | 0.442201 | 884.151462 | 5.69302 | 1.061916 | 1507.428 | 0 | 22.87168 | PIM-1 | 1.420761 | 1061 | 0.26 | 133.5283 | 25.96436 | 189.6231 | 54.32852 | 3537.098
1831 | HAWZEM | 4.83947 | 0.470705 | 674.328887 | 3.74089 | 1.293668 | 1284.066 | 0 | 30.18065 | PIM-1 | 1.210241 | 1061 | 0.26 | 139.4094 | 28.49645 | 202.9369 | 56.65471 | 3596.716
1832 | HAXJEX | 3.71072 | 0.11147 | 0 | 3.23507 | 1.147029 | 1690.45 | 0 | 29.99414889 | PIM-1 | 1.593261 | 1061 | 0.26 | 156.8037 | 14.99657 | 206.9929 | 49.53817 | 1761.626
1833 | HAXMUP | 8.05193 | 0.394433 | 937.416288 | 5.7692 | 1.395675 | 1087.091 | 1.73 | 14.48074 | PIM-1 | 1.024591 | 1061 | 0.26 | 77.16325 | 14.22703 | 125.6576 | 43.32975 | 1784.616
1834 | HAZGOF | 3.97321 | 0.291843 | 13.051979 | 3.0014 | 1.323786 | 1240.894 | 6.64 | 31.53753 | PIM-1 | 1.169552 | 1061 | 0.26 | 152.5355 | 14.3346 | 204.0846 | 49.08296 | 1710.232
1835 | HAZGOF01 | 3.88897 | 0.245549 | 0.486726 | 3.02184 | 1.286954 | 1238.778 | 30.8 | 32.04235 | PIM-1 | 1.167557 | 1061 | 0.26 | 144.5823 | 13.70953 | 195.7925 | 48.05459 | 1629.923
1836 | HAZGOF02 | 3.85223 | 0.238522 | 0.244426 | 2.95905 | 1.301847 | 1238.714 | 33.28 | 32.21031 | PIM-1 | 1.167497 | 1061 | 0.26 | 141.9698 | 13.50576 | 192.4172 | 47.62608 | 1603.92
1837 | HAZGOF03 | 3.92084 | 0.244561 | 3.882668 | 2.99139 | 1.310708 | 1239.229 | 24.46 | 32.66092 | PIM-1 | 1.167982 | 1061 | 0.26 | 145.3141 | 13.82303 | 196.9261 | 48.67037 | 1637.617
1838 | HAZGOF04 | 3.91146 | 0.229184 | 1.695704 | 2.97152 | 1.316316 | 1241.988 | 46.25 | 31.83822 | PIM-1 | 1.170583 | 1061 | 0.26 | 143.068 | 13.59382 | 193.8613 | 47.44868 | 1614.724
1839 | HAZGOF05 | 3.91448 | 0.235356 | 1.873367 | 2.96952 | 1.31822 | 1243.326 | 47.97 | 31.9997 | PIM-1 | 1.171843 | 1061 | 0.26 | 144.631 | 13.71313 | 195.6797 | 47.82821 | 1630.239
1840 | HAZGOF06 | 3.90842 | 0.234267 | 2.125444 | 2.98497 | 1.309367 | 1244.726 | 34.63 | 32.1997 | PIM-1 | 1.173163 | 1061 | 0.26 | 144.7391 | 13.7137 | 196.0226 | 47.88299 | 1631.476
1841 | HAZGOF07 | 3.8697 | 0.232539 | 0.66127 | 2.98231 | 1.297551 | 1246.186 | 47.56 | 32.35396 | PIM-1 | 1.174539 | 1061 | 0.26 | 143.2323 | 13.61328 | 194.1554 | 47.67547 | 1616.326
1842 | HAZGOF08 | 3.9069 | 0.234354 | 1.537213 | 2.98365 | 1.309436 | 1247.695 | 45.23 | 32.4978 | PIM-1 | 1.175961 | 1061 | 0.26 | 143.4862 | 13.63745 | 194.5541 | 47.94364 | 1619.068
1843 | HAZNON | 4.92903 | 0.243819 | 282.437557 | 2.60838 | 1.88969 | 2012.396 | 0.11 | 29.27891694 | PIM-1 | 1.896698 | 1061 | 0.26 | 96.88321 | 15.55058 | 188.8879 | 51.92943 | 1809.63
1844 | HAZSIL | 7.68408 | 0.612024 | 1624.403907 | 4.67008 | 1.645385 | 1198.509 | 0 | 19.46715 | PIM-1 | 1.129604 | 1061 | 0.26 | 82.18086 | 14.97454 | 125.1737 | 38.53788 | 2129.374
1845 | HEBGUS | 4.6649 | 0.130412 | 70.106977 | 2.40572 | 1.939087 | 1509.139 | 0.24 | 36.64245 | PIM-1 | 1.422374 | 1061 | 0.26 | 121.2256 | 15.53219 | 207.1461 | 53.04979 | 1797.662
1846 | HEBJAB | 4.69189 | 0.2302 | 527.315924 | 4.1551 | 1.129188 | 1191.498 | 0 | 23.25573 | PIM-1 | 1.122995 | 1061 | 0.26 | 100.5589 | 20.15357 | 164.6389 | 53.77081 | 2359.846
1847 | HEBKEG | 5.17721 | 0.372713 | 604.217885 | 3.88044 | 1.334181 | 1568.082 | 0 | 26.95715 | PIM-1 | 1.477929 | 1061 | 0.26 | 124.1651 | 19.53632 | 186.5308 | 55.80544 | 2364.971
1848 | HEBPUB | 4.62579 | 0.0452738 | 45.659161 | 2.88484 | 1.603482 | 1734.507 | 0 | 23.89684 | PIM-1 | 1.634785 | 1061 | 0.26 | 133.2544 | 12.99784 | 182.9773 | 45.59637 | 1535.731
1849 | HEBTAL | 4.70614 | 0.416477 | 284.268647 | 3.03297 | 1.551661 | 1235.948 | 1.03 | 28.8696 | PIM-1 | 1.16489 | 1061 | 0.26 | 179.2806 | 21.67323 | 257.2826 | 64.13149 | 2519.361
1850 | HEBTEP | 4.72105 | 0.42788 | 289.417245 | 3.05363 | 1.546045 | 1267.101 | 1.13 | 29.78868 | PIM-1 | 1.194251 | 1061 | 0.26 | 186.2267 | 22.55707 | 263.6595 | 65.83461 | 2638.327
1851 | HEBZAR | 7.80171 | 0.438979 | 845.953594 | 3.25572 | 2.396309 | 1714.972 | 0 | 21.62109 | PIM-1 | 1.616373 | 1061 | 0.26 | 90.87984 | 14.7282 | 172.9991 | 48.5304 | 1738.745
1852 | HEBZEV | 7.75337 | 0.473448 | 949.51507 | 3.71 | 2.089857 | 1460.704 | 0 | 21.03724 | PIM-1 | 1.376724 | 1061 | 0.26 | 98.46028 | 15.90756 | 174.4142 | 49.31811 | 1944.46
1853 | HECQUB | 8.60376 | 0.732134 | 2115.067356 | 5.1208 | 1.680159 | 785.0166 | 0 | 18.63638 | PIM-1 | 0.7398837 | 1061 | 0.26 | 98.46709 | 16.4445 | 141.8008 | 42.94678 | 2623.525
1854 | HEDBEZ | 5.55376 | 0.461513 | 883.15603 | 3.62598 | 1.531658 | 2061.777 | 0.27 | 63.68535 | PIM-1 | 1.94324 | 1061 | 0.26 | 188.8338 | 31.77216 | 256.4335 | 86.66463 | 4018.728
1855 | HEDBID | 5.55564 | 0.45942 | 870.089218 | 3.5866 | 1.548999 | 2083.073 | 0.23 | 64.01509 | PIM-1 | 1.963311 | 1061 | 0.26 | 189.6991 | 31.72884 | 255.865 | 88.6186 | 4015.396
1856 | HEDBOJ | 6.12669 | 0.472869 | 1458.319009 | 4.55303 | 1.345629 | 2259.137 | 0 | 52.89979 | PIM-1 | 2.129253 | 1061 | 0.26 | 162.3182 | 29.53421 | 242.4014 | 87.22271 | 3893.249
1857 | HEDBUP | 6.082 | 0.47374 | 1448.758117 | 4.53553 | 1.340968 | 2279.424 | 0 | 50.13541 | PIM-1 | 2.148374 | 1061 | 0.26 | 163.3889 | 29.78584 | 244.3099 | 86.05205 | 3879.958
1858 | HEDCAW | 8.17736 | 0.636566 | 1839.929977 | 6.62352 | 1.234594 | 937.9376 | 0 | 20.66821 | PIM-1 | 0.8840129 | 1061 | 0.26 | 94.15678 | 16.09227 | 134.9943 | 41.92544 | 2517.888
1859 | HEDCEA | 4.7556 | 0.273202 | 226.095941 | 2.92557 | 1.625529 | 1275.175 | 2.15 | 31.01619 | PIM-1 | 1.201861 | 1061 | 0.26 | 124.0482 | 19.03469 | 229.5182 | 60.78765 | 2186.066
1860 | HEDCIE | 6.94357 | 0.527286 | 1436.409038 | 6.25435 | 1.110199 | 1028.551 | 0 | 22.14773 | PIM-1 | 0.9694165 | 1061 | 0.26 | 93.84856 | 18.43532 | 139.6574 | 46.13811 | 2447.192
1861 | HEDGUS | 3.49905 | 0.100916 | 0 | 2.94252 | 1.189134 | 1745.665 | 54.41 | 22.31405 | PIM-1 | 1.645302 | 1061 | 0.26 | 135.0245 | 12.92987 | 183.4354 | 45.53867 | 1533.902
1862 | HEDTER | 4.77494 | 0.262918 | 113.31988 | 2.7809 | 1.717048 | 1083.997 | 11.36 | 31.26746 | PIM-1 | 1.021675 | 1061 | 0.26 | 126.8356 | 18.09449 | 221.8354 | 57.77168 | 2061.554
1863 | HEFDED | 6.92906 | 0.25404 | 512.073602 | 4.2277 | 1.638967 | 1178.55 | 0.86 | 22.2921 | PIM-1 | 1.110792 | 1061 | 0.26 | 84.8635 | 14.71122 | 149.2071 | 45.24353 | 1776.515
1864 | HEFDIH | 4.92199 | 0.110556 | 63.534888 | 2.61069 | 1.885322 | 1419.665 | 13.91 | 24.05575 | PIM-1 | 1.338045 | 1061 | 0.26 | 128.8932 | 13.25603 | 182.8647 | 45.9685 | 1563.176
1865 | HEFDON | 9.34267 | 0.50946 | 976.741057 | 6.30544 | 1.481684 | 1266.143 | 0 | 35.33136 | PIM-1 | 1.193349 | 1061 | 0.26 | 117.075 | 20.94496 | 174.5046 | 57.41166 | 2654.319
1866 | HEFDUT | 8.6472 | 0.505985 | 1110.179141 | 7.21663 | 1.198232 | 1168.637 | 0 | 29.91484 | PIM-1 | 1.101449 | 1061 | 0.26 | 105.4901 | 20.5605 | 165.8124 | 54.72393 | 2590.344
1867 | HEFFAB | 9.07189 | 0.491085 | 1053.531766 | 5.62921 | 1.611574 | 1098.4 | 0.35 | 25.83364 | PIM-1 | 1.03525 | 1061 | 0.26 | 94.52549 | 16.90845 | 148.8401 | 48.14946 | 2186.215
1868 | HEFFEF | 9.54316 | 0.497715 | 1017.763812 | 8.35309 | 1.142471 | 1171.217 | 0 | 65.9077 | PIM-1 | 1.10388 | 1061 | 0.26 | 182.7352 | 32.15121 | 257.9216 | 91.24626 | 4019.303
1869 | HEFVAR | 4.22955 | 0.147099 | 104.997889 | 3.7824 | 1.118219 | 1702.4 | 8.14 | 26.36757 | PIM-1 | 1.604524 | 1061 | 0.26 | 89.62037 | 17.87579 | 166.6361 | 48.56804 | 2075.494
1870 | HEGJUZ | 6.22529 | 0.482563 | 1003.572312 | 4.73915 | 1.313588 | 1090.243 | 0.01 | 23.85803 | PIM-1 | 1.027562 | 1061 | 0.26 | 106.4003 | 22.63796 | 162.7448 | 54.75607 | 2753.23
1871 | HEHCOO | 9.66574 | 0.602628 | 1820.457009 | 7.84648 | 1.231857 | 868.3225 | 0 | 14.56919 | PIM-1 | 0.8184001 | 1061 | 0.26 | 77.49818 | 12.4613 | 114.9695 | 38.4445 | 1887.122
1872 | HEJHAH | 9.86377 | 0.542669 | 1094.06148 | 8.81389 | 1.119117 | 1105.538 | 0.22 | 29.87744 | PIM-1 | 1.041977 | 1061 | 0.26 | 105.6019 | 19.20812 | 155.7563 | 52.44306 | 2552.988
1873 | HEKTAU | 4.87289 | 0.54658 | 981.156687 | 4.04271 | 1.205352 | 1118.407 | 0 | 25.9753 | PIM-1 | 1.054106 | 1061 | 0.26 | 131.467 | 24.70881 | 188.8746 | 53.37702 | 3445.838
1874 | HEKTUO | 4.58935 | 0.391225 | 284.760467 | 3.27438 | 1.401594 | 1603.675 | 0 | 30.74581 | PIM-1 | 1.511475 | 1061 | 0.26 | 172.237 | 31.08979 | 233.8344 | 72.53503 | 3683.01
1875 | HELCUY | 3.75849 | 0.0879087 | 4.839938 | 2.60112 | 1.444951 | 1938.286 | 0.73 | 31.55001 | PIM-1 | 1.826848 | 1061 | 0.26 | 134.0213 | 13.0867 | 183.5818 | 45.80062 | 1546.132
1876 | HELDEJ | 5.22361 | 0.245684 | 267.131771 | 3.40377 | 1.534654 | 1396.635 | 1.93 | 28.46857 | PIM-1 | 1.316338 | 1061 | 0.26 | 138.4548 | 21.13853 | 227.1477 | 64.25688 | 2446.972
1877 | HELDOT | 9.05788 | 0.731637 | 1954.756404 | 8.40599 | 1.077551 | 706.6722 | 0 | 16.75237 | PIM-1 | 0.6660435 | 1061 | 0.26 | 91.95512 | 14.92891 | 132.9788 | 41.48907 | 2391.275
1878 | HENYUV | 4.33819 | 0.307621 | 113.999092 | 2.97954 | 1.455993 | 1549.2 | 2.6 | 28.50532 | PIM-1 | 1.460132 | 1061 | 0.26 | 135.5842 | 14.10373 | 196.3649 | 48.6071 | 1705.087
1879 | HESVOR | 4.41466 | 0.317002 | 128.083547 | 3.00485 | 1.469178 | 1544.177 | 0.67 | 28.91201 | PIM-1 | 1.455398 | 1061 | 0.26 | 133.457 | 14.0135 | 191.4403 | 48.42413 | 1675.681
1880 | HETZUC | 5.49154 | 0.289867 | 345.858942 | 3.80214 | 1.444329 | 1706.755 | 0 | 24.01326 | PIM-1 | 1.608628 | 1061 | 0.26 | 106.6173 | 21.58155 | 161.2191 | 51.13994 | 2655.139
1881 | HEWFUL | 5.58263 | 0.160102 | 293.034811 | 4.94213 | 1.1296 | 1665.781 | 0 | 24.13545 | PIM-1 | 1.57001 | 1061 | 0.26 | 97.72132 | 22.94001 | 152.0433 | 51.7735 | 2671.325
1882 | HEXNII | 4.82402 | 0.264729 | 345.420055 | 4.1234 | 1.169913 | 1567.259 | 0 | 29.25485 | PIM-1 | 1.477153 | 1061 | 0.26 | 131.4872 | 30.42418 | 208.0576 | 64.34953 | 3427.166
1883 | HEXVEM | 28.4313 | 0.929213 | 1391.353911 | 15.91754 | 1.786162 | 251.7313 | 0 | 10.89138 | PIM-1 | 0.2372585 | 1061 | 0.26 | 76.29612 | 9.227208 | 104.3604 | 32.77081 | 1968.358
1884 | HEZKIH | 4.70607 | 0.402942 | 438.888354 | 3.39261 | 1.387153 | 1279.652 | 0.21 | 33.49919 | PIM-1 | 1.206081 | 1061 | 0.26 | 162.5215 | 25.8562 | 244.7532 | 69.8198 | 3105.785
1885 | HEZSAG | 4.00752 | 0.216865 | 3.784173 | 2.98714 | 1.341591 | 1662.445 | 8.01 | 39.29415 | PIM-1 | 1.566866 | 1061 | 0.26 | 321.3857 | 30.93449 | 404.0649 | 101.6184 | 3375.297
1886 | HEZSEK | 3.90111 | 0.196712 | 0 | 2.5161 | 1.550459 | 1873.666 | 8.92 | 45.64563 | PIM-1 | 1.765943 | 1061 | 0.26 | 310.7688 | 29.40884 | 389.4578 | 101.97 | 3232.225
1887 | HGCNCO | 5.31956 | 0.431149 | 1136.204501 | 3.48582 | 1.526057 | 1560.338 | 0.09 | 21.86412 | PIM-1 | 1.47063 | 1061 | 0.26 | 96.1425 | 14.2779 | 148.7962 | 45.13146 | 1790.848
1888 | HIBGEF | 4.68206 | 0.269312 | 332.882422 | 3.60956 | 1.297128 | 1419.573 | 0 | 25.2861 | PIM-1 | 1.337958 | 1061 | 0.26 | 132.4502 | 14.75846 | 191.1495 | 48.60681 | 1759.818
1889 | HIBGIJ | 4.81263 | 0.259868 | 413.138234 | 3.80435 | 1.265033 | 1659.379 | 0 | 22.23458 | PIM-1 | 1.563976 | 1061 | 0.26 | 123.3107 | 13.87748 | 174.1561 | 46.07653 | 1667.178
1890 | HICVOG | 4.78823 | 0.514573 | 816.948428 | 4.34338 | 1.10242 | 1256.357 | 0.2 | 27.4013 | PIM-1 | 1.184125 | 1061 | 0.26 | 141.3507 | 25.15053 | 197.232 | 52.20655 | 3739.72
1891 | HICVUM | 5.70734 | 0.548764 | 1230.046944 | 4.18424 | 1.364009 | 1387.294 | 0.27 | 23.96754 | PIM-1 | 1.307534 | 1061 | 0.26 | 116.9923 | 22.9658 | 172.2029 | 52.53832 | 3098.541
1892 | HIDBON | 3.58323 | 0.187738 | 0 | 2.82343 | 1.269105 | 1631.257 | 15.54 | 33.63201 | PIM-1 | 1.537472 | 1061 | 0.26 | 178.8899 | 16.87026 | 234.0067 | 56.24187 | 1968.012
1893 | HIDMEO | 3.70259 | 0.108715 | 0 | 2.55733 | 1.447834 | 1522.099 | 11.49 | 32.60477 | PIM-1 | 1.434589 | 1061 | 0.26 | 139.0735 | 13.36949 | 188.7999 | 46.70865 | 1575.405
1894 | HIFGIO | 12.5848 | 0.706109 | 1611.260978 | 12.05657 | 1.043813 | 732.7336 | 0 | 21.59088 | PIM-1 | 0.6906066 | 1061 | 0.26 | 90.38927 | 15.49735 | 135.1608 | 43.93113 | 2302.373
1895 | HIFGOU | 5.85401 | 0.38581 | 648.960258 | 4.72992 | 1.237655 | 1104.049 | 0 | 29.17073 | PIM-1 | 1.040574 | 1061 | 0.26 | 134.6902 | 29.17108 | 192.3461 | 53.59003 | 3574.765
1896 | HIFTOG | 7.95891 | 0.564922 | 1189.035059 | 4.14066 | 1.922136 | 1165.693 | 0.01 | 23.98214 | PIM-1 | 1.098674 | 1061 | 0.26 | 97.40508 | 17.05525 | 150.7787 | 45.28711 | 2274.876
1897 | HIFTOG01 | 15.08334 | 0.825501 | 2131.03861 | 7.94194 | 1.899201 | 584.1795 | 0 | 11.29161 | PIM-1 | 0.5505933 | 1061 | 0.26 | 75.33237 | 11.07414 | 108.0429 | 35.58713 | 1859.492
1898 | HIFTOG02 | 7.88297 | 0.564599 | 1188.706556 | 4.15104 | 1.899035 | 1157.805 | 0.02 | 23.41191 | PIM-1 | 1.09124 | 1061 | 0.26 | 104.1265 | 17.99032 | 157.0599 | 46.9725 | 2369.229
1899 | HIFTUM | 6.30533 | 0.299924 | 649.998857 | 4.49793 | 1.401829 | 1167.711 | 0 | 18.86045 | PIM-1 | 1.100576 | 1061 | 0.26 | 83.58579 | 16.02931 | 142.1179 | 45.79673 | 1973.755
1900 | HIFVOI | 9.00136 | 0.599135 | 1812.737924 | 6.57223 | 1.369605 | 854.2105 | 0 | 23.1911 | PIM-1 | 0.8050995 | 1061 | 0.26 | 83.15432 | 14.98229 | 124.4551 | 40.96039 | 2197.757
1901 | HIFVUO | 7.50157 | 0.631813 | 1913.899535 | 5.98814 | 1.252738 | 819.4412 | 0 | 17.31447 | PIM-1 | 0.7723291 | 1061 | 0.26 | 79.86961 | 14.17876 | 119.7586 | 39.87015 | 2042.049
1902 | HIFVUO01 | 11.71277 | 0.608838 | 1426.03655 | 3.29929 | 3.550088 | 833.8929 | 0 | 14.39076 | PIM-1 | 0.7859499 | 1061 | 0.26 | 96.39573 | 13.99699 | 152.7734 | 45.35876 | 1671.446
1903 | HIFWAV | 6.82644 | 0.434632 | 1089.071331 | 4.81311 | 1.418301 | 1141.716 | 0 | 24.38614 | PIM-1 | 1.076076 | 1061 | 0.26 | 85.7761 | 16.55023 | 142.5479 | 46.10235 | 1991.172
1904 | HIFZAY | 4.52081 | 0.174127 | 107.909685 | 3.45842 | 1.307189 | 1487.842 | 1.54 | 27.98788 | PIM-1 | 1.402302 | 1061 | 0.26 | 114.2963 | 18.20384 | 184.8967 | 49.48938 | 2128.855
1905 | HIGRIA | 11.33189 | 0.831715 | 2247.943146 | 6.86002 | 1.651874 | 649.5344 | 0 | 16.18527 | PIM-1 | 0.6121908 | 1061 | 0.26 | 87.67349 | 13.60472 | 125.7455 | 40.54028 | 2232.78
1906 | HIHFOV | 4.86314 | 0.371661 | 286.546968 | 3.46095 | 1.405146 | 1098.794 | 0.42 | 32.31819 | PIM-1 | 1.035621 | 1061 | 0.26 | 139.5007 | 23.02842 | 218.1738 | 54.33123 | 2729.394
1907 | HIHGAI | 10.55614 | 0.65746 | 1537.198394 | 5.67197 | 1.861106 | 1007.898 | 0.74 | 29.86577 | PIM-1 | 0.9499511 | 1061 | 0.26 | 106.395 | 19.36452 | 160.8474 | 52.88236 | 2644.356
1908 | HIHGEM | 9.93245 | 0.96418 | 1480.17437 | 5.52954 | 1.796252 | 1050.171 | 0.28 | 29.8062 | PIM-1 | 0.989794 | 1061 | 0.26 | 102.6683 | 19.17336 | 154.4359 | 49.71248 | 2644.313
1909 | HIHGIQ | 7.45404 | 0.619483 | 1635.229698 | 4.653 | 1.601986 | 903.1005 | 0 | 29.04162 | PIM-1 | 0.8511786 | 1061 | 0.26 | 109.1079 | 20.09666 | 159.381 | 48.31308 | 2879.402
1910 | HIHGOW | 7.39427 | 0.617353 | 1616.098079 | 4.75889 | 1.55378 | 915.8398 | 0 | 29.22971 | PIM-1 | 0.8631855 | 1061 | 0.26 | 110.6148 | 20.69271 | 161.6914 | 49.48708 | 2918.026
1911 | HIHGUC | 8.04408 | 0.711489 | 2062.60953 | 6.54628 | 1.228802 | 696.8576 | 0 | 19.32369 | PIM-1 | 0.6567932 | 1061 | 0.26 | 93.42564 | 15.90859 | 137.7984 | 43.6036 | 2446.807
1912 | HIHJUF | 5.86426 | 0.368237 | 591.916335 | 4.91033 | 1.19427 | 1475.52 | 0.43 | 24.48864 | PIM-1 | 1.390688 | 1061 | 0.26 | 133.668 | 24.59892 | 185.8027 | 51.07578 | 3556.23
1913 | HIHNUJ | 8.1478 | 0.828384 | 2225.640647 | 7.9546 | 1.024288 | 812.9896 | 0 | 16.478 | PIM-1 | 0.7662484 | 1061 | 0.26 | 111.595 | 18.26772 | 158.9222 | 46.08291 | 2965.008
1914 | HIJSOK | 4.65728 | 0.400408 | 337.910341 | 3.47729 | 1.339342 | 1221.505 | 0.13 | 25.18269 | PIM-1 | 1.151277 | 1061 | 0.26 | 142.0802 | 20.44592 | 206.2236 | 56.30796 | 2476.634
1915 | HIMSAY | 5.16871 | 0.505691 | 602.822646 | 3.64786 | 1.416916 | 985.6148 | 0 | 29.37579 | PIM-1 | 0.9289489 | 1061 | 0.26 | 129.4447 | 25.55196 | 189.3379 | 54.528 | 3256.897
1916 | HIQNIG | 5.17097 | 0.379145 | 390.897526 | 2.43229 | 2.125968 | 1117.515 | 4.19 | 29.34475 | PIM-1 | 1.053266 | 1061 | 0.26 | 113.9118 | 23.52648 | 216.4832 | 66.50478 | 2610.444
1917 | HIQPEE | 3.8432 | 0.152631 | 7.68177 | 3.11973 | 1.231901 | 1440.14 | 0 | 32.83041793 | PIM-1 | 1.357342 | 1061 | 0.26 | 307.5692 | 29.19059 | 418.7057 | 100.9107 | 3197.564
1918 | HIQPII | 3.86804 | 0.14749 | 9.463184 | 3.1238 | 1.238248 | 1472.396 | 0 | 32.71939 | PIM-1 | 1.387744 | 1061 | 0.26 | 294.8346 | 28.06702 | 400.826 | 96.79028 | 3078.579
1919 | HISFUM | 4.53437 | 0.281818 | 340.100631 | 3.81507 | 1.188542 | 1479.229 | 0 | 65.87286 | PIM-1 | 1.394184 | 1061 | 0.26 | 153.8322 | 33.65847 | 213.4246 | 57.98597 | 4023.244
1920 | HISGAT | 5.66636 | 0.322454 | 675.358618 | 4.82933 | 1.173322 | 1374.611 | 0 | 58.27524 | PIM-1 | 1.29558 | 1061 | 0.26 | 158.9621 | 30.64982 | 212.2312 | 73.86924 | 4024.67
1921 | HISJAW | 5.83577 | 0.281528 | 133.840284 | 2.63959 | 2.210862 | 1494.576 | 6.22 | 29.69166 | PIM-1 | 1.408648 | 1061 | 0.26 | 154.317 | 16.43869 | 203.1749 | 53.06361 | 1913.055
1922 | HISJIE | 6.27871 | 0.235389 | 548.010703 | 5.58535 | 1.124139 | 1413.503 | 0 | 24.14443 | PIM-1 | 1.332236 | 1061 | 0.26 | 95.23664 | 19.35779 | 168.9708 | 58.01456 | 2261.287
1923 | HIVQAG | 4.56148 | 0.280735 | 247.419731 | 2.54121 | 1.795003 | 1428.754 | 2.5 | 35.73118 | PIM-1 | 1.346611 | 1061 | 0.26 | 124.9453 | 21.49677 | 251.4219 | 69.70158 | 2396.678
1924 | HIWKEE | 5.3362 | 0.355002 | 862.115611 | 3.90302 | 1.367198 | 1180.379 | 0.26 | 24.12863 | PIM-1 | 1.112516 | 1061 | 0.26 | 90.24418 | 17.1011 | 147.8089 | 47.84778 | 2036.732
1925 | HIWKII | 4.49598 | 0.372972 | 402.119082 | 3.52102 | 1.276897 | 1269.167 | 0.02 | 25.57112 | PIM-1 | 1.196199 | 1061 | 0.26 | 106.6839 | 14.423 | 148.168 | 45.31357 | 1891.522
1926 | HIWLOO | 4.60619 | 0.233693 | 152.61588 | 2.63453 | 1.748392 | 1987.012 | 0.07 | 42.02844 | PIM-1 | 1.872772 | 1061 | 0.26 | 189.2782 | 35.41617 | 346.2828 | 109.0999 | 3743.81
1927 | HIWXER | 3.22971 | 0.141151 | 0 | 2.67895 | 1.205588 | 2549.128 | 99.99 | 37.23035 | PIM-1 | 2.402572 | 1061 | 0.26 | 136.1003 | 12.81124 | 184.5711 | 44.90624 | 1544.652
1928 | HIWXER01 | 3.29207 | 0.130873 | 0 | 2.75859 | 1.193389 | 2532.998 | 99.99 | 39.66343 | PIM-1 | 2.387369 | 1061 | 0.26 | 136.6893 | 12.90822 | 185.4051 | 45.18255 | 1550.534
1929 | HIXDOH01 | 5.14922 | 0.370864 | 431.248606 | 2.8443 | 1.810365 | 1851.714 | 3.59 | 25.36937 | PIM-1 | 1.745253 | 1061 | 0.26 | 120.8092 | 13.02289 | 180.0112 | 45.33679 | 1572.171
1930 | HIYBUN | 10.15365 | 0.540745 | 1401.165252 | 9.81645 | 1.034351 | 1118.204 | 0 | 15.25831 | PIM-1 | 1.053915 | 1061 | 0.26 | 79.36461 | 12.41367 | 119.7962 | 39.83879 | 1751.834
1931 | HIYGIH | 17.06952 | 0.803633 | 1879.124144 | 6.6643 | 2.561337 | 730.6124 | 0.01 | 18.14552 | PIM-1 | 0.6886073 | 1061 | 0.26 | 90.68389 | 15.22697 | 133.6908 | 40.88262 | 2391.877
1932 | HIYLUY | 4.38669 | 0.293001 | 431.710078 | 2.77336 | 1.581724 | 2074.199 | 0.05 | 79.14718 | PIM-1 | 1.954947 | 1061 | 0.26 | 344.4368 | 35.63374 | 253.2021 | 124.6227 | 4024.997
1933 | HIYMAF | 4.37654 | 0.294969 | 442.952851 | 2.76711 | 1.581628 | 2062.698 | 0.05 | 80.17708 | PIM-1 | 1.944107 | 1061 | 0.26 | 343.4491 | 35.58991 | 251.0362 | 124.0565 | 4024.995
1934 | HIYMEJ | 4.30008 | 0.301592 | 385.007377 | 2.72973 | 1.575277 | 2147.234 | 0.11 | 81.23774 | PIM-1 | 2.023783 | 1061 | 0.26 | 332.8185 | 35.73008 | 239.9246 | 121.8942 | 4024.998
1935 | HIYYEU | 4.58192 | 0.263197 | 108.896859 | 3.82938 | 1.196517 | 1159.263 | 0.19 | 25.69328 | PIM-1 | 1.092614 | 1061 | 0.26 | 131.7896 | 23.9897 | 190.9925 | 59.50798 | 2891.087
1936 | HIYZEV01 | 6.77675 | 0.48286 | 992.640696 | 3.19057 | 2.123994 | 1216.033 | 0.03 | 26.55487 | PIM-1 | 1.14612 | 1061 | 0.26 | 154.9688 | 23.56338 | 215.1186 | 64.8376 | 2873.043
1937 | HIZQEN | 5.11247 | 0.460592 | 797.626494 | 3.90242 | 1.310077 | 1501.799 | 0.3 | 26.82747 | PIM-1 | 1.415456 | 1061 | 0.26 | 130.5068 | 27.05749 | 199.7319 | 68.24903 | 3185.626
1938 | HIZQUD | 6.30539 | 0.520491 | 1116.514048 | 5.2605 | 1.198629 | 1495.452 | 0 | 21.44765 | PIM-1 | 1.409474 | 1061 | 0.26 | 124.6583 | 25.52305 | 182.8728 | 56.00139 | 3286.637
1939 | HOFJIX | 9.75671 | 0.547151 | 1227.253831 | 8.56589 | 1.139019 | 1062.926 | 0 | 19.9739 | PIM-1 | 1.001815 | 1061 | 0.26 | 89.16868 | 17.00048 | 134.7613 | 43.19962 | 2295.359
1940 | HOFSUS | 4.7504 | 0.43602 | 319.2203 | 3.70252 | 1.283018 | 1261.323 | 0.75 | 29.93669 | PIM-1 | 1.188806 | 1061 | 0.26 | 157.8154 | 24.34492 | 232.8987 | 71.27941 | 2852.931
1941 | HOGJIX | 10.87652 | 0.790996 | 2228.286305 | 5.94063 | 1.83087 | 784.1481 | 0 | 16.27555 | PIM-1 | 0.7390652 | 1061 | 0.26 | 92.07466 | 15.06846 | 133.4723 | 42.07088 | 2421.15
1942 | HOGLEV | 14.03402 | 0.776494 | 1945.663295 | 9.0463 | 1.551355 | 761.926 | 0 | 20.45223 | PIM-1 | 0.7181207 | 1061 | 0.26 | 86.24864 | 13.6266 | 126.3927 | 40.08971 | 2187.835
1943 | HOGLEV01 | 9.50106 | 0.757031 | 2145.878864 | 5.60478 | 1.695171 | 851.379 | 0 | 21.95051 | PIM-1 | 0.8024308 | 1061 | 0.26 | 85.81879 | 14.66464 | 130.0906 | 40.98484 | 2277.497
1944 | HOGSIG | 5.41082 | 0.366004 | 642.399844 | 3.95099 | 1.369485 | 1198.147 | 0 | 21.57963 | PIM-1 | 1.129262 | 1061 | 0.26 | 91.28403 | 17.46597 | 160.5794 | 49.19925 | 2172.713
1945 | HOHMEX | 18.78417 | 0.876429 | 1588.378794 | 14.89456 | 1.261143 | 315.8945 | 0 | 12.781 | PIM-1 | 0.2977328 | 1061 | 0.26 | 77.65316 | 10.02034 | 106.7688 | 34.53534 | 1969.919
1946 | HOHMIB | 13.18578 | 0.809148 | 2016.177325 | 11.41766 | 1.154858 | 538.4956 | 0 | 17.70765 | PIM-1 | 0.5075359 | 1061 | 0.26 | 91.56996 | 14.40387 | 132.7918 | 41.71766 | 2372.894
1947 | HOJLEY | 3.63337 | 0.143954 | 0 | 2.83052 | 1.28364 | 1410.99 | 3.77 | 30.17537 | PIM-1 | 1.329868 | 1061 | 0.26 | 137.4088 | 13.18063 | 186.4945 | 46.18758 | 1559.954
1948 | HOJLID | 8.3495 | 0.778007 | 2674.99278 | 5.13588 | 1.625719 | 608.2632 | 0 | 21.86912 | PIM-1 | 0.5732924 | 1061 | 0.26 | 98.80415 | 15.99624 | 143.721 | 43.62981 | 2601.718
1949 | HOMXIR | 23.70226 | 0.875054 | 1731.598048 | 22.8547 | 1.037085 | 394.3988 | 0 | 11.22763 | PIM-1 | 0.3717236 | 1061 | 0.26 | 77.02453 | 10.15677 | 107.9127 | 34.14812 | 1961.436
1950 | HOMZEP | 8.52958 | 0.704368 | 1385.5938 | 6.78202 | 1.257675 | 1304.79 | 0 | 29.7342 | PIM-1 | 1.229774 | 1061 | 0.26 | 126.5879 | 24.60787 | 182.4971 | 58.13829 | 3344.343
1951 | HOQMIL04 | 5.70662 | 0.443794 | 865.371876 | 4.91694 | 1.160604 | 1140.685 | 0 | 24.86468 | PIM-1 | 1.075104 | 1061 | 0.26 | 93.90769 | 20.50215 | 151.3856 | 49.63613 | 2515.168
1952 | HORCOH | 3.95095 | 0.219002 | 21.539468 | 2.55379 | 1.547093 | 2397.649 | 3.52 | 38.53834 | PIM-1 | 2.259801 | 1061 | 0.26 | 140.5607 | 13.44354 | 190.936 | 47.14729 | 1594.304
1953 | HORCUN | 3.98209 | 0.209403 | 27.997319 | 2.58122 | 1.542716 | 2330.6 | 3.66 | 41.88571 | PIM-1 | 2.196607 | 1061 | 0.26 | 153.4127 | 14.64181 | 208.1985 | 51.4775 | 1719.885
1954 | HOTWUJ | 4.28095 | 0.318354 | 263.119004 | 3.36803 | 1.271055 | 1983.842 | 0 | 48.08411 | PIM-1 | 1.869785 | 1061 | 0.26 | 361.0515 | 35.16427 | 348.0601 | 112.6674 | 4019.293
1955 | HOWPOZ | 7.21513 | 0.550589 | 1292.98804 | 5.98736 | 1.20506 | 1279.874 | 0 | 20.59626 | PIM-1 | 1.206291 | 1061 | 0.26 | 111.85 | 20.89552 | 165.8632 | 55.42911 | 2851.255
1956 | HOWPUF | 7.93406 | 0.644735 | 1825.380993 | 5.48339 | 1.446926 | 971.632 | 0 | 18.20399 | PIM-1 | 0.91577 | 1061 | 0.26 | 97.80661 | 17.54202 | 144.4699 | 45.24715 | 2596.621
1957 | HOWQAM | 6.8261 | 0.707452 | 1972.536567 | 5.31039 | 1.285423 | 1014.974 | 0 | 18.97007 | PIM-1 | 0.9566199 | 1061 | 0.26 | 111.7963 | 19.81955 | 161.9671 | 48.66471 | 2954.142
1958 | HOWQEQ | 5.03956 | 0.342028 | 352.497308 | 3.43426 | 1.467437 | 1514.217 | 0.05 | 28.63751 | PIM-1 | 1.42716 | 1061 | 0.26 | 167.1887 | 28.29299 | 237.766 | 73.76754 | 3333.53
1959 | HOWQOA | 8.78202 | 0.605195 | 1420.009048 | 2.88546 | 3.043542 | 1017.98 | 0 | 22.28883 | PIM-1 | 0.959453 | 1061 | 0.26 | 100.08 | 18.55336 | 161.6242 | 52.33326 | 2238.856
1960 | HOXGEH | 7.22422 | 0.191891 | 423.449996 | 5.56347 | 1.29851 | 1760.436 | 0 | 22.14528 | PIM-1 | 1.659223 | 1061 | 0.26 | 100.0724 | 21.17475 | 157.1104 | 57.55489 | 2514.628
1961 | HOXJIO | 6.55469 | 0.472723 | 1067.248853 | 4.73411 | 1.384566 | 1166.196 | 0.05 | 26.70427 | PIM-1 | 1.099148 | 1061 | 0.26 | 109.5137 | 21.16189 | 170.3323 | 53.73774 | 2745.56
1962 | HOXKIP | 5.63987 | 0.425392 | 782.303746 | 3.43131 | 1.643649 | 1702.38 | 0 | 26.67683 | PIM-1 | 1.604505 | 1061 | 0.26 | 137.297 | 25.96456 | 201.9434 | 67.40514 | 3078.999
1963 | HOXKUB | 6.32021 | 0.514126 | 1069.107906 | 4.20706 | 1.502287 | 1715.999 | 0 | 24.57606 | PIM-1 | 1.617341 | 1061 | 0.26 | 123.7295 | 25.41544 | 187.6139 | 58.90117 | 3214.201
1964 | HOYTUL | 5.4823 | 0.319653 | 622.461604 | 3.49814 | 1.567204 | 1387.503 | 1.45 | 61.2694 | PIM-1 | 1.307732 | 1061 | 0.26 | 256.8846 | 36.19224 | 287.796 | 117.6392 | 4021.571
1965 | HOZTOG | 8.69843 | 0.591776 | 1631.817488 | 6.41352 | 1.356265 | 1385.327 | 0 | 13.80256 | PIM-1 | 1.30568 | 1061 | 0.26 | 90.22435 | 15.5725 | 131.3525 | 40.9871 | 2409.848
1966 | HUCBAJ | 5.86453 | 0.577476 | 830.590761 | 3.89751 | 1.504686 | 1200.036 | 0 | 96.2988 | PIM-1 | 1.131042 | 1061 | 0.26 | 161.8229 | 27.68703 | 215.6417 | 59.22846 | 4025
1967 | HUCBEN | 5.37435 | 0.505906 | 572.234933 | 4.22886 | 1.270874 | 1128.147 | 0.46 | 27.06678 | PIM-1 | 1.063286 | 1061 | 0.26 | 129.3749 | 25.54061 | 199.7823 | 59.04704 | 3286.972
1968 | HUCLIB | 3.72234 | 0.13246 | 5.449953 | 3.34235 | 1.113689 | 2216.544 | 0 | 31.95467 | PIM-1 | 2.089108 | 1061 | 0.26 | 208.598 | 19.96078 | 270.5769 | 64.23183 | 2278.246
1969 | HUHJAW | 3.68144 | 0.117338 | 0 | 2.51889 | 1.461533 | 2113.039 | 28.87 | 45.07681 | PIM-1 | 1.991554 | 1061 | 0.26 | 156.0061 | 15.00182 | 211.5964 | 52.60079 | 1742.399
1970 | HUKQUZ | 4.78458 | 0.123009 | 21.304024 | 2.69621 | 1.774558 | 1381.808 | 12.67 | 30.6457 | PIM-1 | 1.302364 | 1061 | 0.26 | 135.4068 | 13.43218 | 188.7148 | 46.58952 | 1582.841
1971 | HUMQUC | 3.39408 | 0.0645914 | 0 | 3.00183 | 1.13067 | 2422.452 | 100 | 38.55019 | PIM-1 | 2.283179 | 1061 | 0.26 | 138.9774 | 13.31377 | 188.5666 | 46.55653 | 1573.472
1972 | HURGEH | 7.76009 | 0.624871 | 1782.70645 | 5.17265 | 1.500216 | 1019.499 | 0.01 | 17.41512 | PIM-1 | 0.9608847 | 1061 | 0.26 | 98.63496 | 17.36994 | 146.198 | 46.85108 | 2500.373
1973 | HURGOR | 6.43712 | 0.547533 | 1227.449364 | 4.72467 | 1.362449 | 937.1808 | 0.02 | 23.72915 | PIM-1 | 0.8832995 | 1061 | 0.26 | 88.40836 | 16.91182 | 137.9467 | 43.58821 | 2226.338
1974 | HURGUX | 4.97475 | 0.305048 | 328.572699 | 3.84254 | 1.294651 | 1325.241 | 0 | 28.28158 | PIM-1 | 1.249049 | 1061 | 0.26 | 132.4527 | 27.48893 | 209.2726 | 62.17329 | 3210.629
1975 | HURGUX01 | 4.95927 | 0.306535 | 322.85242 | 3.84058 | 1.291282 | 1325.872 | 0 | 28.3348 | PIM-1 | 1.249644 | 1061 | 0.26 | 135.4736 | 27.75427 | 211.3085 | 64.20252 | 3222.079
1976 | HURNOX | 3.19637 | 0.126644 | 0 | 2.49277 | 1.282256 | 1603.405 | 100 | 36.09786 | PIM-1 | 1.51122 | 1061 | 0.26 | 135.4245 | 12.94467 | 183.9716 | 45.64666 | 1537.901
1977 | HURQUG | 6.31221 | 0.355012 | 601.432594 | 3.21738 | 1.96191 | 1673.05 | 1.55 | 27.30114 | PIM-1 | 1.576861 | 1061 | 0.26 | 142.7601 | 16.56842 | 211.395 | 55.94058 | 1959.168
1978 | HUSGAE | 3.16935 | 0.072146 | 0 | 2.5287 | 1.253352 | 2187.279 | 99.99 | 29.25526 | PIM-1 | 2.061526 | 1061 | 0.26 | 134.9693 | 12.97752 | 183.382 | 45.59733 | 1533.349
1979 | HUSQES | 3.88653 | 0.411342 | 40.982389 | 3.23031 | 1.203145 | 1404.684 | 1.74 | 34.10367 | PIM-1 | 1.323924 | 1061 | 0.26 | 201.8356 | 21.90425 | 229.1209 | 57.88467 | 2702.129
1980 | HUTTIA | 4.93965 | 0.313174 | 324.012454 | 2.94896 | 1.675048 | 1290.093 | 0.39 | 32.91257 | PIM-1 | 1.215922 | 1061 | 0.26 | 140.3919 | 20.24232 | 245.1247 | 64.40315 | 2314.203
1981 | HUTZAX01 | 5.14597 | 0.222387 | 268.234548 | 3.91519 | 1.31436 | 1416.274 | 0.18 | 26.56336 | PIM-1 | 1.334848 | 1061 | 0.26 | 118.6051 | 26.70768 | 183.0391 | 53.82697 | 3130.341
1982 | HUTZEB | 3.89277 | 0.279794 | 31.986148 | 2.46393 | 1.579903 | 1373.458 | 1.18 | 65.52651 | PIM-1 | 1.294494 | 1061 | 0.26 | 364.4601 | 38.42555 | 445.2539 | 131.2202 | 4022.787
1983 | HUXWAY | 8.32795 | 0.365922 | 856.524192 | 7.15006 | 1.164738 | 1527.854 | 1.3 | 15.38797 | PIM-1 | 1.440013 | 1061 | 0.26 | 78.29216 | 13.95935 | 123.5223 | 41.99265 | 1824.716
1984 | HUYJOA | 6.60468 | 0.48918 | 1133.145301 | 3.67142 | 1.798944 | 952.5309 | 0 | 25.31829 | PIM-1 | 0.8977671 | 1061 | 0.26 | 109.9802 | 19.83928 | 173.9804 | 55.13026 | 2398.761
1985 | HUYJUG | 9.2604 | 0.431244 | 1053.171842 | 5.86045 | 1.580152 | 936.416 | 0 | 19.65126 | PIM-1 | 0.8825787 | 1061 | 0.26 | 99.87492 | 21.06308 | 154.3056 | 51.45924 | 2668.358
1986 | HUYKAN | 9.77773 | 0.447898 | 1087.555872 | 6.64666 | 1.471074 | 912.1937 | 0 | 21.496 | PIM-1 | 0.859749 | 1061 | 0.26 | 102.0595 | 20.05362 | 158.7165 | 46.35297 | 2737.311
1987 | HUYKUH | 11.74767 | 0.530203 | 1303.438658 | 8.70516 | 1.349506 | 798.8466 | 0.03 | 16.25305 | PIM-1 | 0.7529186 | 1061 | 0.26 | 70.21691 | 12.77517 | 111.7252 | 32.79054 | 1891.569
1988 | HUZFIS | 5.58128 | 0.467107 | 715.482227 | 3.15071 | 1.771436 | 1104.362 | 0.35 | 33.04423 | PIM-1 | 1.040869 | 1061 | 0.26 | 120.0441 | 26.4661 | 201.6608 | 65.23794 | 2991.784
1989 | HUZFOY | 6.25647 | 0.571607 | 1464.063846 | 5.45731 | 1.146438 | 952.3171 | 0 | 24.10325 | PIM-1 | 0.8975656 | 1061 | 0.26 | 110.4921 | 21.38225 | 165.1795 | 53.44651 | 2886.496
1990 | HUZSOL | 9.96894 | 0.531404 | 1136.504997 | 8.00393 | 1.245506 | 905.5503 | 0.02 | 72.92598 | PIM-1 | 0.8534875 | 1061 | 0.26 | 166.4505 | 33.05144 | 361.4154 | 95.48965 | 4024.77
1991 | HUZSOL01 | 10.56931 | 0.654577 | 1468.582093 | 9.01737 | 1.172106 | 801.7296 | 0.01 | 66.39519 | PIM-1 | 0.7556358 | 1061 | 0.26 | 171.7964 | 29.7427 | 258.9492 | 87.14582 | 4024.516
1992 | HUZSUR | 9.15011 | 0.567974 | 1321.695263 | 7.4108 | 1.234699 | 889.9469 | 0 | 86.8767 | PIM-1 | 0.8387813 | 1061 | 0.26 | 164.9949 | 30.79184 | 209.645 | 85.50703 | 4025
1993 | HUZSUR01 | 9.88153 | 0.622493 | 1422.655425 | 8.6684 | 1.139949 | 842.1621 | 0 | 100.9156 | PIM-1 | 0.7937437 | 1061 | 0.26 | 165.4618 | 30.44995 | 231.2156 | 84.72317 | 4025
1994 | IBARUA | 7.1268 | 0.31409 | 610.619091 | 5.0269 | 1.417733 | 1980.034 | 0 | 21.3827 | PIM-1 | 1.866196 | 1061 | 0.26 | 79.42794 | 17.91182 | 129.1262 | 43.95416 | 2182.566
1995 | IBASAH | 7.16916 | 0.314303 | 623.854925 | 5.08713 | 1.409274 | 1954.702 | 0 | 21.0328 | PIM-1 | 1.842321 | 1061 | 0.26 | 81.62196 | 18.06122 | 130.3876 | 44.30911 | 2219.865
1996 | IBASEL | 7.42906 | 0.315751 | 677.427818 | 5.13218 | 1.447545 | 1772.253 | 0 | 20.18062 | PIM-1 | 1.670361 | 1061 | 0.26 | 78.87472 | 17.4351 | 133.3527 | 42.54916 | 2128.444
1997 | IBASOV | 7.32486 | 0.314664 | 657.241667 | 5.10994 | 1.433453 | 1823.547 | 0 | 20.31228 | PIM-1 | 1.718706 | 1061 | 0.26 | 81.32529 | 18.00626 | 132.6585 | 45.06963 | 2197.484
1998 | IBASUB | 7.25865 | 0.314086 | 642.972584 | 5.07987 | 1.428905 | 1868.817 | 0 | 20.60705 | PIM-1 | 1.761373 | 1061 | 0.26 | 79.90083 | 17.88076 | 129.4525 | 42.89072 | 2172.675
1999 | IBATAI | 7.35274 | 0.319027 | 651.785165 | 5.00108 | 1.47023 | 1799.99 | 0 | 20.68062 | PIM-1 | 1.696504 | 1061 | 0.26 | 78.83341 | 17.37217 | 131.4973 | 42.22284 | 2142.462
2000 | IBATEM | 7.23101 | 0.315874 | 634.912959 | 5.08834 | 1.421094 | 1903.268 | 0 | 20.84907 | PIM-1 | 1.793844 | 1061 | 0.26 | 79.78317 | 17.74459 | 129.7936 | 43.06092 | 2173.743
2001 | IBICAZ | 9.97802 | 0.42802 | 961.021217 | 9.8426 | 1.013759 | 1072.219 | 0 | 15.88325 | PIM-1 | 1.010574 | 1061 | 0.26 | 81.29684 | 14.19353 | 121.9547 | 42.57011 | 1931.169
2002 | IBICED | 10.07018 | 0.420491 | 934.526114 | 9.94208 | 1.012885 | 1225.845 | 0 | 15.74635 | PIM-1 | 1.155367 | 1061 | 0.26 | 80.05626 | 14.38743 | 121.7352 | 40.79455 | 1937.734
2003 | IBICIH | 9.99905 | 0.429212 | 960.725596 | 9.84285 | 1.015869 | 1068.409 | 0 | 15.87401 | PIM-1 | 1.006983 | 1061 | 0.26 | 78.07639 | 14.18008 | 118.8248 | 42.559 | 1894.042
2004 | IBICON | 10.09823 | 0.419448 | 938.979615 | 9.93983 | 1.015936 | 1223.543 | 0 | 15.83049 | PIM-1 | 1.153198 | 1061 | 0.26 | 78.47472 | 14.30865 | 118.48 | 41.0651 | 1914.644
2005 | IBICUT | 10.14615 | 0.434076 | 958.338557 | 10.01365 | 1.013232 | 1068.362 | 0 | 15.71574 | PIM-1 | 1.006939 | 1061 | 0.26 | 80.12786 | 14.7502 | 124.6147 | 43.00622 | 1970.241
2006 | IBIDAA | 10.20779 | 0.427882 | 949.734218 | 10.07656 | 1.013023 | 1210.669 | 0 | 15.78553 | PIM-1 | 1.141064 | 1061 | 0.26 | 79.52623 | 14.37995 | 119.3315 | 42.99467 | 1956.45
2007 | IBITUK | 5.114 | 0.326094 | 602.827042 | 4.10664 | 1.2453 | 1177.263 | 2.54 | 26.62487 | PIM-1 | 1.109579 | 1061 | 0.26 | 103.6163 | 19.86382 | 169.7045 | 56.15193 | 2421.261
2008 | IBIYOI | 5.57967 | 0.267249 | 540.15674 | 4.82276 | 1.156945 | 1975.65 | 0 | 24.31657 | PIM-1 | 1.862064 | 1061 | 0.26 | 117.0472 | 25.45162 | 173.7875 | 53.77392 | 3108.098
2009 | IBOWIH | 5.06288 | 0.263766 | 302.869161 | 3.05925 | 1.654942 | 1287.614 | 3.17 | 29.71565 | PIM-1 | 1.213585 | 1061 | 0.26 | 103.674 | 21.88797 | 198.1491 | 62.47509 | 2450.125
2010 | IBOZIK | 6.1387 | 0.595126 | 1327.740626 | 4.49344 | 1.366147 | 940.0509 | 0.01 | 21.76437 | PIM-1 | 0.8860047 | 1061 | 0.26 | 94.58719 | 17.60771 | 148.1429 | 46.17194 | 2417.504
2011 | IBUDOZ | 5.08668 | 0.333703 | 502.99421 | 4.25333 | 1.195929 | 1489.166 | 0 | 27.25658 | PIM-1 | 1.403549 | 1061 | 0.26 | 93.67287 | 20.33569 | 148.4969 | 45.79355 | 2535.166
2012 | IBUYAH | 4.28353 | 0.125678 | 58.167649 | 4.03476 | 1.061657 | 1494.826 | 0.66 | 28.41768 | PIM-1 | 1.408885 | 1061 | 0.26 | 80.00032 | 16.59721 | 151.8499 | 44.22241 | 1929.393
2013 | ic025743v | 9.37537 | 0.682763 | 1584.872576 | 3.5659 | 2.629174 | 1289.474 | 0 | 23.6964 | PIM-1 | 1.215338 | 1061 | 0.26 | 108.0079 | 17.98943 | 154.1889 | 48.73268 | 2396.081
2014 | ic034943jsi20030807 | 9.37537 | 0.680426 | 1584.692062 | 3.5659 | 2.629174 | 1289.474 | 0 | 23.58177 | PIM-1 | 1.215338 | 1061 | 0.26 | 108.4102 | 17.77216 | 156.9623 | 49.20768 | 2408.197
2015 | ic048812 | 12.59507 | 0.735307 | 2110.715549 | 5.61378 | 2.243599 | 755.1873 | 0 | 19.37431 | PIM-1 | 0.7117694 | 1061 | 0.26 | 79.85794 | 13.18098 | 120.378 | 40.04636 | 2000.49
2016 | ic049498msi20040906 | 5.93683 | 0.236832 | 427.249769 | 5.18128 | 1.145823 | 1340.722 | 0 | 23.93465 | PIM-1 | 1.26364 | 1061 | 0.26 | 111.053 | 25.45252 | 169.267 | 54.47009 | 2967.672
2017 | ic050064gsi20050115 | 8.53834 | 0.775551 | 2209.514403 | 6.535 | 1.306555 | 823.7064 | 0 | 25.32596 | PIM-1 | 0.7763491 | 1061 | 0.26 | 115.5617 | 18.95533 | 165.2563 | 49.41804 | 2999.691
2018 | ic051143vsi20050711 | 5.79194 | 0.213505 | 191.476707 | 2.40259 | 2.410707 | 2067.466 | 13.77 | 25.31285 | PIM-1 | 1.948602 | 1061 | 0.26 | 119.5051 | 13.28647 | 183.4073 | 46.42032 | 1571.322
2019 | ic051810ksi20051020 | 17.88281 | 0.730097 | 1611.261421 | 5.61829 | 3.182963 | 598.1818 | 0 | 23.48332 | PIM-1 | 0.5637905 | 1061 | 0.26 | 78.81425 | 13.74499 | 119.8852 | 40.09449 | 2003.912
2020 | ic051810ksi20060220 | 5.89498 | 0.37266 | 398.588726 | 4.61733 | 1.276708 | 1399.004 | 1.82 | 32.02932 | PIM-1 | 1.318571 | 1061 | 0.26 | 121.1581 | 26.82588 | 190.5561 | 64.09261 | 3177.709
2021 | ic0520162si20051122 | 6.76376 | 0.525908 | 1420.827859 | 5.15321 | 1.312533 | 783.879 | 0.02 | 23.04175 | PIM-1 | 0.7388115 | 1061 | 0.26 | 100.1582 | 18.21503 | 150.6674 | 47.99928 | 2487.27
2022 | ic0520162si20051122 | 12.80588 | 0.608008 | 1285.445307 | 3.94057 | 3.249753 | 929.7569 | 0 | 26.20197 | PIM-1 | 0.8763024 | 1061 | 0.26 | 110.9047 | 21.38223 | 170.4318 | 52.0917 | 2865.226
2023 | ic060004qsi20060102 | 5.43085 | 0.508407 | 1341.362356 | 3.59671 | 1.509949 | 985.738 | 0.03 | 13.80657 | PIM-1 | 0.929065 | 1061 | 0.26 | 114.7337 | 13.00798 | 151.313 | 42.50424 | 1710.852
2024 | ic060030osi20060309 | 5.2265 | 0.312975 | 612.276787 | 4.77382 | 1.094826 | 1358.01 | 0 | 26.05202 | PIM-1 | 1.279934 | 1061 | 0.26 | 128.2373 | 27.30172 | 186.1905 | 54.50016 | 3411.325
2025 | ic060608urom20060410 | 5.39588 | 0.230382 | 280.751255 | 2.97433 | 1.81415 | 1386.951 | 3.13 | 31.77039 | PIM-1 | 1.307211 | 1061 | 0.26 | 129.8075 | 20.27943 | 242.1313 | 67.76684 | 2283.969
2026 | ic060771psi20060614 | 7.04877 | 0.460512 | 887.618696 | 2.5805 | 2.731552 | 1414.341 | 0 | 35.50349 | PIM-1 | 1.333026 | 1061 | 0.26 | 152.9069 | 26.38715 | 241.3805 | 77.84252 | 2917.784
2027 | ic062019u-file003 | 7.09944 | 0.655985 | 1962.38738 | 5.34059 | 1.329336 | 893.3838 | 0 | 18.99873 | PIM-1 | 0.8420206 | 1061 | 0.26 | 87.62663 | 15.38789 | 129.9374 | 41.90129 | 2288.762
2028 | ic062019usi20061020 | 3.71503 | 0.294681 | 0 | 3.07357 | 1.208702 | 1382.748 | 9.73 | 34.60732 | PIM-1 | 1.303249 | 1061 | 0.26 | 297.9051 | 25.25855 | 308.8796 | 67.78413 | 3123.725
2029 | ic070274o-file006 | 10.21413 | 0.753874 | 1967.709207 | 5.8901 | 1.734118 | 853.5376 | 0 | 17.95995 | PIM-1 | 0.8044652 | 1061 | 0.26 | 89.85278 | 14.86772 | 130.0257 | 42.05497 | 2300.756
2030 | ic070274osi20070211 | 6.9462 | 0.676621 | 1913.185459 | 5.87305 | 1.182724 | 1263.454 | 0 | 17.13871 | PIM-1 | 1.190814 | 1061 | 0.26 | 112.6058 | 18.37381 | 159.6338 | 46.36554 | 2995.08
2031 | ic1000792 | 4.67913 | 0.224568 | 520.963414 | 4.02418 | 1.162754 | 4239.894 | 0.87 | 22.24369 | PIM-1 | 3.99613 | 1061 | 0.26 | 101.5336 | 14.44084 | 154.496 | 46.21703 | 1724.582
2032 | ic100188w | 7.66338 | 0.542895 | 1274.566699 | 4.13517 | 1.85322 | 1458.509 | 0 | 18.34583 | PIM-1 | 1.374655 | 1061 | 0.26 | 82.21519 | 16.03751 | 132.7374 | 40.56869 | 2128.313
2033 | ic1010083 | 4.58785 | 0.322791 | 253.952331 | 3.57723 | 1.282515 | 1528.067 | 0.03 | 31.31579 | PIM-1 | 1.440214 | 1061 | 0.26 | 92.88077 | 16.78516 | 169.7106 | 46.66859 | 2046.554
2034 | ic101789u | 5.26056 | 0.435107 | 899.424499 | 3.44551 | 1.526787 | 1379.409 | 0 | 25.9985 | PIM-1 | 1.300103 | 1061 | 0.26 | 89.80204 | 18.46352 | 135.5932 | 45.90947 | 2384.962
2035 | ic101935f | 5.13093 | 0.460361 | 502.470882 | 3.75996 | 1.364624 | 1595.565 | 0 | 31.69513 | PIM-1 | 1.503831 | 1061 | 0.26 | 144.7431 | 28.41193 | 208.1911 | 63.71405 | 3538.682
2036 | ic102347b | 5.13093 | 0.460554 | 503.020921 | 3.75996 | 1.364624 | 1595.565 | 0 | 31.53267 | PIM-1 | 1.503831 | 1061 | 0.26 | 144.1225 | 27.99841 | 206.0481 | 61.36741 | 3504.767
2037 | ic200054b | 9.5696 | 0.744501 | 1931.062653 | 5.43454 | 1.760885 | 668.7897 | 0 | 19.05864 | PIM-1 | 0.630339 | 1061 | 0.26 | 89.3507 | 15.2054 | 131.4711 | 42.42275 | 2308.033
2038 | ic200463k | 9.5696 | 0.74408 | 1932.732987 | 5.43454 | 1.760885 | 668.7897 | 0 | 18.88981 | PIM-1 | 0.630339 | 1061 | 0.26 | 91.4349 | 15.70161 | 133.5337 | 42.88306 | 2348.396
2039 | ic2012809 | 7.49679 | 0.31859 | 623.897536 | 5.33186 | 1.406037 | 1889.93 | 0 | 23.75722 | PIM-1 | 1.781273 | 1061 | 0.26 | 106.0237 | 23.03363 | 161.9507 | 53.57997 | 2826.554
2040 | ic2017598 | 5.93071 | 0.766126 | 2252.826022 | 5.35547 | 1.107412 | 866.5591 | 0 | 18.78643 | PIM-1 | 0.816738 | 1061 | 0.26 | 128.7624 | 21.96304 | 182.9658 | 54.13949 | 3384.315
2041 | ic2017598 | 13.52781 | 0.861066 | 2076.166468 | 8.78691 | 1.539541 | 407.9982 | 0 | 10.74485 | PIM-1 | 0.3845412 | 1061 | 0.26 | 76.39564 | 10.68258 | 106.7845 | 34.52778 | 1933.157
2042 | ic202626c | 7.286 | 0.66637 | 1881.981894 | 6.24859 | 1.166023 | 867.5115 | 0 | 19.20486 | PIM-1 | 0.8176357 | 1061 | 0.26 | 108.6739 | 19.39057 | 158.0196 | 47.61801 | 2877.418
2043 | ic202769e | 7.46774 | 0.641225 | 749.279901 | 3.60854 | 2.069463 | 1462.769 | 0.68 | 34.74233 | PIM-1 | 1.37867 | 1061 | 0.26 | 150.3466 | 30.22683 | 223.5883 | 68.25496 | 3756.62
2044 | ic300665a | 4.19154 | 0.350723 | 209.461614 | 2.64482 | 1.584811 | 1414.078 | 4.43 | 36.8644 | PIM-1 | 1.332779 | 1061 | 0.26 | 238.716 | 25.05261 | 337.1146 | 87.47745 | 2792.438
2045 | ic3019502 | 4.17676 | 0.336864 | 59.741279 | 3.4851 | 1.198462 | 1228.802 | 2.39 | 33.47553 | PIM-1 | 1.158155 | 1061 | 0.26 | 127.9814 | 17.19757 | 166.9456 | 45.09858 | 2115.286
2046 | ic302583a | 5.53082 | 0.275197 | 398.48352 | 4.05182 | 1.365021 | 1471.912 | 0 | 25.59408 | PIM-1 | 1.387287 | 1061 | 0.26 | 114.2994 | 25.58179 | 182.1559 | 59.64469 | 2985.368
2047 | ic3026304 | 6.76851 | 0.449462 | 922.850448 | 6.40962 | 1.055992 | 1068.542 | 0 | 28.72293 | PIM-1 | 1.007109 | 1061 | 0.26 | 117.8434 | 22.30742 | 177.831 | 57.78273 | 2894.891
2048 | ic302758g | 10.59883 | 0.80709 | 1893.071486 | 6.67965 | 1.586734 | 768.1825 | 0 | 27.54483 | PIM-1 | 0.7240175 | 1061 | 0.26 | 88.07064 | 14.4336 | 128.1636 | 38.36401 | 2365.162
2049 | PIBLUJ | 5.94758 | 0.39479 | 473.392922 | 3.52279 | 1.688315 | 1304.133 | 0.13 | 93.35199 | PIM-1 | 1.229155 | 1061 | 0.26 | 179.3502 | 37.87751 | 295.9913 | 101.2507 | 4025
2050 | ic400777c | 8.03748 | 0.63398 | 1787.343191 | 6.22623 | 1.290906 | 1087.683 | 0 | 17.33052 | PIM-1 | 1.025148 | 1061 | 0.26 | 89.03806 | 15.65525 | 130.7376 | 41.80656 | 2335.667
2051 | ic400853r | 6.92734 | 0.59312 | 1188.26062 | 4.01911 | 1.7236 | 1345.801 | 0 | 31.65354 | PIM-1 | 1.268427 | 1061 | 0.26 | 142.6824 | 26.06807 | 201.7974 | 58.42486 | 3725.012
2052 | ic401092j | 4.77814 | 0.368008 | 336.316229 | 2.58469 | 1.848632 | 1253.101 | 0.42 | 45.15813 | PIM-1 | 1.181056 | 1061 | 0.26 | 200.5336 | 36.34242 | 342.1093 | 109.7868 | 3836.516
2053 | ic401157n | 9.72743 | 0.602759 | 1604.793672 | 8.74819 | 1.111936 | 867.0933 | 0 | 17.447 | PIM-1 | 0.8172416 | 1061 | 0.26 | 79.37924 | 13.75041 | 120.8682 | 39.62372 | 2022.11
2054 | ic401157n | 8.07184 | 0.644089 | 1819.608968 | 5.576 | 1.447604 | 920.2511 | 0 | 28.119 | PIM-1 | 0.8673432 | 1061 | 0.26 | 113.2255 | 20.78233 | 164.7756 | 53.74547 | 2929.81
2055 | ic401474f | 8.36266 | 0.694736 | 1989.51103 | 5.62116 | 1.487711 | 801.457 | 0 | 22.76834 | PIM-1 | 0.7553789 | 1061 | 0.26 | 118.2851 | 21.68013 | 173.7385 | 53.86155 | 2980.122
2056 | ic401765r | 4.13244 | 0.186686 | 94.168868 | 2.9785 | 1.387423 | 1544.148 | 0.25 | 59.41279 | PIM-1 | 1.455371 | 1061 | 0.26 | 374.6314 | 37.99266 | 424.9673 | 128.6197 | 4003.005
2057 | ic402058f | 7.34675 | 0.685038 | 2125.161029 | 5.55253 | 1.323136 | 533.9286 | 0 | 17.78425 | PIM-1 | 0.5032315 | 1061 | 0.26 | 91.63378 | 15.9201 | 137.1589 | 43.12357 | 2347.515
2058 | ic402058f | 5.68988 | 0.402164 | 631.590525 | 4.36716 | 1.302879 | 1374.906 | 0 | 27.827 | PIM-1 | 1.295859 | 1061 | 0.26 | 128.6907 | 28.02245 | 195.6787 | 60.00276 | 3379.077
2059 | ic402058f | 5.34889 | 0.451472 | 792.895786 | 4.37091 | 1.223747 | 1327.431 | 0 | 26.98678 | PIM-1 | 1.251113 | 1061 | 0.26 | 135.1136 | 28.5146 | 199.6033 | 58.64032 | 3541.378
2060 | ic402058f | 5.82311 | 0.470614 | 883.45453 | 4.37702 | 1.330382 | 1286.266 | 0 | 25.18496 | PIM-1 | 1.212315 | 1061 | 0.26 | 128.7578 | 26.65251 | 188.8516 | 55.12655 | 3397.155
2061 | ic402280p | 5.71457 | 0.375281 | 527.159304 | 4.11763 | 1.38783 | 1404.854 | 0.38 | 28.1195 | PIM-1 | 1.324084 | 1061 | 0.26 | 122.567 | 26.89297 | 210.7251 | 62.41792 | 3179.994
2062 | ic402481b | 4.83974 | 0.166057 | 144.359348 | 2.7849 | 1.737851 | 1846.658 | 4.45 | 24.60091 | PIM-1 | 1.740488 | 1061 | 0.26 | 129.9765 | 13.60396 | 183.5649 | 46.76967 | 1602.767
2063 | ic402614w | 9.1257 | 0.669139 | 1593.742166 | 4.85174 | 1.880913 | 956.7855 | 0 | 19.94261 | PIM-1 | 0.9017771 | 1061 | 0.26 | 93.96655 | 17.62513 | 142.9866 | 45.38412 | 2464.406
2064 | ic402692p | 9.2693 | 0.614528 | 1075.881861 | 3.70616 | 2.501052 | 1315.913 | 0.01 | 34.79517 | PIM-1 | 1.240257 | 1061 | 0.26 | 143.8305 | 30.71946 | 219.1891 | 66.23483 | 3608.474
2065 | ic402692p | 7.57252 | 0.637348 | 1619.216949 | 6.20483 | 1.220423 | 1128.911 | 0 | 22.18894 | PIM-1 | 1.064006 | 1061 | 0.26 | 102.0519 | 17.91831 | 148.68 | 47.20248 | 2610.521
2066 | ic402692p | 5.22305 | 0.498066 | 807.573615 | 3.60975 | 1.446928 | 1247.126 | 0.11 | 24.73808 | PIM-1 | 1.175425 | 1061 | 0.26 | 128.8258 | 24.82403 | 201.357 | 61.57774 | 3132
2067 | ic402692p | 14.06271 | 0.702669 | 1725.14153 | 4.49755 | 3.126749 | 931.1676 | 0 | 26.98602 | PIM-1 | 0.877632 | 1061 | 0.26 | 105.417 | 17.69708 | 152.3972 | 47.68561 | 2556.333
2068 | ic402803s | 8.36656 | 0.636675 | 1788.469126 | 7.12488 | 1.174274 | 1090.064 | 0 | 17.67098 | PIM-1 | 1.027393 | 1061 | 0.26 | 100.5591 | 17.67194 | 146.8093 | 46.12107 | 2629.008
2069 | ic403069d | 4.41255 | 0.422141 | 366.727482 | 3.41722 | 1.291269 | 1975.9 | 3.14 | 30.46508 | PIM-1 | 1.8623 | 1061 | 0.26 | 184.6151 | 19.09762 | 213.8503 | 60.06335 | 2355.045
2070 | ic403134c | 6.03433 | 0.462742 | 1105.255343 | 4.98914 | 1.209493 | 1045.738 | 0 | 24.34708 | PIM-1 | 0.9856154 | 1061 | 0.26 | 119.1431 | 24.30087 | 176.0766 | 53.58306 | 3160.036
2071 | ic403175w | 5.082 | 0.440549 | 605.087682 | 3.77684 | 1.345569 | 1045.106 | 0 | 56.4973 | PIM-1 | 0.9850201 | 1061 | 0.26 | 164.7429 | 33.4602 | 234.4311 | 74.41849 | 4023.627
2072 | ic500323r | 5.88584 | 0.265743 | 284.672603 | 3.69969 | 1.590901 | 2567.829 | 0 | 34.08062 | PIM-1 | 2.420197 | 1061 | 0.26 | 148.2542 | 30.94751 | 273.9268 | 79.0871 | 3457.971
2073 | ic500323r | 5.40217 | 0.307092 | 921.107919 | 4.39968 | 1.227855 | 1587.365 | 0 | 22.55268 | PIM-1 | 1.496103 | 1061 | 0.26 | 89.83682 | 18.23706 | 138.2305 | 45.6427 | 2276.022
2074 | ic5005374 | 5.13222 | 0.297277 | 813.877966 | 4.08543 | 1.256225 | 1684.297 | 0 | 24.38488 | PIM-1 | 1.587462 | 1061 | 0.26 | 98.0504 | 19.57332 | 153.3738 | 48.39654 | 2454.256
2075 | ic5008457 | 7.31524 | 0.475562 | 935.202359 | 3.29202 | 2.222113 | 1251.223 | 0 | 27.61169 | PIM-1 | 1.179287 | 1061 | 0.26 | 115.222 | 19.46862 | 197.0592 | 57.57195 | 2340.527
2076 | ic500905z | 4.59563 | 0.175331 | 85.180127 | 3.32047 | 1.38403 | 1559.568 | 0.1 | 29.40088 | PIM-1 | 1.469904 | 1061 | 0.26 | 140.2567 | 17.24961 | 206.607 | 54.00109 | 2002.051
2077 | ic5011133 | 8.32761 | 0.699242 | 2138.182817 | 5.8376 | 1.426547 | 662.8254 | 0 | 20.27208 | PIM-1 | 0.6247176 | 1061 | 0.26 | 90.61065 | 15.4462 | 133.9535 | 41.44856 | 2361.723
2078 | ic5011133 | 8.32761 | 0.70335 | 2135.285141 | 5.8376 | 1.426547 | 662.8254 | 0 | 20.46193 | PIM-1 | 0.6247176 | 1061 | 0.26 | 90.62842 | 15.40532 | 134.1532 | 42.19648 | 2365.752
2079 | ic5011133 | 6.44925 | 0.704149 | 1767.961724 | 4.72277 | 1.365565 | 1057.656 | 0 | 24.64242 | PIM-1 | 0.9968484 | 1061 | 0.26 | 142.1236 | 23.89717 | 201.9799 | 58.52858 | 3688.788
2080 | ic501253c | 7.62911 | 0.526112 | 1254.861349 | 3.95603 | 1.928476 | 921.8529 | 0 | 22.90226 | PIM-1 | 0.8688529 | 1061 | 0.26 | 101.0257 | 18.48353 | 153.417 | 47.54778 | 2490.318
2081 | ic501477u | 7.15079 | 0.447896 | 1121.478184 | 6.5153 | 1.097538 | 882.9325 | 0.29 | 21.20475 | PIM-1 | 0.8321701 | 1061 | 0.26 | 82.44843 | 16.90757 | 126.6967 | 40.9926 | 2229.759
2082 | ic501477u | 6.90703 | 0.534799 | 1424.611004 | 4.72819 | 1.460819 | 1130.209 | 0.78 | 21.64583 | PIM-1 | 1.06523 | 1061 | 0.26 | 101.4796 | 19.46009 | 153.4198 | 49.54355 | 2610.908
2083 | ic501560z | 4.62157 | 0.33921 | 374.509413 | 2.70784 | 1.706737 | 1408.806 | 1.06 | 25.27819 | PIM-1 | 1.32781 | 1061 | 0.26 | 93.70058 | 15.92212 | 174.4753 | 50.10201 | 1844.407
2084 | ic5017092 | 4.62157 | 0.337439 | 374.315241 | 2.70784 | 1.706737 | 1408.806 | 1.06 | 25.31362 | PIM-1 | 1.32781 | 1061 | 0.26 | 93.8995 | 15.90523 | 175.4456 | 50.10133 | 1841.642
2085 | ic501801f | 4.55913 | 0.337277 | 362.647354 | 2.84233 | 1.604011 | 1385.992 | 1.08 | 25.13903 | PIM-1 | 1.306307 | 1061 | 0.26 | 96.99616 | 15.95445 | 177.9492 | 50.58369 | 1853.237
2086 | ic501801f | 4.55913 | 0.337277 | 362.481161 | 2.84233 | 1.604011 | 1385.992 | 1.08 | 25.13349 | PIM-1 | 1.306307 | 1061 | 0.26 | 96.66458 | 15.96914 | 176.8681 | 50.43635 | 1852.869
2087 | CUCFEN | 5.71865 | 0.214078 | 265.693193 | 2.46941 | 2.315796 | 2430.602 | 2.02 | 74.01133 | PIM-1 | 2.290859 | 1061 | 0.26 | 270.8342 | 37.51008 | 315.3686 | 116.9135 | 4024.4
2088 | XUXPUD | 5.71865 | 0.21121 | 265.981125 | 2.46941 | 2.315796 | 2430.602 | 2.02 | 75.04316 | PIM-1 | 2.290859 | 1061 | 0.26 | 259.3378 | 37.35202 | 350.0615 | 118.8998 | 4024.642
2089 | ic501898x | 12.68207 | 0.726679 | 1780.227162 | 7.60961 | 1.666586 | 711.2273 | 0 | 18.92254 | PIM-1 | 0.6703368 | 1061 | 0.26 | 81.81942 | 12.5895 | 116.6219 | 37.09956 | 2141.644
2090 | ic501898x | 4.42298 | 0.19343 | 64.536739 | 2.76409 | 1.600158 | 1424.028 | 6.3 | 33.30647 | PIM-1 | 1.342157 | 1061 | 0.26 | 133.3628 | 13.79671 | 191.3498 | 48.01424 | 1627.741
2091 | ic501898x | 6.55769 | 0.196728 | 293.290876 | 3.80885 | 1.721698 | 1354.217 | 2.3 | 46.68268 | PIM-1 | 1.27636 | 1061 | 0.26 | 238.1974 | 37.71937 | 399.5918 | 117.6093 | 4012.916
2092 | ic501898x | 8.06561 | 0.593919 | 1089.744559 | 4.40981 | 1.829015 | 1228.222 | 0.03 | 32.31472 | PIM-1 | 1.157608 | 1061 | 0.26 | 126.4556 | 25.46296 | 185.9706 | 56.36523 | 3318.756
2093 | ic502042h | 9.43105 | 0.754903 | 2271.776722 | 8.88324 | 1.061668 | 800.5704 | 0 | 15.41456 | PIM-1 | 0.7545433 | 1061 | 0.26 | 88.61084 | 14.72467 | 128.7967 | 40.11844 | 2329.879
2094 | ic502042h | 9.70753 | 0.760665 | 2147.72851 | 8.64872 | 1.122424 | 819.4733 | 0 | 16.57496 | PIM-1 | 0.7723594 | 1061 | 0.26 | 86.40199 | 14.29651 | 126.1887 | 39.55228 | 2274.165
2095 | ic5021302 | 9.50607 | 0.720339 | 1974.828174 | 8.86576 | 1.072223 | 863.9602 | 0 | 21.29416 | PIM-1 | 0.8142886 | 1061 | 0.26 | 92.28605 | 15.80887 | 133.2541 | 42.41348 | 2415.911
2096 | ic502254c | 9.32989 | 0.75402 | 2119.759718 | 8.71634 | 1.070391 | 821.4933 | 0 | 17.42664 | PIM-1 | 0.7742632 | 1061 | 0.26 | 91.27906 | 15.29111 | 132.7692 | 41.21308 | 2383.851
2097 | ic502369y | 9.0043 | 0.757879 | 2132.187262 | 8.36575 | 1.076329 | 810.7768 | 0.01 | 17.56237 | PIM-1 | 0.7641628 | 1061 | 0.26 | 89.45177 | 14.86393 | 129.9161 | 40.17198 | 2314.771
2098 | ic502478u | 13.1918 | 0.78737 | 2163.330503 | 11.62964 | 1.134326 | 690.8704 | 0 | 15.14742 | PIM-1 | 0.6511503 | 1061 | 0.26 | 85.98729 | 13.42511 | 123.5989 | 38.95545 | 2215.882
2099 | ic502488c | 9.64298 | 0.748398 | 2046.830667 | 8.71131 | 1.106949 | 809.4728 | 0 | 18.64957 | PIM-1 | 0.7629338 | 1061 | 0.26 | 94.8325 | 15.33352 | 136.741 | 42.77828 | 2481.303
2100 | ic502643m | 12.65736 | 0.799081 | 2261.461961 | 11.14997 | 1.135192 | 678.2487 | 0 | 15.31681 | PIM-1 | 0.6392542 | 1061 | 0.26 | 85.5649 | 13.42156 | 123.2203 | 39.4973 | 2201.939
2101 | ic502643m | 12.46942 | 0.801285 | 2244.462142 | 12.09963 | 1.030562 | 660.7908 | 0 | 15.19192 | PIM-1 | 0.6228 | 1061 | 0.26 | 84.69467 | 13.14591 | 121.1345 | 39.3097 | 2175.999
2102 | ic502643m | 13.64097 | 0.856478 | 2291.061967 | 13.34789 | 1.021957 | 604.2674 | 0 | 19.04012 | PIM-1 | 0.5695263 | 1061 | 0.26 | 93.16238 | 14.10043 | 134.0873 | 42.16929 | 2443.566
2103 | ic502643m | 13.38503 | 0.855279 | 2277.851843 | 12.66061 | 1.057218 | 628.9798 | 0 | 16.86492 | PIM-1 | 0.5928179 | 1061 | 0.26 | 93.09842 | 14.20763 | 133.6685 | 40.89852 | 2446.747
2104 | ic502643m | 3.45477 | 0.160753 | 0 | 2.6706 | 1.293631 | 2124.546 | 83.53 | 35.20245 | PIM-1 | 2.0024 | 1061 | 0.26 | 135.2348 | 12.97056 | 183.7249 | 45.63156 | 1536.008
2105 | ic502643m | 9.62394 | 0.624542 | 1632.169934 | 4.35945 | 2.207604 | 1570.971 | 0 | 19.72307 | PIM-1 | 1.480651 | 1061 | 0.26 | 87.41456 | 14.68387 | 131.6699 | 42.86659 | 1964.851
2106 | ic502643m | 6.89356 | 0.589919 | 1408.107355 | 6.68644 | 1.030976 | 1030.233 | 0 | 18.91797 | PIM-1 | 0.9710016 | 1061 | 0.26 | 115.8548 | 19.72996 | 164.7522 | 49.41692 | 3066.195
2107 | ic502643m | 10.79969 | 0.667231 | 1605.56784 | 7.20507 | 1.498901 | 1035.132 | 0 | 20.25658 | PIM-1 | 0.9756192 | 1061 | 0.26 | 90.0707 | 15.27976 | 134.1546 | 44.3205 | 2148.387
2108 | ic502643m | 7.7085 | 0.457713 | 961.474165 | 4.09601 | 1.881953 | 1348.928 | 0.03 | 26.68288 | PIM-1 | 1.271374 | 1061 | 0.26 | 111.1549 | 17.06852 | 162.8732 | 51.61097 | 2109.413
2109 | ic502643m | 6.83312 | 0.300716 | 609.61933 | 5.22442 | 1.307919 | 1960.768 | 0.74 | 19.04223 | PIM-1 | 1.848038 | 1061 | 0.26 | 77.27207 | 15.48247 | 122.2121 | 42.48346 | 1956.106
2110 | ic502643m | 4.22657 | 0.122814 | 10.732342 | 2.78898 | 1.515454 | 2159.956 | 7.82 | 25.10063 | PIM-1 | 2.035774 | 1061 | 0.26 | 134.9139 | 12.97312 | 183.3348 | 45.58508 | 1533.395
2111 | ic502725y | 4.64861 | 0.179399 | 213.577103 | 4.20723 | 1.10491 | 1965.658 | 0 | 31.35781 | PIM-1 | 1.852647 | 1061 | 0.26 | 100.0463 | 22.93453 | 151.1956 | 51.44753 | 2679.159
2112 | ic502725y | 12.9498 | 0.86723 | 2004.368072 | 9.58722 | 1.350736 | 417.4068 | 0 | 11.79139 | PIM-1 | 0.3934088 | 1061 | 0.26 | 80.55459 | 11.54507 | 113.6581 | 36.41828 | 2102.443
2113 | ic502730y | 4.72729 | 0.328922 | 453.306937 | 2.45697 | 1.924032 | 1215.151 | 0 | 32.19293 | PIM-1 | 1.145288 | 1061 | 0.26 | 116.4886 | 23.12067 | 218.6307 | 67.24016 | 2560.499
2114 | ic5028256 | 10.69292 | 0.869814 | 1983.1672 | 6.05284 | 1.766596 | 825.135 | 0 | 21.28053 | PIM-1 | 0.7776956 | 1061 | 0.26 | 122.7726 | 20.42779 | 174.5656 | 50.45076 | 3255.753
2115 | ic502921j | 9.52274 | 0.528191 | 1621.830877 | 4.31294 | 2.207946 | 2703.635 | 0 | 26.34219 | PIM-1 | 2.548195 | 1061 | 0.26 | 128.9365 | 21.64992 | 186.5283 | 63.8279 | 2923.037
2116 | ic502921j | 8.73889 | 0.454872 | 998.972303 | 4.47796 | 1.951534 | 1299.656 | 0.01 | 27.19249 | PIM-1 | 1.224935 | 1061 | 0.26 | 111.6944 | 22.76492 | 170.905 | 52.65459 | 2886.938
2117 | ic5029383 | 4.91272 | 0.426557 | 1072.683023 | 3.95619 | 1.241781 | 2243.398 | 0.62 | 20.35599 | PIM-1 | 2.114418 | 1061 | 0.26 | 105.034 | 15.74092 | 159.3534 | 49.93441 | 2051.768
2118 | ic5030058 | 14.88117 | 0.817061 | 2102.317503 | 7.89329 | 1.885294 | 609.0909 | 0 | 11.7108 | PIM-1 | 0.5740724 | 1061 | 0.26 | 73.51828 | 11.16057 | 106.2683 | 35.84291 | 1824.14
2119 | ic5b00096 | 14.88117 | 0.817881 | 2103.802309 | 7.89338 | 1.885272 | 609.0909 | 0 | 11.80784 | PIM-1 | 0.5740724 | 1061 | 0.26 | 74.91335 | 10.95619 | 105.7606 | 34.93457 | 1814.547
2120 | ic5b00096 | 8.03478 | 0.69102 | 1809.411655 | 4.99407 | 1.608864 | 817.0798 | 0 | 21.22753 | PIM-1 | 0.7701035 | 1061 | 0.26 | 88.09374 | 16.85266 | 137.9087 | 45.57205 | 2241.137
2121 | ic5b00096 | 6.27578 | 0.631248 | 1815.896153 | 5.42615 | 1.156581 | 772.0992 | 0 | 19.22443 | PIM-1 | 0.7277089 | 1061 | 0.26 | 92.91743 | 15.21445 | 140.2244 | 44.51113 | 2136.168
2122 | ic5b00130 | 21.713 | 0.956719 | 1840.327783 | 8.12732 | 2.671606 | 616.687 | 0 | 20.3144945 | PIM-1 | 0.5812318 | 1061 | 0.26 | 76.75425 | 10.02455 | 106.5202 | 33.63482 | 1982.56
2123 | ic5b00194 | 5.97545 | 0.616162 | 1627.763378 | 4.80817 | 1.24277 | 950.4186 | 0 | 18.98468 | PIM-1 | 0.8957762 | 1061 | 0.26 | 97.61134 | 18.13629 | 149.694 | 47.09428 | 2513.453
2124 | ic5b00217 | 5.81331 | 0.504623 | 954.300517 | 3.76182 | 1.545345 | 1188.963 | 0.02 | 23.02341 | PIM-1 | 1.120606 | 1061 | 0.26 | 117.1589 | 21.67503 | 177.6942 | 55.24429 | 2783.404
2125 | ic5b00535 | 6.22091 | 0.597722 | 1473.799265 | 5.02145 | 1.238867 | 1016.498 | 0 | 18.82371 | PIM-1 | 0.9580563 | 1061 | 0.26 | 110.9017 | 20.18137 | 159.1422 | 48.50971 | 2952.081
2126 | ic5b00561 | 5.76939 | 0.558805 | 1257.954878 | 3.85425 | 1.49689 | 1037.831 | 0 | 20.94676 | PIM-1 | 0.9781626 | 1061 | 0.26 | 117.791 | 20.04973 | 169.4369 | 51.31652 | 2773.065
2127 | ic5b00592 | 14.19695 | 0.794691 | 2021.31662 | 6.32486 | 2.244627 | 780.6639 | 0 | 20.26073 | PIM-1 | 0.7357812 | 1061 | 0.26 | 94.04366 | 15.29527 | 137.6854 | 42.48092 | 2427.613
2128 | ic5b01023 | 8.14998 | 0.62564 | 1790.790837 | 6.76789 | 1.204213 | 920.1624 | 0 | 28.55231 | PIM-1 | 0.8672596 | 1061 | 0.26 | 134.0281 | 24.26628 | 193.8081 | 56.19617 | 3502.127
2129 | ic700893w-file001 | 7.40462 | 0.617826 | 1389.080168 | 5.14931 | 1.437983 | 1033.199 | 0 | 20.34531 | PIM-1 | 0.973797 | 1061 | 0.26 | 115.3276 | 22.40535 | 166.678 | 57.29219 | 2924.311
2130 | ic7014034-file001 | 11.38092 | 0.528211 | 1215.783882 | 3.3255 | 3.422318 | 933.0182 | 0 | 15.72373 | PIM-1 | 0.8793762 | 1061 | 0.26 | 97.08124 | 14.09193 | 155.529 | 45.81753 | 1699.879
2131 | ic800131r-file003 | 13.89608 | 0.818332 | 2138.113826 | 6.70448 | 2.072656 | 615.2391 | 0 | 15.11388 | PIM-1 | 0.5798672 | 1061 | 0.26 | 88.9725 | 14.33526 | 128.091 | 41.0089 | 2270.957
2132 | ic8004536-file004 | 14.03781 | 0.75939 | 1371.69909 | 6.79741 | 2.06517 | 2168.483 | 0 | 64.66223 | PIM-1 | 2.043811 | 1061 | 0.26 | 152.7255 | 19.17157 | 207.5573 | 51.65516 | 4024.991
2133 | ic8007798-file003 | 6.72718 | 0.575121 | 1476.895585 | 4.71693 | 1.426178 | 945.079 | 0.07 | 24.71469 | PIM-1 | 0.8907437 | 1061 | 0.26 | 119.9597 | 22.33036 | 177.1776 | 52.39104 | 3111.416
2134 | ic8008859 | 6.6968 | 0.515365 | 1698.837872 | 4.95321 | 1.352012 | 1672.428 | 0 | 22.931 | PIM-1 | 1.576275 | 1061 | 0.26 | 88.96478 | 14.93807 | 130.4995 | 45.38856 | 2116.089
2135 | ic801404p | 4.92487 | 0.34998 | 521.419369 | 4.06199 | 1.212428 | 1211.525 | 0 | 26.6143 | PIM-1 | 1.141871 | 1061 | 0.26 | 113.0583 | 24.37572 | 179.9945 | 58.7594 | 2876.591
2136 | ic801677y | 6.51934 | 0.433522 | 1050.630026 | 4.39103 | 1.484695 | 929.9737 | 0 | 23.49311 | PIM-1 | 0.8765067 | 1061 | 0.26 | 106.3109 | 21.68919 | 162.2359 | 52.79504 | 2785.899
2137 | ic9002115 | 5.31216 | 0.369825 | 777.347428 | 5.06473 | 1.048854 | 1241.88 | 0 | 27.41553 | PIM-1 | 1.170481 | 1061 | 0.26 | 124.7479 | 27.24983 | 183.067 | 57.18546 | 3311.942
2138 | ICAGOK | 8.74413 | 0.645456 | 1715.285398 | 4.9978 | 1.749596 | 838.1912 | 0 | 19.94128 | PIM-1 | 0.7900011 | 1061 | 0.26 | 96.23494 | 16.92101 | 141.4918 | 44.52954 | 2492.964
2139 | ICALOP | 7.48996 | 0.814301 | 2314.264836 | 6.00068 | 1.248185 | 796.4941 | 0 | 20.14164 | PIM-1 | 0.7507013 | 1061 | 0.26 | 103.159 | 16.46126 | 146.9077 | 43.6439 | 2722.351
2140 | ICALUV | 7.25417 | 0.581311 | 1194.668904 | 3.76454 | 1.926974 | 958.0567 | 0 | 21.80214 | PIM-1 | 0.9029752 | 1061 | 0.26 | 120.2064 | 20.08234 | 167.2964 | 50.10609 | 2666.318
2141 | ICAMEG | 8.24958 | 0.351037 | 857.130315 | 7.57801 | 1.088621 | 1139.432 | 0 | 23.89928 | PIM-1 | 1.073922 | 1061 | 0.26 | 83.73726 | 15.20126 | 135.7535 | 45.05719 | 1887.774
2142 | ICANAD | 7.32261 | 0.316351 | 428.548615 | 2.76687 | 2.646532 | 2013.262 | 0 | 39.25202 | PIM-1 | 1.897514 | 1061 | 0.26 | 147.1656 | 25.32975 | 277.1845 | 80.19027 | 2792.291
2143 | ICANEH | 7.44304 | 0.32184 | 436.860831 | 2.8069 | 2.651694 | 1995.545 | 0 | 40.31684 | PIM-1 | 1.880815 | 1061 | 0.26 | 160.096 | 27.09887 | 297.4712 | 88.30024 | 2969.106
2144 | ICAQIO | 20.39112 | 0.879505 | 1903.284125 | 7.95722 | 2.562593 | 403.4843 | 0 | 12.87518 | PIM-1 | 0.3802868 | 1061 | 0.26 | 82.403 | 11.95983 | 116.7626 | 36.58433 | 2125.937
2145 | ICAQOU | 20.29611 | 0.873154 | 1901.80555 | 7.90399 | 2.567831 | 413.2897 | 0 | 13.13219 | PIM-1 | 0.3895285 | 1061 | 0.26 | 81.42937 | 12.13108 | 115.4422 | 36.96421 | 2129.453
2146 | ICARAH | 14.91147 | 0.797967 | 1985.667623 | 6.21187 | 2.40048 | 536.0287 | 0 | 17.31303 | PIM-1 | 0.5052109 | 1061 | 0.26 | 85.15536 | 13.76682 | 123.9986 | 40.62802 | 2165.561
2147 | ICAREL | 16.21859 | 0.768441 | 1917.702447 | 9.18486 | 1.765796 | 616.7305 | 0 | 22.098 | PIM-1 | 0.5812729 | 1061 | 0.26 | 90.94729 | 14.45434 | 130.8487 | 42.7657 | 2283.671
2148 | ICAROV | 20.33339 | 0.874999 | 1902.46062 | 7.92146 | 2.566874 | 406.5149 | 0 | 13.06368 | PIM-1 | 0.3831431 | 1061 | 0.26 | 80.36629 | 11.9462 | 113.451 | 36.25839 | 2089.542
2149 | ICAWUF | 8.09105 | 0.467163 | 1200.208322 | 7.71087 | 1.049304 | 1034.363 | 0.02 | 19.99966 | PIM-1 | 0.9748948 | 1061 | 0.26 | 90.13527 | 18.71987 | 136.2108 | 46.1624 | 2399.413
2150 | ICEGED | 7.44329 | 0.687743 | 1966.274471 | 6.41787 | 1.159776 | 943.2383 | 0 | 17.96072 | PIM-1 | 0.8890088 | 1061 | 0.26 | 91.97682 | 15.76656 | 134.7783 | 42.45767 | 2345.626
2151 | ICITEU | 19.79523 | 0.80069 | 1695.759449 | 10.47822 | 1.889179 | 512.8619 | 0 | 20.58352 | PIM-1 | 0.483376 | 1061 | 0.26 | 80.31189 | 10.75793 | 109.908 | 36.33313 | 1898.494
2152 | ICITUK | 7.67935 | 0.308015 | 461.823806 | 3.18432 | 2.411614 | 1220.42 | 1.14 | 47.37672 | PIM-1 | 1.150254 | 1061 | 0.26 | 351.7378 | 23.03314 | 194.1032 | 118.3454 | 3790.34
2153 | ICIVAS | 5.79063 | 0.389052 | 907.128705 | 4.60472 | 1.257542 | 1334.908 | 0 | 68.33366 | PIM-1 | 1.25816 | 1061 | 0.26 | 183.737 | 32.75215 | 235.9452 | 95.73069 | 4024.467
2154 | ICIZAV | 3.84281 | 0.181242 | 0 | 3.18904 | 1.205005 | 1936.775 | 0.77 | 27.85648 | PIM-1 | 1.825424 | 1061 | 0.26 | 146.4497 | 13.88454 | 196.7814 | 47.63665 | 1651.602
2155 | ICIZOL | 4.66454 | 0.349419 | 361.909173 | 3.07422 | 1.517308 | 1231.382 | 1.28 | 33.15307 | PIM-1 | 1.160586 | 1061 | 0.26 | 166.5438 | 21.29515 | 238.0509 | 66.36195 | 2520.682
2156 | ICODIP | 12.5506 | 0.674965 | 1483.674539 | 9.93166 | 1.263696 | 813.9072 | 0 | 18.83586 | PIM-1 | 0.7671133 | 1061 | 0.26 | 88.31964 | 14.72866 | 127.9788 | 40.42589 | 2321.72
2157 | ICODIP01 | 12.6239 | 0.669814 | 1477.78855 | 9.97272 | 1.265843 | 806.2032 | 0 | 18.69369 | PIM-1 | 0.7598523 | 1061 | 0.26 | 90.78759 | 15.11569 | 132.8862 | 41.73525 | 2380.465
2158 | ICORAV | 4.97918 | 0.318058 | 684.557505 | 4.38997 | 1.134217 | 1760.903 | 0.55 | 27.83253 | PIM-1 | 1.659664 | 1061 | 0.26 | 100.9454 | 18.96757 | 165.4425 | 54.84542 | 2292.309
2159 | ICOWON | 5.79599 | 0.494256 | 974.659909 | 4.2449 | 1.365401 | 1261.868 | 0.15 | 37.00034 | PIM-1 | 1.189319 | 1061 | 0.26 | 132.4515 | 24.88344 | 227.4375 | 73.20946 | 3070.708
2160 | ICOYIK | 4.99706 | 0.330328 | 450.672171 | 3.19605 | 1.563511 | 1571.335 | 0 | 54.88222 | PIM-1 | 1.480994 | 1061 | 0.26 | 245.8517 | 37.10721 | 337.1964 | 120.2344 | 4008.802
2161 | IDAGEA | 6.40396 | 0.39284 | 1139.580089 | 5.9816 | 1.07061 | 1074.443 | 0 | 25.67474 | PIM-1 | 1.01267 | 1061 | 0.26 | 101.3717 | 19.91634 | 154.3986 | 50.73301 | 2670.802
2162 | IDAGOL | 3.78397 | 0.185069 | 5.109964 | 3.22954 | 1.171675 | 1491.245 | 6.4 | 24.28289 | PIM-1 | 1.405509 | 1061 | 0.26 | 153.5877 | 14.74954 | 188.8555 | 48.92717 | 1775.45
2163 | IDAGUR | 4.21795 | 0.22549 | 214.619706 | 3.2565 | 1.29524 | 1383.304 | 0.72 | 22.48178 | PIM-1 | 1.303774 | 1061 | 0.26 | 101.5087 | 17.98308 | 159.1451 | 49.49379 | 2200.51
2164 | IDAZEU | 2.74134 | 0.249859 | 0 | 2.45619 | 1.116094 | 2245.154 | 100 | 62.00863 | PIM-1 | 2.116074 | 1061 | 0.26 | 398.8255 | 29.18926 | 482.1094 | 124.4718 | 4007.921
2165 | IDIWOH | 7.68368 | 0.642776 | 1536.769571 | 7.20536 | 1.066384 | 1000.367 | 0 | 17.51001 | PIM-1 | 0.9428533 | 1061 | 0.26 | 116.7185 | 19.77041 | 166.9461 | 48.71855 | 3105.619
2166 | IDIWOH01 | 7.68152 | 0.63953 | 1537.717102 | 7.22488 | 1.063204 | 999.6702 | 0 | 17.39102 | PIM-1 | 0.9421962 | 1061 | 0.26 | 116.6108 | 19.60433 | 166.4032 | 49.0003 | 3093.893
2167 | IDIWOH02 | 7.5477 | 0.622223 | 1506.391225 | 6.98727 | 1.080207 | 987.9818 | 0 | 17.04614 | PIM-1 | 0.9311798 | 1061 | 0.26 | 112.4644 | 18.38109 | 159.0153 | 46.66836 | 2984.584
2168 | IDIWOH03 | 7.64088 | 0.628105 | 1522.619024 | 7.10552 | 1.075344 | 987.0329 | 0 | 17.06392 | PIM-1 | 0.9302854 | 1061 | 0.26 | 112.9157 | 18.01291 | 160.6092 | 46.37972 | 2999.387
2169 | IDIWOH04 | 7.62426 | 0.630049 | 1518.660125 | 7.07604 | 1.077476 | 985.5463 | 0 | 17.05969 | PIM-1 | 0.9288844 | 1061 | 0.26 | 113.1384 | 18.29915 | 159.7224 | 46.6436 | 3014.727
2170 | IDIWOH05 | 7.63044 | 0.629885 | 1523.033832 | 7.0734 | 1.078751 | 987.151 | 0 | 17.06001 | PIM-1 | 0.9303968 | 1061 | 0.26 | 114.1334 | 18.28259 | 162.3314 | 47.72307 | 3028.307
2171 | IDIWOH06 | 7.62433 | 0.631054 | 1525.438642 | 7.07316 | 1.077924 | 987.1487 | 0 | 17.06504 | PIM-1 | 0.9303946 | 1061 | 0.26 | 112.8156 | 18.06124 | 159.4849 | 46.21247 | 2998.393
2172 | IDORIE | 8.97123 | 0.453919 | 919.013003 | 2.82848 | 3.171749 | 1168.881 | 0.08 | 21.94833 | PIM-1 | 1.101679 | 1061 | 0.26 | 101.807 | 15.38602 | 168.9356 | 49.05977 | 1795.391
2173 | IDUDES | 4.4794 | 0.410421 | 284.174753 | 2.97646 | 1.504942 | 1274.146 | 3.16 | 34.1986 | PIM-1 | 1.200891 | 1061 | 0.26 | 146.1859 | 19.75141 | 247.0709 | 63.48828 | 2257.219
2174 | IDUDIW | 4.41225 | 0.537904 | 428.044408 | 3.49442 | 1.262656 | 1093.682 | 0.04 | 28.78418 | PIM-1 | 1.030803 | 1061 | 0.26 | 152.3112 | 22.59185 | 212.2412 | 59.99385 | 2784.609
2175 | IFAGON | 7.26408 | 0.599353 | 1437.149343 | 5.9349 | 1.22396 | 928.4901 | 0 | 21.41155 | PIM-1 | 0.8751084 | 1061 | 0.26 | 95.72175 | 17.17949 | 141.4175 | 45.02893 | 2555.929
2176 | IFAQUC | 5.27583 | 0.280624 | 575.080836 | 2.42759 | 2.173279 | 1827.695 | 0 | 31.70349 | PIM-1 | 1.722616 | 1061 | 0.26 | 125.9231 | 17.85905 | 201.3259 | 58.23434 | 2038.827
2177 | IFAREN | 5.57319 | 0.264828 | 599.707818 | 3.90361 | 1.427702 | 1814.227 | 0.29 | 22.47725 | PIM-1 | 1.709922 | 1061 | 0.26 | 113.698 | 13.70232 | 162.6162 | 45.15139 | 1656.049
2178 | IFASOZ | 9.64796 | 0.623683 | 1694.508641 | 7.3234 | 1.317415 | 745.6882 | 0 | 14.67426 | PIM-1 | 0.7028164 | 1061 | 0.26 | 81.34961 | 14.03208 | 121.5957 | 39.87537 | 2126.483
2179 | IFEHUY | 11.31643 | 0.671036 | 1525.702936 | 10.12794 | 1.117348 | 1037.001 | 0 | 26.99414 | PIM-1 | 0.9773812 | 1061 | 0.26 | 91.30953 | 15.00462 | 136.4797 | 45.84112 | 2024.82
2180 | IFENOY | 7.29661 | 0.181617 | 411.835651 | 5.78947 | 1.260324 | 1349.302 | 0.04 | 19.12288 | PIM-1 | 1.271727 | 1061 | 0.26 | 89.85688 | 13.45687 | 147.5492 | 43.92902 | 1620.419
2181 | IFENOY01 | 7.2447 | 0.187435 | 420.400562 | 5.77835 | 1.253766 | 1334.656 | 0.01 | 18.7962 | PIM-1 | 1.257923 | 1061 | 0.26 | 83.80265 | 13.33824 | 148.0051 | 43.73998 | 1615.021
2182 | IFENOY02 | 7.2725 | 0.194586 | 425.868909 | 5.76 | 1.262587 | 1327.345 | 0 | 19.22295451 | PIM-1 | 1.251032 | 1061 | 0.26 | 89.20168 | 13.36817 | 144.0342 | 44.1368 | 1614.898
2183 | IFENOY03 | 7.28997 | 0.196981 | 434.598756 | 5.75367 | 1.267012 | 1318.622 | 0 | 20.20953 | PIM-1 | 1.24281 | 1061 | 0.26 | 89.27902 | 13.47666 | 145.1346 | 43.98381 | 1622.244
2184 | IFEPIT | 3.789 | 0.14765 | 21.898492 | 2.50502 | 1.512563 | 5180.166 | 8.68 | 35.79426 | PIM-1 | 4.882343 | 1061 | 0.26 | 142.7907 | 13.65006 | 193.6646 | 48.00388 | 1612.996
2185 | IFEPUG | 8.50919 | 0.283165 | 582.343584 | 8.20364 | 1.037246 | 1352.411 | 0 | 21.17848 | PIM-1 | 1.274657 | 1061 | 0.26 | 94.13988 | 18.77425 | 141.269 | 46.9086 | 2514.199
2186 | IFEQAN | 8.46927 | 0.280508 | 582.641221 | 8.16692 | 1.037021 | 1352.492 | 0 | 21.10306 | PIM-1 | 1.274733 | 1061 | 0.26 | 93.32061 | 18.81719 | 141.1736 | 47.79399 | 2493.757
2187 | IFEQIV | 8.23002 | 0.267475 | 600.803483 | 7.90173 | 1.041547 | 1326.628 | 0 | 20.17776 | PIM-1 | 1.250356 | 1061 | 0.26 | 81.72336 | 16.64068 | 129.8976 | 45.12567 | 2087.716
2188 | IFEYIB | 5.67304 | 0.502667 | 1455.902823 | 3.77404 | 1.503174 | 1569.519 | 0.02 | 18.2979 | PIM-1 | 1.479283 | 1061 | 0.26 | 94.16513 | 14.27568 | 138.6504 | 42.78987 | 1880.618
2189 | IFOSIG | 4.26001 | 0.401553 | 180.756658 | 3.61738 | 1.177651 | 1589.891 | 20.36 | 24.49244 | PIM-1 | 1.498484 | 1061 | 0.26 | 159.2567 | 15.25735 | 200.3171 | 52.46532 | 2115.973
2190 | IFUDAO | 2.97895 | 0.117892 | 0 | 2.83776 | 1.049754 | 1772.348 | 100 | 16.9497 | PIM-1 | 1.670451 | 1061 | 0.26 | 134.9782 | 12.9216 | 183.3935 | 45.5865 | 1533.439
2191 | IFUDES | 3.34714 | 0.152264 | 0 | 2.77901 | 1.204436 | 1812.192 | 99.99 | 23.45309 | PIM-1 | 1.708003 | 1061 | 0.26 | 136.8701 | 13.00327 | 185.9165 | 46.04896 | 1552.34
2192 | IFUNUU | 5.50748 | 0.536688 | 1232.750939 | 4.0974 | 1.34414 | 1368.437 | 0.09 | 31.29792 | PIM-1 | 1.289762 | 1061 | 0.26 | 138.1287 | 26.32821 | 198.1584 | 59.40529 | 3601.339
2193 | IFUPAC | 5.45872 | 0.540449 | 1238.628785 | 4.0869 | 1.335663 | 1341.416 | 0.11 | 29.93542 | PIM-1 | 1.264294 | 1061 | 0.26 | 139.0379 | 26.16279 | 199.0754 | 58.85803 | 3619.156
2194 | IGAGUU | 16.24871 | 0.766707 | 2205.086705 | 12.96845 | 1.252942 | 632.4335 | 0 | 16.9901 | PIM-1 | 0.596073 | 1061 | 0.26 | 80.57158 | 12.12445 | 115.4321 | 36.95281 | 2043.134
2195 | IGAHAB | 8.07676 | 0.552173 | 1294.008959 | 5.90527 | 1.367721 | 1096.94 | 0 | 25.56767232 | PIM-1 | 1.033874 | 1061 | 0.26 | 133.9541 | 25.40791 | 193.4512 | 55.60587 | 3541.858
2196 | IGAHED | 4.3843 | 0.423023 | 305.078089 | 3.29295 | 1.33142 | 1522.706 | 0 | 27.31486 | PIM-1 | 1.435161 | 1061 | 0.26 | 181.4394 | 25.06133 | 220.8654 | 55.46704 | 3511.898
2197 | IGAHED01 | 4.38198 | 0.424879 | 291.400531 | 3.29154 | 1.331286 | 1520.023 | 0 | 27.25478 | PIM-1 | 1.432633 | 1061 | 0.26 | 207.8017 | 25.79929 | 218.8233 | 56.52216 | 3480.671
2198 | IGAHED02 | 4.36233 | 0.429282 | 298.824294 | 3.27623 | 1.331509 | 1536.555 | 0 | 27.53744 | PIM-1 | 1.448214 | 1061 | 0.26 | 211.7356 | 25.6606 | 226.7752 | 57.15467 | 3573.815
2199 | IGOCOX | 12.17297 | 0.648369 | 1395.549622 | 2.56229 | 4.750817 | 1226.485 | 0 | 18.53654 | PIM-1 | 1.15597 | 1061 | 0.26 | 92.88175 | 16.72514 | 154.1185 | 49.10738 | 1933.911
2200 | IHIWIF | 4.71706 | 0.242825 | 334.421392 | 2.56403 | 1.839705 | 2068.127 | 1.21 | 49.47594 | PIM-1 | 1.949224 | 1061 | 0.26 | 333.9744 | 36.56255 | 418.3076 | 126.554 | 3879.079
2201 | IJANAJ | 4.15369 | 0.225526 | 12.63367 | 3.00882 | 1.380505 | 1415.657 | 0.87 | 26.56695 | PIM-1 | 1.334267 | 1061 | 0.26 | 142.0703 | 13.7656 | 185.7211 | 45.49578 | 1638.405
2202 | IJANEN | 4.00127 | 0.230075 | 18.456488 | 2.88482 | 1.387009 | 1415.263 | 3.33 | 29.55577 | PIM-1 | 1.333895 | 1061 | 0.26 | 132.7737 | 13.64689 | 185.5916 | 46.53409 | 1614.094
2203 | IJASAO | 5.80287 | 0.442764 | 636.245485 | 4.05167 | 1.432217 | 1216.966 | 0 | 26.37788 | PIM-1 | 1.146999 | 1061 | 0.26 | 110.0253 | 21.07554 | 178.4628 | 52.1342 | 2646.06
2204 | IJASAO01 | 5.9828 | 0.455907 | 657.80339 | 3.80786 | 1.571171 | 1216.966 | 0.03 | 26.19384 | PIM-1 | 1.146999 | 1061 | 0.26 | 117.6841 | 22.07274 | 183.7627 | 53.66413 | 2838.272
2205 | IJASES | 4.86915 | 0.412674 | 482.284241 | 2.9173 | 1.66906 | 1632.822 | 1.34 | 37.17413 | PIM-1 | 1.538946 | 1061 | 0.26 | 185.586 | 29.99959 | 312.5817 | 92.39425 | 3333.611
2206 | IJASES01 | 4.87181 | 0.408981 | 482.803578 | 2.91751 | 1.669852 | 1632.822 | 1.29 | 36.92962 | PIM-1 | 1.538946 | 1061 | 0.26 | 179.7036 | 29.04603 | 309.0784 | 90.46697 | 3265.88
2207 | IJASIW | 4.37434 | 0.315013 | 175.744289 | 3.3575 | 1.302856 | 1591.45 | 3.8 | 36.81856 | PIM-1 | 1.499953 | 1061 | 0.26 | 198.7681 | 29.17271 | 231.0041 | 60.02336 | 3833.35
2208 | IJASOC | 6.30976 | 0.607504 | 1547.850728 | 5.8805 | 1.072997 | 1019.387 | 0.04 | 35.47336 | PIM-1 | 0.9607799 | 1061 | 0.26 | 104.7063 | 19.55148 | 162.131 | 53.13696 | 2544.806
2209 | IJENER | 6.00155 | 0.409527 | 716.275741 | 2.57734 | 2.328583 | 1645.333 | 0.28 | 27.68976 | PIM-1 | 1.550738 | 1061 | 0.26 | 104.704 | 20.19835 | 192.8692 | 61.85136 | 2276.911
2210 | IJEXUR | 5.05755 | 0.238843 | 305.630873 | 2.858 | 1.769612 | 1476.125 | 2.66 | 23.80324 | PIM-1 | 1.391258 | 1061 | 0.26 | 110.0359 | 14.92035 | 188.5984 | 50.54597 | 1749.178
2211 | IJIROI | 3.86631 | 0.188099 | 314.331414 | 2.87705 | 1.343845 | 2483.173 | 6.96 | 83.22786 | PIM-1 | 2.340409 | 1061 | 0.26 | 203.2636 | 34.29308 | 225.4692 | 110.7271 | 4024.997
2212 | IJISOK | 4.08476 | 0.110477 | 2.702488 | 3.10373 | 1.316081 | 1559.555 | 0.05 | 36.57602 | PIM-1 | 1.469892 | 1061 | 0.26 | 218.0421 | 21.37083 | 289.7467 | 70.40513 | 2402.272
2213 | IJOMOJ02 | 4.94612 | 0.277908 | 529.865344 | 3.94412 | 1.254049 | 1615.152 | 0 | 20.94384 | PIM-1 | 1.522292 | 1061 | 0.26 | 113.3441 | 14.1547 | 167.6251 | 45.63641 | 1701.449
2214 | IJOMOJ04 | 4.94277 | 0.27913 | 533.25653 | 3.96331 | 1.247132 | 1618.215 | 0 | 21.01941 | PIM-1 | 1.525179 | 1061 | 0.26 | 113.3848 | 14.22609 | 165.4532 | 45.58483 | 1710.102
2215 | IJOMOJ06 | 4.91242 | 0.275354 | 509.604303 | 3.9231 | 1.252178 | 1623.018 | 0 | 21.17026 | PIM-1 | 1.529706 | 1061 | 0.26 | 115.9571 | 14.35365 | 167.6852 | 46.48578 | 1722.773
2216 | IJOMOJ07 | 4.94225 | 0.276914 | 525.186425 | 3.94054 | 1.254206 | 1615.65 | 0 | 21.02666 | PIM-1 | 1.522761 | 1061 | 0.26 | 111.8411 | 14.14671 | 167.2654 | 45.43726 | 1705.162
2217 | IKAYAU | 4.59122 | 0.143597 | 66.930868 | 3.56678 | 1.287217 | 1618.658 | 0.19 | 30.26149 | PIM-1 | 1.525596 | 1061 | 0.26 | 157.3493 | 23.66632 | 219.0562 | 68.95556 | 2678.956
2218 | IKEBUV | 4.87862 | 0.503683 | 1093.396347 | 3.88747 | 1.25496 | 1296.91 | 0 | 22.69336 | PIM-1 | 1.222347 | 1061 | 0.26 | 91.95061 | 16.10985 | 140.8102 | 44.04871 | 2157.534
2219 | IKEBUV01 | 4.90885 | 0.509798 | 1136.009952 | 3.89845 | 1.25918 | 1286.932 | 0 | 22.46488 | PIM-1 | 1.212942 | 1061 | 0.26 | 89.25922 | 15.82959 | 137.1723 | 43.24811 | 2128.702
2220 | IKETAU | 5.60593 | 0.484994 | 1352.025195 | 4.335 | 1.293179 | 1550.766 | 0 | 35.41485 | PIM-1 | 1.461608 | 1061 | 0.26 | 126.9546 | 24.65951 | 192.413 | 66.22601 | 3041.056
2221 | IKETEY | 5.5138 | 0.478721 | 1299.777547 | 4.26379 | 1.293169 | 1615.73 | 0 | 34.80007 | PIM-1 | 1.522837 | 1061 | 0.26 | 123.3467 | 24.0264 | 185.6741 | 63.355 | 2956.412
2222 | IKETIC | 5.48661 | 0.477821 | 1292.227758 | 4.24072 | 1.293792 | 1631.353 | 0 | 29.82644 | PIM-1 | 1.537562 | 1061 | 0.26 | 118.57 | 22.7128 | 177.6029 | 58.66241 | 2833.555
2223 | IKETOH | 13.20001 | 0.746322 | 1895.422307 | 6.4144 | 2.057871 | 879.5933 | 0 | 23.14349 | PIM-1 | 0.8290229 | 1061 | 0.26 | 72.90721 | 12.53417 | 114.3839 | 36.0575 | 1949.769
2224 | IKETOI | 5.47175 | 0.480538 | 1285.178297 | 4.23311 | 1.292608 | 1661.859 | 0 | 29.07259 | PIM-1 | 1.566314 | 1061 | 0.26 | 114.3116 | 22.70228 | 180.8863 | 59.42827 | 2795.189
2225 | IKETUO | 5.44662 | 0.474243 | 1274.553822 | 4.20794 | 1.294367 | 1678.878 | 0 | 31.99632 | PIM-1 | 1.582355 | 1061 | 0.26 | 122.8054 | 23.76901 | 187.6784 | 61.86832 | 2939.98
2226 | IKEVAW | 5.40684 | 0.473829 | 1251.005219 | 4.19271 | 1.289581 | 1713.043 | 0 | 31.76561 | PIM-1 | 1.614555 | 1061 | 0.26 | 121.8415 | 23.59367 | 186.1098 | 61.81581 | 2926.422
2227 | IKOSOQ | 5.18747 | 0.404004 | 445.679309 | 4.15785 | 1.247633 | 1045.569 | 0.74 | 28.92756 | PIM-1 | 0.9854558 | 1061 | 0.26 | 107.3559 | 22.38177 | 175.1668 | 55.45792 | 2741.963
2228 | IKOSUW | 4.07919 | 0.345805 | 10.298286 | 3.55335 | 1.147984 | 1120.098 | 3.47 | 30.80244 | PIM-1 | 1.0557 | 1061 | 0.26 | 136.0352 | 20.15281 | 200.5126 | 54.73818 | 2506.948
2229 | ILAGUY | 4.63061 | 0.128809 | 70.420603 | 3.51765 | 1.316393 | 1490.384 | 0 | 31.54038 | PIM-1 | 1.404698 | 1061 | 0.26 | 115.4262 | 18.55812 | 200.8985 | 54.03654 | 2154.437
2230 | ILIFOY | 5.51379 | 0.304215 | 631.818443 | 4.36093 | 1.264361 | 1778.501 | 0 | 29.75167 | PIM-1 | 1.67625 | 1061 | 0.26 | 120.1095 | 25.37737 | 172.5013 | 57.49979 | 3182.861
2231 | ILIFUE | 5.46839 | 0.302738 | 614.206837 | 4.30835 | 1.269254 | 1807.997 | 0 | 31.04812371 | PIM-1 | 1.70405 | 1061 | 0.26 | 121.3288 | 25.08479 | 173.7131 | 56.63408 | 3210.145
2232 | ILIGAL | 5.39984 | 0.299701 | 588.722601 | 4.21783 | 1.280241 | 1843.107 | 0 | 32.95889 | PIM-1 | 1.737141 | 1061 | 0.26 | 128.2381 | 27.02171 | 183.9496 | 60.83292 | 3377.745
2233 | ILIGEP | 5.40466 | 0.303779 | 591.516428 | 4.22337 | 1.279703 | 1859.288 | 0 | 32.56917 | PIM-1 | 1.752392 | 1061 | 0.26 | 127.4375 | 26.51676 | 182.7705 | 59.67377 | 3358.575
2234 | ILITUT | 12.63372 | 0.821702 | 2070.905736 | 9.84913 | 1.282724 | 491.9518 | 0 | 14.53308 | PIM-1 | 0.463668 | 1061 | 0.26 | 79.77238 | 11.86785 | 114.6981 | 36.79169 | 2081.248
2235 | ILOJEZ | 4.06811 | 0.176482 | 11.2623 | 3.10567 | 1.309898 | 1388.527 | 0.74 | 28.62242 | PIM-1 | 1.308697 | 1061 | 0.26 | 154.1373 | 15.31023 | 204.0321 | 49.73182 | 1801.477
2236 | ILOJOJ | 6.13171 | 0.316069 | 650.074579 | 4.84213 | 1.266325 | 1278.422 | 0 | 24.14959 | PIM-1 | 1.204922 | 1061 | 0.26 | 110.7759 | 24.3561 | 169.476 | 55.63673 | 2941.427
2237 | ILOTOT | 4.12508 | 0.144751 | 14.618534 | 3.17559 | 1.298996 | 1430.074 | 0 | 36.62599 | PIM-1 | 1.347855 | 1061 | 0.26 | 190.7664 | 19.81866 | 220.3085 | 57.86457 | 2307.606
2238 | ILUFEB | 4.77541 | 0.261477 | 107.535417 | 2.59529 | 1.840029 | 1299.311 | 4.78 | 29.6439 | PIM-1 | 1.22461 | 1061 | 0.26 | 109.556 | 17.06952 | 196.9696 | 52.02544 | 1961.089
2239 | ILUFIF | 7.09777 | 0.307935 | 326.736545 | 3.09218 | 2.295394 | 1569.856 | 0.69 | 27.76971 | PIM-1 | 1.4796 | 1061 | 0.26 | 123.074 | 14.78241 | 185.9713 | 48.71539 | 1727.223
2240 | ILUFOL | 7.10596 | 0.308436 | 333.136694 | 3.06586 | 2.317771 | 1596.755 | 0.66 | 27.54617 | PIM-1 | 1.504953 | 1061 | 0.26 | 123.0258 | 14.85081 | 185.6921 | 48.94518 | 1732.912
2241 | ILUFUR | 7.14136 | 0.30848 | 335.154794 | 3.08149 | 2.317502 | 1565.076 | 0.61 | 27.33647 | PIM-1 | 1.475095 | 1061 | 0.26 | 119.9233 | 14.77892 | 183.4752 | 48.71938 | 1726.167
2242 | ILUGAY | 7.03145 | 0.308 | 316.307472 | 2.93792 | 2.393343 | 1648.658 | 0.59 | 26.66356 | PIM-1 | 1.553872 | 1061 | 0.26 | 119.4588 | 14.69422 | 183.6339 | 48.19808 | 1715.494
2243 | ILUGOM | 7.1541 | 0.31501 | 340.887053 | 3.07068 | 2.32981 | 1584.051 | 0.63 | 27.87452 | PIM-1 | 1.492979 | 1061 | 0.26 | 121.98 | 14.847 | 183.8558 | 49.00002 | 1733.209
2244 | ILUHIH | 7.14256 | 0.317321 | 344.804617 | 3.05989 | 2.334254 | 1584.315 | 0.61 | 28.37287 | PIM-1 | 1.493228 | 1061 | 0.26 | 119.6867 | 15.12729 | 186.6657 | 49.76918 | 1762.059
2245 | ILUHON | 7.0969 | 0.308473 | 327.166544 | 3.09029 | 2.296516 | 1532.759 | 0.68 | 30.88765 | PIM-1 | 1.444636 | 1061 | 0.26 | 126.8372 | 15.60755 | 193.1531 | 51.57573 | 1809.893
2246 | ILUHUT | 7.11344 | 0.308503 | 330.313293 | 3.21073 | 2.215521 | 1518.46 | 0.72 | 30.55909 | PIM-1 | 1.431159 | 1061 | 0.26 | 124.8761 | 15.17583 | 189.6874 | 50.05789 | 1767.234
2247 | ILUJAB | 7.14322 | 0.309091 | 337.453327 | 3.19958 | 2.232549 | 1494.281 | 0.77 | 30.55314 | PIM-1 | 1.40837 | 1061 | 0.26 | 128.1856 | 15.51404 | 190.8866 | 50.95205 | 1802.552
2248 | ILUJEF | 7.09377 | 0.307924 | 328.112527 | 3.13122 | 2.265497 | 1565.363 | 0.63 | 29.13644 | PIM-1 | 1.475366 | 1061 | 0.26 | 124.2804 | 15.03596 | 188.0388 | 49.70826 | 1752.243
2249 | ILUJIJ | 7.16071 | 0.309501 | 337.415647 | 3.15378 | 2.270517 | 1525.266 | 0.7 | 29.37598 | PIM-1 | 1.437574 | 1061 | 0.26 | 123.571 | 15.21294 | 188.5429 | 49.83137 | 1770.45
2250 | IMACZN01 | 4.79524 | 0.222916 | 106.640943 | 3.49801 | 1.370848 | 1421.427 | 22.16 | 28.46754 | PIM-1 | 1.339705 | 1061 | 0.26 | 178.689 | 18.18555 | 199.6308 | 52.20271 | 2220.991
2251 | IMIDZB02 | 4.37093 | 0.0977619 | 34.448392 | 2.43806 | 1.79279 | 1540.203 | 0 | 30.37032 | PIM-1 | 1.451653 | 1061 | 0.26 | 130.0083 | 12.98868 | 182.2404 | 45.49756 | 1534.726
2252 | IMIDZB04 | 4.29532 | 0.0947763 | 30.486287 | 2.42114 | 1.77409 | 1561.587 | 0 | 31.49118 | PIM-1 | 1.471807 | 1061 | 0.26 | 131.3338 | 12.98977 | 182.372 | 45.5195 | 1534.676
2253 | IMIDZB06 | 4.24241 | 0.0964761 | 30.536969 | 2.43984 | 1.738807 | 1609.266 | 0 | 32.19388 | PIM-1 | 1.516744 | 1061 | 0.26 | 129.8146 | 12.99667 | 182.293 | 45.51098 | 1535.393
2254 | IMIDZB08 | 4.33721 | 0.0975202 | 32.415666 | 2.41317 | 1.797308 | 1542.194 | 0 | 30.36569 | PIM-1 | 1.453529 | 1061 | 0.26 | 129.6912 | 12.98426 | 182.4524 | 45.46543 | 1534.5
2255 | IMIDZB10 | 11.74145 | 0.610782 | 1425.093114 | 3.30578 | 3.551794 | 833.8929 | 0 | 14.31349 | PIM-1 | 0.7859499 | 1061 | 0.26 | 97.04944 | 14.08218 | 153.7522 | 45.65822 | 1679.307
2256 | IMISED | 5.40162 | 0.384103 | 609.630875 | 3.95608 | 1.365397 | 1637.151 | 0 | 25.79364 | PIM-1 | 1.543026 | 1061 | 0.26 | 122.5868 | 21.57593 | 192.2384 | 58.85457 | 2540.853
2257 | IMISIH | 5.27982 | 0.365458 | 510.574211 | 3.8876 | 1.358118 | 1921.715 | 0 | 26.77743 | PIM-1 | 1.81123 | 1061 | 0.26 | 131.1498 | 23.7339 | 205.5296 | 61.86921 | 2811.812
2258 | IMIXEI | 7.09926 | 0.703127 | 2176.86142 | 5.56143 | 1.276517 | 807.3621 | 0.01 | 17.69317 | PIM-1 | 0.7609445 | 1061 | 0.26 | 90.13588 | 14.50417 | 131.7247 | 41.1993 | 2220.679
2259 | IMIXIM | 4.48145 | 0.268294 | 163.487536 | 2.63154 | 1.702976 | 1396.552 | 16.23 | 27.24459 | PIM-1 | 1.31626 | 1061 | 0.26 | 122.1101 | 16.47199 | 194.6589 | 53.1706 | 1895.428
2260 | IMUTUG | 8.41075 | 0.780033 | 1890.333378 | 5.98942 | 1.404268 | 1063.49 | 0 | 37.45135 | PIM-1 | 1.002347 | 1061 | 0.26 | 145.0402 | 25.52113 | 209.871 | 61.10271 | 3756.627
2261 | IMUVAO | 7.86033 | 0.638891 | 1469.229613 | 4.67353 | 1.681883 | 1176.566 | 0.17 | 44.22599 | PIM-1 | 1.108922 | 1061 | 0.26 | 152.7296 | 30.20809 | 226.5446 | 71.03692 | 3867.255
2262 | INAMUG | 5.65697 | 0.175698 | 280.565172 | 3.6533 | 1.548455 | 1244.708 | 0.92 | 26.89969 | PIM-1 | 1.173146 | 1061 | 0.26 | 152.8939 | 26.92777 | 235.7167 | 82.47877 | 3029.619
2263 | INEBOT | 5.39276 | 0.234659 | 416.458168 | 2.42989 | 2.219343 | 1289.25 | 1.38 | 28.73649 | PIM-1 | 1.215127 | 1061 | 0.26 | 112.0368 | 16.6659 | 186.6312 | 53.22753 | 1920.029
2264 | INESIE | 4.15862 | 0.139265 | 10.19085 | 2.63435 | 1.578613 | 1472.944 | 16.75 | 30.4275 | PIM-1 | 1.38826 | 1061 | 0.26 | 134.7498 | 13.04749 | 183.9348 | 45.74395 | 1542.543
2265 | INIQUR | 6.2915 | 0.29633 | 653.472728 | 4.5306 | 1.388668 | 1163.243 | 0 | 18.6374 | PIM-1 | 1.096365 | 1061 | 0.26 | 81.59298 | 15.77492 | 140.6545 | 44.66029 | 1951.973
2266 | INIRAY | 6.42335 | 0.315915 | 737.238427 | 4.78031 | 1.34371 | 1150.053 | 0 | 17.84631 | PIM-1 | 1.083933 | 1061 | 0.26 | 81.54169 | 15.83968 | 133.3619 | 44.76214 | 1944.056
2267 | INIRAY01 | 6.20577 | 0.288248 | 605.546719 | 4.38909 | 1.413908 | 1194.776 | 0 | 19.19518 | PIM-1 | 1.126084 | 1061 | 0.26 | 89.97302 | 15.92469 | 147.846 | 46.50315 | 1946.856
2268 | INOVEN | 6.5916 | 0.669632 | 2018.728854 | 4.86656 | 1.354468 | 1111.194 | 0 | 23.3165 | PIM-1 | 1.047308 | 1061 | 0.26 | 130.0359 | 20.58819 | 183.2757 | 51.75589 | 3438.473
2269 | INURIS | 5.07769 | 0.257004 | 82.974475 | 3.09799 | 1.639027 | 1275.077 | 0.89 | 29.4044 | PIM-1 | 1.201769 | 1061 | 0.26 | 121.5025 | 14.56511 | 178.4052 | 47.60716 | 1713.46
2270 | IPICUG | 5.44463 | 0.359665 | 323.731923 | 3.47968 | 1.564693 | 1446.94 | 0 | 34.26674 | PIM-1 | 1.363751 | 1061 | 0.26 | 134.1936 | 27.38138 | 182.0331 | 52.19477 | 3262.513
2271 | IPIDAN | 5.29886 | 0.346406 | 271.192138 | 3.22859 | 1.64123 | 1446.033 | 0 | 34.35107 | PIM-1 | 1.362896 | 1061 | 0.26 | 173.4754 | 24.83036 | 255.6646 | 58.68372 | 2953.265
2272 | IPIDUH | 5.17469 | 0.398398 | 610.226584 | 3.85894 | 1.340962 | 1567.588 | 0 | 26.31971 | PIM-1 | 1.477463 | 1061 | 0.26 | 111.9472 | 21.63638 | 186.8434 | 55.84203 | 2599.771
2273 | IPIFAP | 7.07203 | 0.507954 | 1246.506861 | 5.90208 | 1.198227 | 1443.045 | 0 | 16.93055 | PIM-1 | 1.36008 | 1061 | 0.26 | 81.54319 | 16.36972 | 132.5569 | 44.19464 | 2122.589
2274 | IPIJUM | 5.58529 | 0.441678 | 1031.74129 | 4.21049 | 1.326518 | 1735.59 | 0 | 32.57075 | PIM-1 | 1.635805 | 1061 | 0.26 | 182.1073 | 27.4313 | 238.2194 | 84.1568 | 3307.394
2275 | IPOWOA | 4.16556 | 0.180731 | 27.204281 | 2.83702 | 1.468287 | 1735.738 | 24.84 | 24.44659 | PIM-1 | 1.635945 | 1061 | 0.26 | 135.1632 | 13.13833 | 186.5115 | 46.18136 | 1566.141
2276 | IQEWOQ | 5.16976 | 0.295684 | 604.783868 | 4.01341 | 1.288122 | 1588.114 | 0.03 | 20.26724 | PIM-1 | 1.496809 | 1061 | 0.26 | 105.0205 | 14.26326 | 160.6326 | 45.58025 | 1717.174
2277 | IQIJIC | 5.3134 | 0.295328 | 385.253386 | 3.06743 | 1.732199 | 1164.393 | 1.03 | 29.99791 | PIM-1 | 1.097449 | 1061 | 0.26 | 108.1137 | 23.46585 | 191.595 | 62.4082 | 2667.315
2278 | IQIPAZ | 5.68593 | 0.260711 | 454.305587 | 3.36787 | 1.688287 | 1524.269 | 0 | 27.92867 | PIM-1 | 1.436634 | 1061 | 0.26 | 182.418 | 20.11492 | 217.9576 | 59.97931 | 2368.748
2279 | IQOZUJ | 5.11734 | 0.348812 | 458.258969 | 2.51243 | 2.036809 | 1222.231 | 0.28 | 27.29808 | PIM-1 | 1.151961 | 1061 | 0.26 | 111.6466 | 14.25082 | 184.3781 | 48.46959 | 1668.03
2280 | IQUNAJ | 2.82798 | 0.244569 | 0 | 2.51847 | 1.122896 | 1726.628 | 100 | 61.71386 | PIM-1 | 1.627359 | 1061 | 0.26 | 399.342 | 29.47864 | 446.21 | 126.1058 | 4013.086
2281 | IQUNAJ01 | 2.83319 | 0.254002 | 0 | 2.52358 | 1.122687 | 1719.736 | 100 | 62.56846 | PIM-1 | 1.620863 | 1061 | 0.26 | 399.3961 | 29.02912 | 456.38 | 123.8566 | 4015.39
2282 | IRAGEN | 4.75114 | 0.260908 | 494.130409 | 4.24064 | 1.120383 | 1785.938 | 0 | 30.71161 | PIM-1 | 1.683259 | 1061 | 0.26 | 117.4148 | 25.62017 | 188.6039 | 63.20531 | 2936.351
2283 | IRAYUW | 4.51802 | 0.199363 | 117.986181 | 3.4192 | 1.321368 | 1954.029 | 0.51 | 25.65025 | PIM-1 | 1.841686 | 1061 | 0.26 | 129.6066 | 13.70457 | 179.6282 | 46.59899 | 1672.901
2284 | IRISAD01 | 3.58708 | 0.406703 | 0 | 3.39787 | 1.055685 | 2122.679 | 0 | 28.87847 | PIM-1 | 2.00064 | 1061 | 0.26 | 241.1525 | 22.4127 | 274.8728 | 64.46415 | 2721.541
2285 | ISACIP | 4.48211 | 0.283501 | 311.486153 | 3.32925 | 1.346282 | 1759.358 | 0.05 | 33.46532 | PIM-1 | 1.658207 | 1061 | 0.26 | 158.8387 | 28.8879 | 246.4767 | 64.28952 | 3321.521
2286 | ISAYOQ | 4.756 | 0.21725 | 112.357324 | 2.6132 | 1.819991 | 1523.444 | 1.2 | 27.49347 | PIM-1 | 1.435857 | 1061 | 0.26 | 128.116 | 13.4937 | 187.3139 | 46.95897 | 1589.499
2287 | ISENUQ | 5.97954 | 0.415645 | 831.986949 | 4.24278 | 1.409345 | 1304.468 | 0 | 35.54396 | PIM-1 | 1.22947 | 1061 | 0.26 | 117.5836 | 24.76439 | 184.5845 | 60.53256 | 2976.502
2288 | ISEQIH | 4.92293 | 0.250342 | 585.120423 | 4.26793 | 1.15347 | 1747.864 | 0 | 27.82757 | PIM-1 | 1.647374 | 1061 | 0.26 | 124.798 | 26.61465 | 195.2908 | 66.39263 | 3196.654
2289 | ISIKIF | 3.99631 | 0.271038 | 20.812553 | 2.43847 | 1.63886 | 1349.835 | 31.48 | 33.85118 | PIM-1 | 1.272229 | 1061 | 0.26 | 197.7938 | 19.13866 | 255.8599 | 64.56692 | 2164.83
2290 | ISIKOL | 3.03607 | 0.0577966 | 0 | 2.53881 | 1.195863 | 1402.431 | 99.99 | 27.08664 | PIM-1 | 1.321801 | 1061 | 0.26 | 134.9687 | 12.97667 | 183.3813 | 45.5969 | 1533.343
2291 | ISIMAZ | 3.00707 | 0.0451568 | 0 | 2.46824 | 1.218305 | 1433.359 | 99.99 | 16.68147 | PIM-1 | 1.350951 | 1061 | 0.26 | 134.9677 | 12.97738 | 183.38 | 45.5971 | 1533.334
2292 | ISOHEE | 8.55224 | 0.651414 | 1649.157171 | 6.29163 | 1.359304 | 847.206 | 0.01 | 18.89747 | PIM-1 | 0.7984976 | 1061 | 0.26 | 89.45682 | 16.52569 | 135.4769 | 45.4764 | 2251.326
2293 | ISOJOQ | 5.96076 | 0.578474 | 1165.25603 | 4.17721 | 1.426972 | 988.7741 | 0 | 23.84772 | PIM-1 | 0.9319266 | 1061 | 0.26 | 119.4568 | 21.92025 | 176.8158 | 51.91932 | 3005.121
2294 | ISUCUV | 5.63872 | 0.53005 | 1032.966759 | 3.87203 | 1.45627 | 1067.917 | 0.05 | 24.19162 | PIM-1 | 1.006519 | 1061 | 0.26 | 118.6607 | 22.94152 | 183.0439 | 58.44436 | 2875.229
2295 | ISUGIN | 6.04571 | 0.233384 | 214.975786 | 2.89186 | 2.090596 | 2185.968 | 12.96 | 26.54366 | PIM-1 | 2.06029 | 1061 | 0.26 | 130.2079 | 13.74523 | 186.4734 | 47.37834 | 1621.759
2296 | ISUGOT | 6.0411 | 0.235771 | 209.216609 | 2.94156 | 2.053706 | 2130.352 | 13.15 | 33.1173 | PIM-1 | 2.007872 | 1061 | 0.26 | 136.7793 | 14.31759 | 195.3014 | 49.47448 | 1685.451
2297 | ISUXAW | 3.24875 | 0.122674 | 0 | 2.51298 | 1.292788 | 2255.774 | 99.99 | 50.84288 | PIM-1 | 2.126083 | 1061 | 0.26 | 189.6038 | 18.20705 | 256.448 | 63.97025 | 2069.541
2298 | ITAHEQ | 4.67457 | 0.146077 | 105.102043 | 4.13188 | 1.131342 | 1774.313 | 0 | 28.01247 | PIM-1 | 1.672303 | 1061 | 0.26 | 99.72543 | 24.3398 | 165.1766 | 56.58113 | 2736.722
2299 | ITETEH | 3.58044 | 0.261312 | 0 | 2.59038 | 1.382206 | 1562.546 | 3.21 | 30.15202 | PIM-1 | 1.472711 | 1061 | 0.26 | 136.8879 | 13.00973 | 185.7481 | 46.10278 | 1556.791
2300 | ITIBET | 4.61324 | 0.228023 | 176.432538 | 2.8532 | 1.616865 | 2485.92 | 0.51 | 30.14319 | PIM-1 | 2.342997 | 1061 | 0.26 | 130.2149 | 13.40005 | 185.5023 | 46.75482 | 1583.412
2301 | ITIBOD | 4.51038 | 0.285875 | 258.895899 | 3.48306 | 1.294948 | 2425.994 | 0 | 28.54499 | PIM-1 | 2.286517 | 1061 | 0.26 | 157.4017 | 23.98273 | 204.6802 | 54.73092 | 3010.853
2302 | ITIWIS | 5.15312 | 0.368066 | 494.801901 | 4.22321 | 1.22019 | 1217.2 | 0.05 | 28.66285 | PIM-1 | 1.14722 | 1061 | 0.26 | 118.8342 | 25.91786 | 181.4688 | 54.48732 | 3126.175
2303 | ITIWOY | 5.17201 | 0.367574 | 500.567626 | 4.22878 | 1.22305 | 1216.373 | 0 | 29.04423 | PIM-1 | 1.146441 | 1061 | 0.26 | 122.6142 | 27.06739 | 189.6258 | 56.25137 | 3225.933
2304 | ITIWUE | 5.19102 | 0.372028 | 505.592997 | 4.23615 | 1.22541 | 1214.229 | 0.04 | 28.81558 | PIM-1 | 1.144419 | 1061 | 0.26 | 122.0585 | 26.60003 | 185.7082 | 55.04319 | 3223.919
2305 | IVARUT | 3.98401 | 0.208594 | 0 | 2.98662 | 1.333953 | 1276.475 | 17.04 | 34.41238 | PIM-1 | 1.203087 | 1061 | 0.26 | 215.2183 | 21.35126 | 297.7242 | 65.90006 | 2469.32
2306 | IVEGEV | 5.22651 | 0.309465 | 612.915794 | 4.77389 | 1.094812 | 1357.994 | 0 | 26.03495 | PIM-1 | 1.279919 | 1061 | 0.26 | 128.9263 | 28.08634 | 186.4314 | 53.83135 | 3430.141
2307 | IVEHEW | 8.08882 | 0.644204 | 1580.28009 | 6.64746 | 1.216829 | 857.9521 | 0.02 | 18.24087 | PIM-1 | 0.8086259 | 1061 | 0.26 | 87.54864 | 15.992 | 131.932 | 43.78265 | 2245.759
2308 | IVETOT | 10.10291 | 0.674449 | 1629.246713 | 7.15638 | 1.411735 | 681.7009 | 0.09 | 17.34034 | PIM-1 | 0.642508 | 1061 | 0.26 | 88.69194 | 14.70441 | 129.4161 | 41.50984 | 2330.376
2309 | IWELIG | 4.69268 | 0.374379 | 429.141746 | 4.51959 | 1.038298 | 1860.962 | 0 | 40.83199 | PIM-1 | 1.75397 | 1061 | 0.26 | 152.2836 | 27.30805 | 209.4788 | 53.45353 | 4011.506
2310 | IWELIG01 | 4.6866 | 0.365311 | 424.54851 | 4.49829 | 1.041863 | 1867.973 | 0 | 41.00364 | PIM-1 | 1.760577 | 1061 | 0.26 | 152.1855 | 28.59166 | 209.525 | 53.37636 | 4009.578
2311 | IWELOM | 4.79521 | 0.372577 | 442.115035 | 4.61385 | 1.039308 | 1864.955 | 0 | 41.66224 | PIM-1 | 1.757733 | 1061 | 0.26 | 152.1182 | 26.42746 | 208.2482 | 53.19775 | 4008.672
2312 | IWEPUW | 3.20048 | 0.0774907 | 0 | 2.51109 | 1.274538 | 1701.754 | 100 | 42.8306 | PIM-1 | 1.603915 | 1061 | 0.26 | 137.9968 | 13.20405 | 187.1749 | 45.72627 | 1563.584
2313 | IXAJUN | 6.09081 | 0.649593 | 1409.625236 | 4.63079 | 1.315285 | 1004.082 | 0 | 24.06222 | PIM-1 | 0.9463544 | 1061 | 0.26 | 125.3473 | 21.47789 | 178.9562 | 51.24696 | 3300.988
2314 | IXAKAU | 6.35523 | 0.717427 | 2270.171209 | 5.9549 | 1.067227 | 780.6375 | 0 | 17.21953 | PIM-1 | 0.7357564 | 1061 | 0.26 | 102.0132 | 16.74439 | 148.6056 | 45.32952 | 2647.143
2315 | IXEDOE | 7.09574 | 0.502182 | 1006.864325 | 3.51061 | 2.021227 | 1126.356 | 0.16 | 27.39642 | PIM-1 | 1.061598 | 1061 | 0.26 | 122.5003 | 21.18561 | 205.0768 | 62.20825 | 2491.221
2316 | IXEDUK | 8.83948 | 0.625112 | 1558.82816 | 6.75539 | 1.308508 | 939.6764 | 0 | 28.15312 | PIM-1 | 0.8856517 | 1061 | 0.26 | 86.95235 | 15.58103 | 130.0972 | 40.74089 | 2287.105
2317 | IXEFAS | 7.1377 | 0.377338 | 907.298791 | 4.17724 | 1.708712 | 1246.313 | 0.13 | 24.42128 | PIM-1 | 1.174658 | 1061 | 0.26 | 90.87106 | 17.63528 | 149.1829 | 48.49434 | 2194.213
2318 | IXEQIL | 4.46131 | 0.213303 | 43.174521 | 3.00612 | 1.484076 | 1930.7 | 13.08 | 38.38441 | PIM-1 | 1.819698 | 1061 | 0.26 | 142.245 | 15.66842 | 213.4396 | 47.89659 | 1871.975
2319 | IXISAJ | 5.70852 | 0.483689 | 850.476654 | 4.41794 | 1.292123 | 1673.933 | 0 | 28.11834 | PIM-1 | 1.577694 | 1061 | 0.26 | 126.959 | 25.2521 | 183.5505 | 53.77086 | 3340.083
2320 | IXISOX | 5.5699 | 0.456526 | 785.953232 | 4.33438 | 1.285051 | 1933.405 | 0 | 28.20493 | PIM-1 | 1.822248 | 1061 | 0.26 | 133.0485 | 26.23232 | 191.9349 | 55.022 | 3521.511
2321 | IXODUV | 6.94577 | 0.637363 | 1544.051726 | 6.48704 | 1.070715 | 1011.803 | 0 | 17.74747 | PIM-1 | 0.9536317 | 1061 | 0.26 | 115.3674 | 19.53879 | 164.4387 | 47.61245 | 3073.716
2322 | IXOFAD | 7.25204 | 0.640153 | 1532.109766 | 6.74283 | 1.075519 | 1010.303 | 0 | 17.61169 | PIM-1 | 0.9522174 | 1061 | 0.26 | 115.4374 | 18.91274 | 164.1442 | 47.72718 | 3070.742
2323 | IXOFEH | 7.08623 | 0.616092 | 1467.513868 | 6.6722 | 1.062053 | 1027.167 | 0 | 17.94439 | PIM-1 | 0.9681125 | 1061 | 0.26 | 113.6706 | 20.09733 | 162.5104 | 48.01252 | 3028.905
2324 | IXOFIL | 7.14051 | 0.629213 | 1495.299216 | 6.67398 | 1.069903 | 1015.562 | 0 | 17.73976 | PIM-1 | 0.9571742 | 1061 | 0.26 | 114.2331 | 19.30007 | 162.0672 | 47.31545 | 3035.935
2325 | IXOFOR | 6.58573 | 0.623629 | 1528.38805 | 6.10481 | 1.078777 | 1022.157 | 0 | 18.05287 | PIM-1 | 0.9633903 | 1061 | 0.26 | 114.5734 | 19.71602 | 162.62 | 47.78566 | 3055.315
2326 | IXOFUX | 7.08508 | 0.635119 | 1545.903957 | 6.6128 | 1.071419 | 1001.517 | 0 | 17.60121 | PIM-1 | 0.9439366 | 1061 | 0.26 | 113.6677 | 18.78842 | 162.7613 | 47.39541 | 3025.44
2327 | IXOFUX01 | 6.87071 | 0.636827 | 1553.534206 | 6.41176 | 1.071579 | 1001.454 | 0 | 17.58049 | PIM-1 | 0.9438779 | 1061 | 0.26 | 113.7813 | 19.03047 | 161.9382 | 47.0288 | 3024.199
2328 | IXUHUE | 4.06108 | 0.196939 | 34.600887 | 2.8241 | 1.438009 | 2038.16 | 5.02 | 38.17904 | PIM-1 | 1.92098 | 1061 | 0.26 | 152.5329 | 15.61767 | 207.5739 | 52.80763 | 1819.401
2329 | IXUQUO | 6.17038 | 0.447037 | 777.495611 | 3.88626 | 1.587742 | 1089.629 | 0.72 | 31.1125 | PIM-1 | 1.026983 | 1061 | 0.26 | 123.889 | 26.09064 | 187.2206 | 61.00388 | 3165.411
2330 | IXURAV | 4.70928 | 0.33439 | 298.971105 | 3.9269 | 1.199236 | 1237.456 | 3.17 | 33.8658 | PIM-1 | 1.166311 | 1061 | 0.26 | 140.5457 | 31.3728 | 210.5574 | 60.99326 | 3682.812
2331 | IXUREZ | 5.49131 | 0.481269 | 863.82534 | 3.77257 | 1.455589 | 1169.304 | 0.1 | 27.47787 | PIM-1 | 1.102078 | 1061 | 0.26 | 127.3081 | 24.73469 | 187.0764 | 56.3126 | 3241.86
2332 | IXURID | 5.42414 | 0.514469 | 1148.046983 | 4.17526 | 1.299114 | 1150.468 | 0 | 26.78879 | PIM-1 | 1.084324 | 1061 | 0.26 | 121.7921 | 22.67586 | 178.5101 | 52.57838 | 3160.253
2333 | IXUWII | 7.47721 | 0.561642 | 1298.395204 | 5.14027 | 1.454634 | 925.2452 | 0 | 23.11672 | PIM-1 | 0.8720502 | 1061 | 0.26 | 114.8764 | 23.03426 | 168.7769 | 53.70983 | 3014.2
2334 | IXUWOO | 6.5953 | 0.456553 | 828.284745 | 3.20621 | 2.057039 | 1075.812 | 0.29 | 28.70703 | PIM-1 | 1.01396 | 1061 | 0.26 | 128.8001 | 26.01267 | 219.2381 | 71.7375 | 2981.385
2335 | IYICUP | 7.48898 | 0.630558 | 1441.77238 | 5.2438 | 1.428159 | 1020.6 | 0 | 19.8854 | PIM-1 | 0.9619223 | 1061 | 0.26 | 109.2212 | 21.02224 | 165.889 | 53.26722 | 2817.889
2336 | IYIGEC | 3.41912 | 0.0727735 | 0 | 3.17525 | 1.076803 | 2163.7 | 51.6 | 33.91959 | PIM-1 | 2.039303 | 1061 | 0.26 | 178.6726 | 16.82551 | 231.208 | 49.68039 | 1963.754
2337 | IYIHUU | 11.83739 | 0.752242 | 1869.513367 | 10.43961 | 1.133892 | 634.4139 | 0 | 20.80856 | PIM-1 | 0.5979396 | 1061 | 0.26 | 83.08557 | 13.08611 | 121.1166 | 38.5156 | 2134.786
2338 | IYOBAA | 7.42959 | 0.325623 | 856.712867 | 4.86526 | 1.527069 | 1594.809 | 0 | 21.04454 | PIM-1 | 1.503119 | 1061 | 0.26 | 86.03936 | 16.20377 | 143.3732 | 48.71167 | 1959.962
2339 | IYOHOU | 8.44954 | 0.579311 | 1582.563066 | 6.53826 | 1.292322 | 954.0897 | 0 | 17.13561 | PIM-1 | 0.8992363 | 1061 | 0.26 | 93.99578 | 16.59986 | 138.6534 | 44.74797 | 2460.822
2340 | IYOWID | 20.51668 | 0.857595 | 1901.395681 | 7.74754 | 2.648154 | 405.0429 | 0 | 12.78215 | PIM-1 | 0.3817558 | 1061 | 0.26 | 79.33689 | 12.04258 | 113.5309 | 36.66773 | 2068.712
2341 | IYUHIU | 5.10381 | 0.217772 | 129.47984 | 2.43991 | 2.091803 | 1361.039 | 1.58 | 37.84631 | PIM-1 | 1.282789 | 1061 | 0.26 | 137.0803 | 18.39997 | 235.2458 | 61.95633 | 2088.465
2342 | IYUHUG | 9.1569 | 0.652779 | 1781.740811 | 7.01562 | 1.305216 | 894.0128 | 0 | 19.20209 | PIM-1 | 0.8426134 | 1061 | 0.26 | 82.67692 | 14.01809 | 122.1834 | 39.43863 | 2108.672
2343 | IYUJAO | 6.23359 | 0.406828 | 890.906784 | 4.26512 | 1.461527 | 1396.998 | 0 | 29.10364 | PIM-1 | 1.316681 | 1061 | 0.26 | 104.8739 | 20.97376 | 159.0369 | 49.61757 | 2732.762
2344 | IYUREA | 3.19151 | 0.0781434 | 0 | 2.60973 | 1.222927 | 1729.174 | 99.99 | 22.38926 | PIM-1 | 1.629759 | 1061 | 0.26 | 134.9695 | 12.96828 | 183.3807 | 45.59408 | 1533.352
2345 | IYUSAX | 3.24891 | 0.0815334 | 0 | 2.61272 | 1.243497 | 1707.52 | 99.99 | 22.54736 | PIM-1 | 1.609349 | 1061 | 0.26 | 134.9698 | 12.96325 | 183.3805 | 45.59254 | 1533.355
2346 | IZEBAR | 6.51824 | 0.66719 | 2003.765261 | 4.42782 | 1.47211 | 1106.329 | 0 | 27.22024 | PIM-1 | 1.042723 | 1061 | 0.26 | 132.0684 | 21.5106 | 185.4383 | 52.47646 | 3488.356
2347 | IZEBEV | 3.9737 | 0.190259 | 12.893989 | 3.59297 | 1.105965 | 1839.353 | 8.06 | 28.19815 | PIM-1 | 1.733604 | 1061 | 0.26 | 127.8545 | 20.37959 | 179.4454 | 55.98511 | 2374.291
2348 | IZEFEZ | 9.41174 | 0.490686 | 934.449168 | 4.54571 | 2.070466 | 1068.909 | 0.22 | 29.14634 | PIM-1 | 1.007454 | 1061 | 0.26 | 106.2477 | 21.78704 | 174.0864 | 55.65082 | 2599.493
2349 | IZEHAX | 4.457 | 0.315023 | 209.749967 | 3.14826 | 1.415703 | 2096.654 | 0 | 29.01425 | PIM-1 | 1.976112 | 1061 | 0.26 | 179.8458 | 19.78071 | 239.8427 | 61.13176 | 2291.78
2350 | IZEPAF | 24.10039 | 0.799552 | 1857.710447 | 7.53543 | 3.198277 | 570.6466 | 0 | 21.41787 | PIM-1 | 0.5378385 | 1061 | 0.26 | 80.60172 | 11.29496 | 109.1678 | 36.90108 | 1909.226
2351 | IZEPEJ | 23.87439 | 0.805767 | 1749.012879 | 6.75259 | 3.53559 | 545.4182 | 0 | 19.38725 | PIM-1 | 0.5140605 | 1061 | 0.26 | 88.39618 | 12.73333 | 131.1256 | 44.9771 | 2199.762
2352 | IZOWAW | 18.94727 | 0.776529 | 1711.419615 | 10.51321 | 1.802235 | 1005.994 | 0 | 13.01747 | PIM-1 | 0.9481564 | 1061 | 0.26 | 76.98967 | 10.25058 | 107.4323 | 35.03402 | 1917.629
2353 | IZOWEA | 9.72623 | 0.703316 | 2044.281878 | 7.72143 | 1.259641 | 1424.199 | 0 | 15.01514 | PIM-1 | 1.342318 | 1061 | 0.26 | 81.81501 | 11.42517 | 114.0266 | 38.15515 | 2040.174
2354 | IZUMUM | 5.57902 | 0.380923 | 889.449126 | 4.64149 | 1.201989 | 1294.297 | 0.06 | 21.87712 | PIM-1 | 1.219884 | 1061 | 0.26 | 90.32115 | 18.07592 | 144.1909 | 49.42039 | 2250.905
2355 | ja011692 | 21.77624 | 0.865838 | 1957.123287 | 7.63115 | 2.853599 | 452.4977 | 0 | 13.25527 | PIM-1 | 0.4264823 | 1061 | 0.26 | 79.40066 | 11.79436 | 113.7675 | 36.89202 | 2014.628
2356 | ja038678csi20031120 | 12.42484 | 0.586996 | 1004.664913 | 5.66724 | 2.192397 | 1496.059 | 0 | 27.356585 | PIM-1 | 1.410047 | 1061 | 0.26 | 103.3261 | 20.77268 | 167.5646 | 56.29968 | 2535.834
2357 | ja039022msi20031007 | 13.79001 | 0.71946 | 1133.886214 | 6.63171 | 2.079405 | 1606.512 | 0 | 44.38247 | PIM-1 | 1.514149 | 1061 | 0.26 | 150.979 | 31.50404 | 227.4732 | 64.74061 | 3916.453
2358 | ja0660047si20060818 | 13.52034 | 0.924428 | 601.737944 | 2.69404 | 5.018611 | 2054.194 | 2.56 | 24.808824 | PIM-1 | 1.936092 | 1061 | 0.26 | 141.5039 | 33.95113 | 217.3133 | 67.29901 | 3649.292
2359 | ja0660047si20060818 | 4.73869 | 0.338561 | 352.982182 | 3.95041 | 1.199544 | 1156.551 | 0.04 | 32.48626 | PIM-1 | 1.090057 | 1061 | 0.26 | 140.8652 | 30.33148 | 201.748 | 56.65517 | 3708.347
2360 | ja070671ysi20070130 | 3.7991 | 0.256514 | 3.154756 | 2.89148 | 1.313895 | 1485.21 | 9.69 | 64.23852 | PIM-1 | 1.399821 | 1061 | 0.26 | 398.4999 | 36.97874 | 498.9358 | 132.5093 | 4014.313
2361 | ja070671ysi20070130 | 3.88 | 0.282827 | 11.329337 | 2.93704 | 1.321058 | 1460.578 | 4.06 | 63.2558 | PIM-1 | 1.376605 | 1061 | 0.26 | 397.4725 | 36.69783 | 483.542 | 131.504 | 4018.995
2362 | YUJWAD | 3.88001 | 0.262911 | 16.615433 | 2.63849 | 1.470542 | 1429.415 | 3.35 | 101.5835 | PIM-1 | 1.347234 | 1061 | 0.26 | 397.8482 | 37.03921 | 419.1727 | 131.4969 | 4025
2363 | YUJWAD01 | 3.98118 | 0.276463 | 42.732136 | 2.69809 | 1.475555 | 1409.42 | 3.67 | 102.2241 | PIM-1 | 1.328388 | 1061 | 0.26 | 395.2481 | 36.66791 | 359.8623 | 130.3416 | 4025
2364 | 10.1021/jacs.5b02777 | 3.70012 | 0.243446 | 0 | 2.88428 | 1.282857 | 1480.559 | 9.7 | 67.89052 | PIM-1 | 1.395437 | 1061 | 0.26 | 399.4994 | 37.33666 | 516.6934 | 132.9798 | 4018.397
2365 | 10.1021/jacs.5b02777 | 3.83564 | 0.261033 | 10.464142 | 2.70894 | 1.415919 | 1414.407 | 3.59 | 97.09103 | PIM-1 | 1.333088 | 1061 | 0.26 | 397.3419 | 36.85674 | 432.1666 | 131.5672 | 4025
2366 | 10.1021/jacs.5b02777 | 3.88093 | 0.267602 | 23.780823 | 2.68807 | 1.443761 | 1411.364 | 2.03 | 78.80046 | PIM-1 | 1.33022 | 1061 | 0.26 | 395.5299 | 37.26017 | 382.7289 | 131.5147 | 4024.97
2367 | ja076167asi20070815 | 11.87679 | 0.710703 | 1526.73588 | 10.79351 | 1.100364 | 1068.881 | 0 | 24.80958 | PIM-1 | 1.007428 | 1061 | 0.26 | 90.61096 | 15.28078 | 136.0349 | 47.06042 | 2149.285
2368 | ja078060t-file002 | 17.6926 | 0.856215 | 1755.361531 | 16.73878 | 1.056983 | 597.2657 | 0 | 15.68902 | PIM-1 | 0.5629272 | 1061 | 0.26 | 76.65808 | 10.41591 | 107.0902 | 34.18424 | 1980.125
2369 | ja101440z | 14.70244 | 0.826626 | 1915.376158 | 11.79351 | 1.246655 | 775.1186 | 0 | 17.34436 | PIM-1 | 0.7305548 | 1061 | 0.26 | 81.65245 | 11.61339 | 116.2206 | 36.71501 | 2110.589
2370 | ja102862j | 14.69185 | 0.831572 | 1891.232584 | 13.07255 | 1.12387 | 678.8689 | 0 | 16.99832 | PIM-1 | 0.6398388 | 1061 | 0.26 | 80.77539 | 11.66347 | 114.6028 | 35.8542 | 2101.337
2371 | ja106851d | 15.81495 | 0.82933 | 1819.583251 | 13.61984 | 1.16117 | 591.0823 | 0 | 27.49426 | PIM-1 | 0.5570992 | 1061 | 0.26 | 121.1683 | 17.00877 | 169.3642 | 54.94485 | 2961.985
2372 | ja109659k | 19.2415 | 0.866857 | 1795.971984 | 15.82052 | 1.216237 | 414.7172 | 0 | 21.58964 | PIM-1 | 0.3908739 | 1061 | 0.26 | 81.59698 | 11.31888 | 116.6862 | 36.41657 | 2133.931
2373 | ja110042b | 10.66909 | 0.817389 | 2378.767836 | 7.4091 | 1.439998 | 564.9803 | 0 | 13.06535 | PIM-1 | 0.532498 | 1061 | 0.26 | 81.94216 | 12.63689 | 118.1273 | 37.88127 | 2156.796
2374 | ja111042f | 5.16976 | 0.296478 | 603.840313 | 4.01341 | 1.288122 | 1588.114 | 0.03 | 20.23087 | PIM-1 | 1.496809 | 1061 | 0.26 | 101.2999 | 14.14589 | 156.148 | 45.47056 | 1709.621
2375 | ja111042f | 4.94587 | 0.267194 | 395.609204 | 4.56356 | 1.083775 | 1875.084 | 0 | 24.72553 | PIM-1 | 1.767279 | 1061 | 0.26 | 126.7905 | 27.48234 | 178.2483 | 51.54578 | 3403.936
2376 | ja111042f | 6.00175 | 0.639914 | 1742.596679 | 4.32092 | 1.388998 | 799.7208 | 0 | 17.93174 | PIM-1 | 0.7537425 | 1061 | 0.26 | 104.0835 | 19.132 | 154.3126 | 49.46405 | 2609.413
2377 | ja202154j | 6.01742 | 0.628223 | 1750.750145 | 4.33283 | 1.388797 | 794.6062 | 0.02 | 18.21347 | PIM-1 | 0.748922 | 1061 | 0.26 | 103.6744 | 18.98593 | 156.6324 | 49.94081 | 2589.878
2378 | ja202154j | 5.85008 | 0.424564 | 1126.877765 | 3.03352 | 1.928479 | 1208.91 | 0.02 | 16.95504 | PIM-1 | 1.139406 | 1061 | 0.26 | 111.2129 | 13.70059 | 161.743 | 45.7076 | 1636.305
2379 | ja202303b | 5.95276 | 0.430808 | 1130.706233 | 3.14545 | 1.892499 | 1207.464 | 0.03 | 16.85572 | PIM-1 | 1.138044 | 1061 | 0.26 | 113.5872 | 13.72635 | 163.5072 | 45.59676 | 1637.592
2380 | ja203898s | 15.01716 | 0.836606 | 2148.880688 | 7.9821 | 1.881355 | 594.9726 | 0 | 11.64093 | PIM-1 | 0.5607659 | 1061 | 0.26 | 77.03878 | 11.35088 | 108.8472 | 36.14846 | 1893.675
2381 | ja203898s | 6.41846 | 0.777345 | 2218.713311 | 5.04294 | 1.272762 | 847.9494 | 0 | 21.82551 | PIM-1 | 0.7991983 | 1061 | 0.26 | 133.0574 | 21.9727 | 188.1857 | 53.13651 | 3492.994
2382 | ja203898s | 16.93112 | 0.903088 | 2033.987789 | 9.01585 | 1.877928 | 615.3978 | 0 | 24.1189 | PIM-1 | 0.5800167 | 1061 | 0.26 | 103.677 | 15.44574 | 146.5083 | 45.28412 | 2685.561
2383 | ja203898s | 5.9006 | 0.565172 | 1307.109051 | 5.23774 | 1.126555 | 1307.009 | 0.06 | 22.10839 | PIM-1 | 1.231865 | 1061 | 0.26 | 113.9929 | 22.56813 | 172.5792 | 55.20304 | 2926.553
2384 | ja204757x | 16.33924 | 0.773965 | 1753.47011 | 5.69725 | 2.867917 | 874.3049 | 0 | 24.52645 | PIM-1 | 0.8240385 | 1061 | 0.26 | 88.38901 | 15.76488 | 130.9855 | 44.51986 | 2285.506
2385 | ja204757x | 4.73011 | 0.268718 | 216.343064 | 2.94949 | 1.603704 | 1276.124 | 2.14 | 31.05953 | PIM-1 | 1.202755 | 1061 | 0.26 | 135.9838 | 20.31326 | 246.8659 | 64.59096 | 2327.626
2386 | ja205976v | 11.09415 | 0.680417 | 1604.393431 | 6.65729 | 1.666466 | 1149.654 | 0 | 18.44168 | PIM-1 | 1.083557 | 1061 | 0.26 | 118.6474 | 20.82517 | 171.3945 | 50.44209 | 3136.58
2387 | ja205976v | 18.775 | 0.832156 | 2085.358915 | 6.41603 | 2.926264 | 610.703 | 0 | 15.96687 | PIM-1 | 0.5755919 | 1061 | 0.26 | 92.69542 | 14.34904 | 132.4034 | 41.88319 | 2399.481
2388 | ja206029a | 13.98843 | 0.882589 | 1961.454357 | 10.88359 | 1.285277 | 503.1496 | 0 | 17.48053 | PIM-1 | 0.474222 | 1061 | 0.26 | 83.0978 | 11.98093 | 118.2527 | 36.7486 | 2199.952
2389 | ja206917z | 10.29518 | 0.791658 | 2071.662954 | 8.20784 | 1.254311 | 691.6916 | 0 | 17.02963 | PIM-1 | 0.6519243 | 1061 | 0.26 | 88.23601 | 14.18935 | 127.5122 | 40.90093 | 2316.968
2390 | ja2092882 | 10.49796 | 0.790806 | 2066.2967 | 8.41345 | 1.247759 | 683.9488 | 0 | 16.60924 | PIM-1 | 0.6446266 | 1061 | 0.26 | 83.8621 | 13.63277 | 121.4205 | 39.03551 | 2216.002
2391 | ja300034j | 11.46292 | 0.536205 | 1231.802763 | 3.40962 | 3.361935 | 924.0507 | 0 | 15.66328 | PIM-1 | 0.8709243 | 1061 | 0.26 | 94.99641 | 14.15013 | 154.3855 | 45.84579 | 1701.793
2392 | ja302110d | 11.58737 | 0.580089 | 1158.942663 | 3.83412 | 3.022172 | 929.7626 | 0 | 23.43155 | PIM-1 | 0.8763078 | 1061 | 0.26 | 93.31316 | 16.1244 | 145.7734 | 45.51555 | 2034.93
2393 | ja302340b | 5.59986 | 0.224876 | 145.514931 | 2.95061 | 1.897865 | 1102.715 | 5.69 | 27.65055 | PIM-1 | 1.039316 | 1061 | 0.26 | 111.8696 | 14.67296 | 187.487 | 48.75027 | 1726.218
2394 | ja302380x | 4.61847 | 0.573053 | 758.531007 | 3.52285 | 1.311004 | 1104.765 | 0.3 | 27.82706 | PIM-1 | 1.041248 | 1061 | 0.26 | 152.9514 | 22.72139 | 208.4822 | 57.00459 | 3032.951
2395 | ja305196u | 9.14668 | 0.630083 | 1371.291873 | 4.74188 | 1.928914 | 980.638 | 0.11 | 22.64996 | PIM-1 | 0.9242583 | 1061 | 0.26 | 113.3093 | 22.33684 | 168.9843 | 49.57132 | 3005.198
2396 | ja305196u | 5.37464 | 0.645653 | 1439.88346 | 3.86782 | 1.389579 | 948.695 | 0.06 | 25.29098 | PIM-1 | 0.8941518 | 1061 | 0.26 | 127.7429 | 22.74997 | 184.0626 | 54.30114 | 3279.293
2397 | ja305196u | 10.51738 | 0.575933 | 1205.347067 | 2.42261 | 4.341343 | 910.6623 | 0.04 | 22.54058 | PIM-1 | 0.8583056 | 1061 | 0.26 | 101.8653 | 17.57783 | 166.4174 | 51.71138 | 2020.797
2398 | ja3082523 | 11.43366 | 0.516305 | 1193.077796 | 3.15631 | 3.622477 | 918.186 | 0 | 15.09737 | PIM-1 | 0.8653968 | 1061 | 0.26 | 96.5992 | 14.09227 | 154.6735 | 45.54788 | 1666.014
2399 | ja308995t | 11.34993 | 0.516772 | 1186.14812 | 3.11941 | 3.638486 | 933.9219 | 0 | 15.36786 | PIM-1 | 0.880228 | 1061 | 0.26 | 95.45384 | 14.17996 | 154.8961 | 45.66063 | 1673.72
2400 | ja4012707 | 8.87098 | 0.48211 | 1296.767153 | 7.69354 | 1.153043 | 1406.725 | 0 | 17.42405 | PIM-1 | 1.325849 | 1061 | 0.26 | 94.72493 | 14.72188 | 141.01 | 47.77129 | 1862.957
2401 | ja4012707 | 11.60788 | 0.700713 | 1509.068132 | 10.85984 | 1.068881 | 1126.709 | 0 | 17.48347 | PIM-1 | 1.061931 | 1061 | 0.26 | 90.68297 | 14.6226 | 131.4694 | 42.34598 | 2313.684
2402 | ja4012707 | 11.40387 | 0.6845 | 2009.765571 | 8.62583 | 1.322061 | 958.7897 | 0 | 31.62208 | PIM-1 | 0.9036661 | 1061 | 0.26 | 147.5219 | 22.92274 | 207.017 | 56.11968 | 3859.128
2403 | ja4012707 | 5.82674 | 0.337871 | 599.054748 | 4.72231 | 1.233875 | 1308.336 | 19.35 | 16.28836 | PIM-1 | 1.233116 | 1061 | 0.26 | 73.45572 | 13.45571 | 126.834 | 40.9391 | 1731.099
2404 | ja4015666 | 16.78888 | 0.83114 | 1341.478723 | 16.71746 | 1.004272 | 713.1476 | 0 | 16.97011 | PIM-1 | 0.6721466 | 1061 | 0.26 | 91.5783 | 12.56902 | 127.7469 | 40.17826 | 2391.868
2405 | ja4015666 | 8.24333 | 0.672152 | 1863.686285 | 6.47099 | 1.27389 | 864.6235 | 0 | 19.63029 | PIM-1 | 0.8149138 | 1061 | 0.26 | 95.74171 | 15.85726 | 138.6767 | 44.40849 | 2485.09
2406 | ja4015666 | 8.31134 | 0.52721 | 1261.494101 | 7.66102 | 1.084887 | 1034.78 | 0 | 27.75881 | PIM-1 | 0.9752873 | 1061 | 0.26 | 100.9663 | 19.14577 | 157.4279 | 53.74017 | 2454.658
2407 | ja4015666 | 6.15862 | 0.571002 | 1303.328636 | 4.37648 | 1.407209 | 1077.929 | 0 | 23.37188 | PIM-1 | 1.015956 | 1061 | 0.26 | 118.2741 | 24.87553 | 179.4835 | 56.78456 | 3052.855
2408 | ELUQIM04 | 2.92298 | 0.0427015 | 0 | 2.44439 | 1.195791 | 1764.648 | 99.99 | 3.288007 | PIM-1 | 1.663193 | 1061 | 0.26 | 134.9678 | 12.92843 | 183.3801 | 45.5971 | 1533.334
2409 | ELUQIM05 | 2.89924 | 0.0407689 | 0 | 2.42534 | 1.195395 | 1773.828 | 100 | 2.431994 | PIM-1 | 1.671846 | 1061 | 0.26 | 134.9678 | 12.90565 | 183.3801 | 45.59688 | 1533.334
2410 | ELUQIM06 | 2.88543 | 0.0383386 | 0 | 2.41057 | 1.196991 | 1779.433 | 100 | 0.9200671938 | PIM-1 | 1.677128 | 1061 | 0.26 | 134.9678 | 12.92167 | 183.3801 | 45.59718 | 1533.334
2411 | ja4050828 | 6.91507 | 0.412248 | 825.812472 | 6.43648 | 1.074356 | 1158.09 | 0 | 24.11308 | PIM-1 | 1.091508 | 1061 | 0.26 | 121.7655 | 24.86844 | 176.3368 | 54.26133 | 3246.961
2412 | TOCJAY | 24.11443 | 0.853883 | 1110.021261 | 19.56278 | 1.232669 | 396.6376 | 0 | 13.66698 | PIM-1 | 0.3738337 | 1061 | 0.26 | 77.44585 | 9.489642 | 106.453 | 33.62813 | 2004.56
2413 | TOCJEC | 31.39938 | 0.90303 | 804.25656 | 26.27887 | 1.194853 | 252.7179 | 0 | 10.63482 | PIM-1 | 0.2381884 | 1061 | 0.26 | 76.2687 | 8.876889 | 104.446 | 31.57552 | 2021.026
2414 | ja406030p | 11.77864 | 0.922957 | 2083.395131 | 6.5918 | 1.786862 | 794.7333 | 0 | 23.86824 | PIM-1 | 0.7490418 | 1061 | 0.26 | 85.04914 | 13.74883 | 126.3383 | 42.02374 | 2055.085
2415 | ja406030p | 14.29207 | 0.772418 | 1718.51438 | 10.12824 | 1.411111 | 648.9398 | 0 | 28.82185 | PIM-1 | 0.6116304 | 1061 | 0.26 | 81.56426 | 12.32228 | 113.8845 | 38.62953 | 1974.661
2416 | ja406030p | 12.47571 | 0.761237 | 1802.845369 | 8.72571 | 1.429764 | 678.5781 | 0 | 24.46017 | PIM-1 | 0.6395647 | 1061 | 0.26 | 77.84148 | 12.42025 | 112.9466 | 36.50271 | 1948.437
2417 | ja406030p | 11.30323 | 0.734383 | 2012.287422 | 7.62193 | 1.482988 | 677.7086 | 0 | 24.38407 | PIM-1 | 0.6387452 | 1061 | 0.26 | 77.45143 | 12.39267 | 116.2794 | 37.11119 | 1908.827
2418 | ja406030p | 12.36077 | 0.74918 | 1957.668592 | 7.19983 | 1.716814 | 687.7764 | 0 | 24.21439 | PIM-1 | 0.6482341 | 1061 | 0.26 | 82.38583 | 13.21882 | 123.8321 | 40.30526 | 2009.726
2419 | ja406030p | 11.02963 | 0.91554 | 1984.222695 | 8.4918 | 1.298857 | 735.7627 | 0 | 23.50734 | PIM-1 | 0.6934615 | 1061 | 0.26 | 84.90158 | 13.72222 | 124.4944 | 41.20321 | 2026.525
2420 | ja406030p | 11.82924 | 0.75557 | 1901.142641 | 9.14708 | 1.293226 | 688.5111 | 0 | 24.27852 | PIM-1 | 0.6489266 | 1061 | 0.26 | 79.67087 | 12.35222 | 117.8599 | 37.66195 | 1958.913
2421 | ja406844r | 11.54376 | 0.733046 | 2071.858066 | 6.59467 | 1.750468 | 708.6194 | 0 | 23.97109 | PIM-1 | 0.6678788 | 1061 | 0.26 | 88.14183 | 14.27399 | 129.0474 | 40.48312 | 2119.572
2422 | ja407778a | 8.0021 | 0.97707 | 1436.184992 | 4.57482 | 1.749162 | 1093.927 | 0.04 | 28.847422 | PIM-1 | 1.031034 | 1061 | 0.26 | 97.04977 | 14.06573 | 137.7632 | 41.81519 | 2554.03
2423 | ja408959g | 11.4181 | 0.813578 | 2178.086896 | 8.43933 | 1.352963 | 695.0949 | 0 | 25.22086 | PIM-1 | 0.6551319 | 1061 | 0.26 | 94.27301 | 14.51085 | 134.6847 | 42.4627 | 2390.741
2424 | ja408959g | 5.65215 | 0.614585 | 1556.122651 | 4.45709 | 1.268126 | 864.2129 | 0 | 21.86087 | PIM-1 | 0.8145268 | 1061 | 0.26 | 124.1193 | 22.23254 | 191.046 | 61.57628 | 2982.899
2425 | ja410368j | 31.07243 | 0.843448 | 1463.679134 | 30.38497 | 1.022625 | 440.9408 | 0 | 14.58743 | PIM-1 | 0.4155898 | 1061 | 0.26 | 81.32434 | 10.71777 | 112.9624 | 35.93125 | 2051.098
2426 | ja411887c | 17.33749 | 0.71201 | 1769.634696 | 14.32817 | 1.210028 | 750.294 | 0.01 | 17.04019 | PIM-1 | 0.7071574 | 1061 | 0.26 | 85.26679 | 13.66867 | 124.4052 | 40.70802 | 2185.527
2427 | ja500330a | 11.55893 | 0.59339 | 1238.562537 | 3.45239 | 3.348095 | 948.7112 | 0 | 19.11544 | PIM-1 | 0.8941671 | 1061 | 0.26 | 93.80508 | 16.56538 | 160.7525 | 50.22703 | 1984.397
2428 | ja500330a | 11.92076 | 0.787999 | 2035.355157 | 9.14993 | 1.302825 | 619.171 | 0 | 16.10304 | PIM-1 | 0.5835731 | 1061 | 0.26 | 84.58481 | 13.59424 | 122.8577 | 39.22544 | 2134.675
2429 | ja500330a | 7.67934 | 0.495717 | 846.276923 | 3.37269 | 2.276918 | 1713.997 | 0 | 23.10741 | PIM-1 | 1.615454 | 1061 | 0.26 | 110.2936 | 13.93301 | 183.5308 | 46.26462 | 1763.726
2430 | ja500330a | 6.34772 | 0.568483 | 1570.481582 | 3.79741 | 1.671592 | 1348.814 | 0 | 23.28264 | PIM-1 | 1.271266 | 1061 | 0.26 | 120.9209 | 19.46641 | 172.3275 | 57.67434 | 2563.031
2431 | ja500330a | 12.20585 | 0.705112 | 1996.90851 | 6.15217 | 1.983991 | 793.4402 | 0 | 19.68841 | PIM-1 | 0.747823 | 1061 | 0.26 | 83.7041 | 13.51725 | 122.7488 | 39.85273 | 2050.095
2432 | ja500530y | 19.46239 | 0.730102 | 1295.282557 | 14.48756 | 1.343386 | 798.899 | 0.01 | 39.70966 | PIM-1 | 0.752968 | 1061 | 0.26 | 144.8909 | 22.31557 | 207.5604 | 56.67033 | 3814.664
2433 | ja500618z | 10.23354 | 0.623244 | 1549.780883 | 4.21372 | 2.428624 | 1026.547 | 0.01 | 28.07226 | PIM-1 | 0.9675282 | 1061 | 0.26 | 85.84083 | 15.27523 | 130.3004 | 41.5184 | 2146.403
2434 | ja500618z | 6.03272 | 0.619457 | 891.871622 | 4.74397 | 1.271661 | 1272.771 | 0.1 | 33.41332 | PIM-1 | 1.199596 | 1061 | 0.26 | 147.2864 | 26.70387 | 206.4463 | 55.8734 | 3873.057
2435 | ja500618z | 4.31215 | 0.220223 | 128.990267 | 2.49505 | 1.728282 | 1366.102 | 0.13 | 26.3925 | PIM-1 | 1.287561 | 1061 | 0.26 | 133.8443 | 12.99443 | 182.6274 | 45.56741 | 1535.396
2436 | ja500618z | 4.3202 | 0.221119 | 131.142751 | 2.49791 | 1.729526 | 1364.34 | 0.13 | 26.42061 | PIM-1 | 1.2859 | 1061 | 0.26 | 133.8227 | 12.99227 | 182.57 | 45.56238 | 1535.338
2437 | ja500618z | 4.32521 | 0.223142 | 133.119317 | 2.50108 | 1.729337 | 1362.682 | 0.13 | 26.27788 | PIM-1 | 1.284337 | 1061 | 0.26 | 133.7492 | 12.99478 | 182.5866 | 45.56127 | 1535.371
2438 | ja500618z | 4.33476 | 0.224752 | 136.482102 | 2.50886 | 1.727781 | 1360.714 | 0.12 | 26.48932 | PIM-1 | 1.282483 | 1061 | 0.26 | 133.8131 | 12.99646 | 182.6177 | 45.56694 | 1535.589
2439 | ja500618z | 4.33884 | 0.223596 | 137.845885 | 2.51231 | 1.727032 | 1359.079 | 0.17 | 26.68403 | PIM-1 | 1.280941 | 1061 | 0.26 | 133.7549 | 12.99696 | 182.5787 | 45.57259 | 1535.745
2440 | ja501606h | 4.34605 | 0.225642 | 140.136848 | 2.51694 | 1.72672 | 1358.034 | 0.21 | 26.94221 | PIM-1 | 1.279957 | 1061 | 0.26 | 133.7796 | 12.9996 | 182.6117 | 45.57853 | 1536.007
2441 | ja501606h | 4.35249 | 0.226212 | 143.329679 | 2.5247 | 1.723963 | 1356.122 | 0.26 | 26.59031 | PIM-1 | 1.278154 | 1061 | 0.26 | 133.6647 | 13.00222 | 182.5876 | 45.58327 | 1536.216
2442 | ja501810r | 7.67396 | 0.503948 | 876.160358 | 3.08911 | 2.484198 | 934.0087 | 0.19 | 30.46848 | PIM-1 | 0.8803098 | 1061 | 0.26 | 118.7324 | 24.79078 | 207.7166 | 63.30037 | 2863.695
2443 | ja5019095 | 9.94542 | 0.807402 | 1988.232447 | 8.43202 | 1.179482 | 572.1651 | 0 | 20.78374 | PIM-1 | 0.5392696 | 1061 | 0.26 | 88.91021 | 14.14836 | 128.1413 | 40.8773 | 2290.441
2444 | ja5063423 | 11.13191 | 0.840032 | 2330.528242 | 5.72159 | 1.945597 | 767.4196 | 0 | 20.64857 | PIM-1 | 0.7232984 | 1061 | 0.26 | 91.45028 | 14.5197 | 130.814 | 40.81521 | 2384.002
2445 | ja506357n | 4.6846 | 0.335318 | 483.713987 | 4.2919 | 1.091498 | 1318.898 | 0 | 33.35661 | PIM-1 | 1.24307 | 1061 | 0.26 | 139.6014 | 31.67055 | 210.5734 | 65.84102 | 3616.113
2446 | ja5069855 | 25.85503 | 0.844611 | 1480.549336 | 23.17648 | 1.115572 | 369.8516 | 0 | 13.35762 | PIM-1 | 0.3485878 | 1061 | 0.26 | 72.24966 | 9.218712 | 100.9733 | 33.16065 | 1813.715
2447 | ja507269n | 26.46131 | 0.867461 | 1460.999408 | 25.187 | 1.050594 | 350.2561 | 0 | 13.80568 | PIM-1 | 0.3301189 | 1061 | 0.26 | 74.94282 | 9.652335 | 104.3562 | 32.59491 | 1931.813
2448 | ja507269n | 17.5271 | 0.821341 | 2056.706237 | 9.15991 | 1.913458 | 493.1594 | 0 | 18.40089 | PIM-1 | 0.4648063 | 1061 | 0.26 | 76.95666 | 10.96573 | 108.6841 | 35.29401 | 1885.711
2449 | ja507947d | 4.53044 | 0.375499 | 297.938202 | 3.58227 | 1.264684 | 1468.043 | 1.5 | 32.21058 | PIM-1 | 1.383641 | 1061 | 0.26 | 147.6474 | 31.38069 | 212.2537 | 58.69755 | 3831.688
2450 | ja507971r | 23.56379 | 0.975054 | 1410.94966 | 3.81745 | 6.172652 | 771.2854 | 0 | 44.07711 | PIM-1 | 0.7269419 | 1061 | 0.26 | 147.7949 | 25.63409 | 217.64 | 63.6434 | 3735.341
2451 | ja508679h | 23.56379 | 0.974211 | 1410.011376 | 3.81745 | 6.172652 | 771.2854 | 0 | 44.15227 | PIM-1 | 0.7269419 | 1061 | 0.26 | 143.0058 | 24.5981 | 205.0018 | 59.58779 | 3658.004
2452 | ja508679h | 11.55111 | 0.771533 | 1864.14017 | 8.31224 | 1.389651 | 1029.268 | 0 | 48.43813 | PIM-1 | 0.9700927 | 1061 | 0.26 | 159.5722 | 25.42089 | 229.1407 | 68.29971 | 3904.262
2453 | ja5103103 | 11.55111 | 0.771938 | 1865.469588 | 8.31224 | 1.389651 | 1029.268 | 0 | 45.94155 | PIM-1 | 0.9700927 | 1061 | 0.26 | 155.4984 | 25.15766 | 221.7865 | 67.52374 | 3843.731
2454 | ja510525s | 10.94267 | 0.753107 | 1820.609226 | 8.40951 | 1.301226 | 792.2974 | 0.02 | 18.98826 | PIM-1 | 0.7467459 | 1061 | 0.26 | 99.67445 | 16.20067 | 144.7177 | 43.52894 | 2561.762
2455 | ja510525s | 8.83209 | 0.688981 | 1744.337534 | 4.60356 | 1.918535 | 894.3245 | 0 | 21.04512 | PIM-1 | 0.8429072 | 1061 | 0.26 | 103.2663 | 18.63969 | 151.5995 | 45.38454 | 2754.17
2456 | ja510525s | 11.26217 | 0.73143 | 2067.581958 | 6.32626 | 1.780226 | 858.088 | 0.04 | 21.4105 | PIM-1 | 0.8087541 | 1061 | 0.26 | 85.50637 | 14.30611 | 123.9745 | 40.16251 | 2189.287
2457 | ja5109535 | 11.84523 | 0.812721 | 1956.294918 | 8.19373 | 1.445646 | 847.4966 | 0 | 14.26078 | PIM-1 | 0.7987716 | 1061 | 0.26 | 84.89554 | 12.78333 | 120.5759 | 38.71249 | 2194.479
2458 | ja5109535 | 5.46454 | 0.481364 | 1042.407375 | 4.64589 | 1.17621 | 1160.365 | 0 | 27.94345 | PIM-1 | 1.093652 | 1061 | 0.26 | 118.195 | 24.43411 | 178.6861 | 55.8781 | 3094.331
2459 | ja5111317 | 5.66684 | 0.484844 | 1052.973307 | 4.62581 | 1.225048 | 1173.755 | 0 | 25.75829 | PIM-1 | 1.106273 | 1061 | 0.26 | 118.917 | 24.68824 | 179.3049 | 56.44365 | 3121.027
2460 | ja512137t | 5.66299 | 0.494902 | 1132.381707 | 4.65074 | 1.217654 | 1306.331 | 0 | 25.656 | PIM-1 | 1.231226 | 1061 | 0.26 | 118.4303 | 24.69697 | 178.1195 | 56.2904 | 3097.914
2461 | ja512311a | 13.2428 | 0.705873 | 1996.398791 | 11.09142 | 1.193968 | 709.1785 | 0.01 | 17.27836 | PIM-1 | 0.6684058 | 1061 | 0.26 | 76.82325 | 12.09084 | 110.9451 | 38.29516 | 1895.78
2462 | ja512311a | 17.75046 | 0.797647 | 2176.189647 | 8.47189 | 2.095218 | 458.5792 | 0 | 19.99389 | PIM-1 | 0.4322141 | 1061 | 0.26 | 80.20536 | 11.40781 | 112.8161 | 36.98741 | 1977.978
2463 | ja5123528 | 21.33814 | 0.854097 | 1907.860528 | 8.58252 | 2.486232 | 403.6797 | 0 | 16.68985 | PIM-1 | 0.380471 | 1061 | 0.26 | 77.03301 | 11.18404 | 109.2617 | 35.14789 | 1979.744
2464 | ja512437u | 23.13451 | 0.885459 | 1680.914056 | 12.211 | 1.894563 | 298.5309 | 0 | 12.9 | PIM-1 | 0.2813675 | 1061 | 0.26 | 75.39565 | 9.707302 | 102.9005 | 33.57762 | 1903.974
2465 | ja512437u | 25.24149 | 0.884917 | 1648.450857 | 10.49588 | 2.404895 | 291.1481 | 0 | 15.21108 | PIM-1 | 0.2744092 | 1061 | 0.26 | 73.1737 | 9.626054 | 103.1247 | 32.76065 | 1874.049
2466 | ja512437u | 6.39692 | 0.667585 | 1389.821368 | 4.03411 | 1.585708 | 926.7438 | 0.03 | 23.41671 | PIM-1 | 0.8734626 | 1061 | 0.26 | 121.6695 | 22.36948 | 180.0495 | 52.18332 | 3153.577
2467 | ja512762r | 6.58402 | 0.686547 | 1165.83745 | 3.94503 | 1.66894 | 1008.085 | 0 | 27.41743 | PIM-1 | 0.9501271 | 1061 | 0.26 | 136.558 | 23.72551 | 197.5632 | 54.05806 | 3442.455
2468 | ja512973b | 12.93372 | 0.644631 | 1421.18255 | 6.65576 | 1.943237 | 1060.062 | 0 | 27.4452393 | PIM-1 | 0.9991164 | 1061 | 0.26 | 87.39004 | 15.64629 | 132.3511 | 42.74604 | 2220.842
2469 | ja512973b | 8.14433 | 0.615054 | 1547.231569 | 7.67619 | 1.060986 | 1224.928 | 0.04 | 25.00632 | PIM-1 | 1.154504 | 1061 | 0.26 | 96.18182 | 17.84402 | 141.5154 | 46.11387 | 2409.764
2470 | ja512973b | 17.62142 | 0.64293 | 1333.769032 | 10.04357 | 1.754498 | 751.7766 | 0 | 30.24631 | PIM-1 | 0.7085547 | 1061 | 0.26 | 100.6538 | 17.6433 | 145.7993 | 43.77707 | 2710.217
2471 | ja512973b | 22.77836 | 0.89749 | 1774.820174 | 8.92569 | 2.552 | 406.1983 | 0 | 11.34966 | PIM-1 | 0.3828448 | 1061 | 0.26 | 77.26192 | 10.85931 | 108.7791 | 34.73826 | 1989.437
2472 | ja5131269 | 12.24865 | 0.652719 | 1723.429393 | 4.72993 | 2.589605 | 820.3336 | 0 | 14.71191 | PIM-1 | 0.7731702 | 1061 | 0.26 | 81.34947 | 14.38668 | 124.8313 | 39.77432 | 2025.397
2473 | ja5131269 | 7.4254 | 0.670201 | 2579.065732 | 5.9743 | 1.24289 | 1401.525 | 0 | 16.82741 | PIM-1 | 1.320947 | 1061 | 0.26 | 88.84008 | 14.00517 | 128.036 | 41.97484 | 2236.416
2474 | ja5b00365 | 9.61179 | 0.743857 | 1932.456357 | 5.41843 | 1.773907 | 666.6882 | 0 | 19.27912 | PIM-1 | 0.6283583 | 1061 | 0.26 | 88.27282 | 15.19464 | 131.2165 | 42.29895 | 2294.243
2475 | ja5b00450 | 9.7447 | 0.745625 | 1939.991657 | 5.39631 | 1.805808 | 660.7703 | 0 | 20.12788 | PIM-1 | 0.6227807 | 1061 | 0.26 | 90.0661 | 15.20395 | 131.5143 | 42.16428 | 2284.924
2476 | ja5b00450 | 9.71412 | 0.741638 | 1934.644471 | 5.38216 | 1.804874 | 667.6164 | 0 | 20.05995 | PIM-1 | 0.6292332 | 1061 | 0.26 | 89.67292 | 15.40258 | 131.8735 | 42.13487 | 2317.359
2477 | ja5b00450 | 9.71961 | 0.744659 | 1917.930034 | 5.45967 | 1.780256 | 665.8114 | 0 | 20.65054 | PIM-1 | 0.627532 | 1061 | 0.26 | 90.01694 | 15.54666 | 132.0659 | 41.81941 | 2269.846
2478 | ja5b02556 | 4.72373 | 0.353392 | 588.169331 | 3.33378 | 1.416929 | 2865.46 | 2.44 | 18.41013 | PIM-1 | 2.700717 | 1061 | 0.26 | 131.7172 | 12.73582 | 173.9686 | 44.24267 | 1603.919
2479 | ja5b02777 | 8.43094 | 0.774196 | 2237.059924 | 7.70663 | 1.093985 | 697.1004 | 0 | 12.81696 | PIM-1 | 0.6570221 | 1061 | 0.26 | 95.40198 | 14.99348 | 135.3304 | 41.34925 | 2530.329
2480 | ja5b02777 | 15.27185 | 0.767809 | 2066.856345 | 8.36501 | 1.825682 | 495.4822 | 0.01 | 16.34167 | PIM-1 | 0.4669955 | 1061 | 0.26 | 78.37848 | 11.64741 | 112.8366 | 36.60867 | 1966.479
2481 | ja5b02777 | 5.77736 | 0.604492 | 1890.987017 | 4.61223 | 1.252617 | 1064.612 | 0 | 16.31344 | PIM-1 | 1.003405 | 1061 | 0.26 | 87.24319 | 15.52409 | 137.2954 | 42.87637 | 2162.648
2482 | ja5b02777 | 6.17779 | 0.61061 | 2063.803822 | 4.9048 | 1.25954 | 978.1876 | 0 | 14.52701 | PIM-1 | 0.9219488 | 1061 | 0.26 | 81.21081 | 14.37415 | 125.0911 | 39.22658 | 2069.708
2483 | 10.1021/ja4012707 | 4.21154 | 0.36207 | 225.72991 | 3.07955 | 1.367583 | 1061.896 | 0 | 20.67449 | PIM-1 | 1.000844 | 1061 | 0.26 | 137.08 | 12.69054 | 185.4554 | 45.39141 | 1563.223
2484 | ICSD 251393 | 4.21154 | 0.374718 | 225.794252 | 3.07955 | 1.367583 | 1285.195 | 0 | 20.77422 | PIM-1 | 1.211305 | 1061 | 0.26 | 137.2363 | 12.73725 | 185.2078 | 45.49926 | 1567.105
2485 | ja5b02777 | 10.09928 | 0.806499 | 2143.739937 | 9.13648 | 1.10538 | 711.5017 | 0 | 14.40336 | PIM-1 | 0.6705954 | 1061 | 0.26 | 90.65826 | 14.26434 | 129.9861 | 40.77883 | 2351.16
2486 | ja5b02897 | 10.07647 | 0.803841 | 2146.364364 | 9.04237 | 1.114362 | 718.1422 | 0 | 14.54383 | PIM-1 | 0.6768541 | 1061 | 0.26 | 89.33781 | 13.73665 | 127.1718 | 40.85719 | 2321.923
2487 | ja5b02999 | 9.73996 | 0.793564 | 2072.026055 | 8.61519 | 1.130557 | 935.5741 | 0 | 18.91619 | PIM-1 | 0.8817852 | 1061 | 0.26 | 97.2782 | 16.16906 | 141.5391 | 43.46951 | 2550.533
2488 | ja5b02999 | 10.07782 | 0.810452 | 2153.829871 | 8.97289 | 1.123141 | 723.4372 | 0 | 14.65229 | PIM-1 | 0.6818446 | 1061 | 0.26 | 90.20472 | 13.95424 | 129.9046 | 40.33793 | 2358.533
2489 | ja5b02999 | 7.43152 | 0.802808 | 2382.905687 | 6.20566 | 1.197539 | 862.728 | 0 | 14.29226 | PIM-1 | 0.8131272 | 1061 | 0.26 | 99.9906 | 16.57407 | 144.1964 | 44.23169 | 2641.707
2490 | ja5b02999 | 29.28345 | 0.834156 | 1476.522035 | 28.75845 | 1.018256 | 488.7549 | 0 | 17.75527 | PIM-1 | 0.460655 | 1061 | 0.26 | 81.63645 | 11.29595 | 112.1493 | 36.83539 | 2087.054
2491 | ja5b02999 | 9.0145 | 0.61203 | 1445.465077 | 7.41866 | 1.215112 | 677.2808 | 0.04 | 21.34421 | PIM-1 | 0.638342 | 1061 | 0.26 | 83.00264 | 14.58832 | 126.9082 | 43.02358 | 1991.948
2492 | ja808995d | 10.81396 | 0.715971 | 2133.751605 | 5.19047 | 2.083426 | 994.9388 | 0 | 13.69105 | PIM-1 | 0.9377368 | 1061 | 0.26 | 78.93924 | 13.67319 | 119.6339 | 39.817 | 1972.156
2493 | ja809985t | 3.31756 | 0.0916454 | 0 | 2.88638 | 1.149384 | 2919.09 | 99.99 | 28.41472 | PIM-1 | 2.751263 | 1061 | 0.26 | 136.2364 | 13.00458 | 184.8209 | 45.73897 | 1546.012
2494 | ja903726m | 16.95031 | 0.827645 | 1568.428243 | 14.45168 | 1.172895 | 502.0365 | 0 | 14.79767 | PIM-1 | 0.473173 | 1061 | 0.26 | 76.48713 | 9.967914 | 105.8929 | 34.31311 | 1914.507
2495 | ja905009e | 17.44528 | 0.91714 | 2098.111925 | 7.65306 | 2.279517 | 650.6976 | 0 | 26.11037 | PIM-1 | 0.6132871 | 1061 | 0.26 | 108.5053 | 16.78093 | 155.4846 | 46.81916 | 2847.134
2496 | ja907023c | 17.44528 | 0.920615 | 2097.656762 | 7.65306 | 2.279517 | 650.6976 | 0 | 26.00014 | PIM-1 | 0.6132871 | 1061 | 0.26 | 110.0669 | 16.96975 | 156.6272 | 46.98833 | 2885.007
2497 | ja907023c | 21.37941 | 0.852013 | 1914.219925 | 8.74134 | 2.445782 | 420.407 | 0 | 16.61961 | PIM-1 | 0.3962366 | 1061 | 0.26 | 77.36914 | 11.01148 | 110.0818 | 34.84105 | 1990.365
2498 | ja907023c | 12.65101 | 0.850673 | 2011.447343 | 8.2906 | 1.525946 | 451.154 | 0 | 16.09845 | PIM-1 | 0.4252159 | 1061 | 0.26 | 80.13403 | 11.52547 | 113.4565 | 37.13301 | 2072.457
2499 | ja907023c | 10.86981 | 0.768404 | 2081.35031 | 8.81904 | 1.232539 | 665.6241 | 0 | 23.34081 | PIM-1 | 0.6273554 | 1061 | 0.26 | 87.44239 | 14.02599 | 127.908 | 41.60764 | 2253.455
2500 | ja994186h | 10.97224 | 0.774779 | 2072.092148 | 8.95533 | 1.225219 | 663.5228 | 0 | 24.88186 | PIM-1 | 0.6253749 | 1061 | 0.26 | 82.27776 | 12.99418 | 118.6472 | 37.39336 | 2117.135
2501 | JAHNEM | 3.4986 | 0.0549474 | 0 | 2.66157 | 1.314487 | 1714.617 | 51.49 | 24.53171 | PIM-1 | 1.616038 | 1061 | 0.26 | 135.0435 | 12.94362 | 183.4805 | 45.61317 | 1534.1
2502 | JAHXUM | 7.72066 | 0.519543 | 1095.423546 | 3.25313 | 2.373302 | 1335.608 | 0.34 | 22.15948 | PIM-1 | 1.25882 | 1061 | 0.26 | 96.04404 | 16.58803 | 160.846 | 50.06823 | 1953.629
2503 | JASNAT | 4.78374 | 0.405749 | 660.34117 | 3.98828 | 1.199449 | 1248.71 | 0.1 | 28.38282 | PIM-1 | 1.176918 | 1061 | 0.26 | 136.0457 | 26.15328 | 198.9223 | 56.81598 | 3529.69
2504 | JASNEX | 3.25557 | 0.161293 | 0 | 2.72372 | 1.195266 | 1495.569 | 99.99 | 29.67275 | PIM-1 | 1.409584 | 1061 | 0.26 | 142.9489 | 13.26471 | 194.1673 | 47.42242 | 1612.886
2505 | JASNEX01 | 6.1889 | 0.525901 | 1182.335551 | 4.79306 | 1.291221 | 1081.703 | 0.2 | 25.41976 | PIM-1 | 1.019513 | 1061 | 0.26 | 123.8551 | 23.70206 | 180.3387 | 53.85658 | 3242.872
2506 | JAVNIE | 7.27986 | 0.655171 | 1595.120902 | 4.97275 | 1.463951 | 939.5195 | 0 | 18.9288 | PIM-1 | 0.8855037 | 1061 | 0.26 | 97.34223 | 17.03142 | 147.3955 | 44.38962 | 2453.182
2507 | JAVWUY | 5.48014 | 0.478249 | 738.721428 | 3.89264 | 1.407821 | 1113.992 | 0 | 24.26726 | PIM-1 | 1.049945 | 1061 | 0.26 | 117.0219 | 23.44666 | 179.6428 | 53.41326 | 2954.877
2508 | JEBCOJ | 7.20433 | 0.315393 | 629.033563 | 5.04936 | 1.426781 | 1893.618 | 0 | 20.87295 | PIM-1 | 1.784748 | 1061 | 0.26 | 81.1466 | 17.97928 | 131.6935 | 44.4028 | 2205.37
2509 | JEBDOK | 4.22366 | 0.206184 | 40.539988 | 3.03737 | 1.390565 | 2737.658 | 0 | 32.18784 | PIM-1 | 2.580262 | 1061 | 0.26 | 177.9055 | 18.2623 | 226.9709 | 57.22075 | 2149.098
2510 | JEDJUY | 5.0551 | 0.485978 | 1278.886505 | 4.14906 | 1.218372 | 1669.616 | 1.24 | 97.46216 | PIM-1 | 1.573625 | 1061 | 0.26 | 160.1828 | 27.23855 | 214.9304 | 67.02695 | 4025
2511 | JEDKEJ | 11.82785 | 0.555825 | 1418.861699 | 6.92938 | 1.706913 | 805.9237 | 0 | 14.63902 | PIM-1 | 0.7595888 | 1061 | 0.26 | 78.68936 | 12.97546 | 116.0492 | 39.13429 | 1850.928
2512 | JEJKEP | 5.0932 | 0.337293 | 405.66316 | 2.80032 | 1.818792 | 1425.728 | 0.02 | 28.79393 | PIM-1 | 1.343759 | 1061 | 0.26 | 97.98939 | 16.27682 | 189.9824 | 52.92902 | 1881.602
2513 | JEJWEB | 11.26677 | 0.83348 | 2217.415033 | 8.58933 | 1.311717 | 544.3035 | 0 | 12.19427 | PIM-1 | 0.5130099 | 1061 | 0.26 | 82.64605 | 12.35839 | 117.4035 | 37.61794 | 2153.623
2514 | JEJWIF | 7.56056 | 0.640914 | 1845.876737 | 4.9693 | 1.521454 | 853.154 | 0.02 | 18.66068 | PIM-1 | 0.8041037 | 1061 | 0.26 | 96.01625 | 17.67304 | 143.9865 | 46.57297 | 2530.974
2515 | JEJWOL | 9.81493 | 0.793286 | 2146.793202 | 7.51137 | 1.306676 | 647.4352 | 0 | 33.26699 | PIM-1 | 0.6102122 | 1061 | 0.26 | 102.4364 | 15.775 | 146.0556 | 46.61735 | 2606.621
2516 | JEMNAR | 5.0633 | 0.355281 | 349.972218 | 3.17172 | 1.596389 | 1449.57 | 0.18 | 29.20677 | PIM-1 | 1.36623 | 1061 | 0.26 | 107.0657 | 17.05153 | 203.9784 | 54.99874 | 1999.716
2517 | JEMQEY | 3.332 | 0.0634428 | 0 | 2.60657 | 1.278308 | 1750.488 | 99.99 | 34.07615 | PIM-1 | 1.649847 | 1061 | 0.26 | 134.9903 | 12.9779 | 183.4022 | 45.60028 | 1533.561
2518 | JENKET | 12.8466 | 0.67304 | 1359.720855 | 11.09496 | 1.157877 | 704.7427 | 0 | 22.83586 | PIM-1 | 0.664225 | 1061 | 0.26 | 83.146 | 13.6999 | 122.3019 | 40.39635 | 2062.056
2519 | JENKIX | 9.92059 | 0.501063 | 1084.711262 | 7.48583 | 1.325249 | 1012.246 | 0 | 23.29371 | PIM-1 | 0.9540494 | 1061 | 0.26 | 85.27928 | 16.15112 | 133.2575 | 44.55822 | 2079.45
2520 | JETNOL | 4.94372 | 0.27793 | 542.426875 | 2.40668 | 2.054166 | 1512.83 | 0.07 | 25.66814 | PIM-1 | 1.425853 | 1061 | 0.26 | 131.882 | 13.09438 | 181.9384 | 45.71094 | 1546.224
2521 | JETZAK | 6.92889 | 0.651791 | 1697.487403 | 6.03574 | 1.147977 | 751.7964 | 0 | 22.1652 | PIM-1 | 0.7085734 | 1061 | 0.26 | 101.806 | 19.12972 | 152.8867 | 49.7528 | 2605.922
2522 | JEWCAP | 6.52252 | 0.265832 | 646.168878 | 4.08202 | 1.597866 | 1114.7 | 0.61 | 18.38117 | PIM-1 | 1.050613 | 1061 | 0.26 | 93.62093 | 15.88731 | 159.751 | 49.06219 | 1894.121
2523 | JEWYAM | 15.97384 | 0.70436 | 1694.070842 | 6.3885 | 2.500405 | 758.626 | 0 | 21.03321 | PIM-1 | 0.7150104 | 1061 | 0.26 | 103.6877 | 18.4291 | 154.0241 | 52.2033 | 2572.511
2524 | JEXSOV | 4.38918 | 0.187104 | 191.396587 | 2.97255 | 1.476571 | 2782.848 | 0 | 36.93588 | PIM-1 | 2.622854 | 1061 | 0.26 | 225.7088 | 22.36761 | 303.0465 | 77.97752 | 2491.895
2525 | JILXOS | 4.50507 | 0.211734 | 244.49141 | 4.05314 | 1.111501 | 1574.811 | 0.04 | 31.45776 | PIM-1 | 1.48427 | 1061 | 0.26 | 130.4744 | 29.02086 | 195.4722 | 55.79801 | 3435.755
2526 | JIQVAH | 4.60365 | 0.36888 | 134.981598 | 3.31132 | 1.390276 | 1678.724 | 0.68 | 29.83709 | PIM-1 | 1.582209 | 1061 | 0.26 | 146.012 | 15.90551 | 198.0646 | 50.14748 | 1938.376
2527 | JISVAJ | 8.23302 | 0.705893 | 2264.491429 | 6.49522 | 1.267551 | 862.528 | 0.01 | 21.22251 | PIM-1 | 0.8129388 | 1061 | 0.26 | 98.27127 | 15.8997 | 141.727 | 44.77655 | 2542.147
2528 | JITPOS | 5.87095 | 0.368378 | 739.589432 | 4.85353 | 1.209625 | 1439.047 | 0.15 | 23.79713 | PIM-1 | 1.356312 | 1061 | 0.26 | 92.19934 | 18.79281 | 151.4122 | 51.50472 | 2273.852
2529 | JIVFUQ | 6.2294 | 0.574574 | 1435.693744 | 5.27198 | 1.181605 | 1145.474 | 0 | 21.43061 | PIM-1 | 1.079617 | 1061 | 0.26 | 104.4155 | 20.53987 | 156.1697 | 51.30235 | 2746.554
2530 | JIVHIG | 5.86134 | 0.318432 | 599.622629 | 3.79303 | 1.545292 | 999.2204 | 0.04 | 70.03434 | PIM-1 | 0.9417723 | 1061 | 0.26 | 168.6394 | 34.7789 | 243.8551 | 81.01334 | 4024.915
2531 | JIWKUW | 5.76284 | 0.305518 | 476.671659 | 3.39969 | 1.695107 | 1438.369 | 0.62 | 76.27135 | PIM-1 | 1.355673 | 1061 | 0.26 | 247.6606 | 36.50619 | 317.108 | 115.8523 | 4024.828
2532 | JIXWUJ01 | 4.9428 | 0.275361 | 515.903556 | 3.96901 | 1.245348 | 1631.974 | 0 | 21.51608 | PIM-1 | 1.538147 | 1061 | 0.26 | 108.8073 | 14.16529 | 164.0311 | 45.51475 | 1709.213
2533 | JIXWUJ | 4.91458 | 0.271613 | 486.61885 | 3.91959 | 1.253851 | 1639.256 | 0 | 21.61687 | PIM-1 | 1.54501 | 1061 | 0.26 | 119.9345 | 14.18356 | 168.2516 | 45.80071 | 1706.25
2534 | JIYXUL | 6.59669 | 0.37033 | 1349.370235 | 5.39005 | 1.223864 | 2754.966 | 0 | 57.38191 | PIM-1 | 2.596575 | 1061 | 0.26 | 247.4902 | 33.51743 | 325.5993 | 115.5462 | 4010.657
2535 | JIZJIN | 10.26767 | 0.491046 | 1017.407112 | 9.82407 | 1.045154 | 1053.898 | 1 | 20.00315 | PIM-1 | 0.9933064 | 1061 | 0.26 | 89.9066 | 16.27815 | 135.737 | 44.75011 | 2315.144
2536 | JIZJOT | 10.25508 | 0.478812 | 1012.820741 | 9.65715 | 1.061916 | 1068.709 | 1.74 | 19.29106 | PIM-1 | 1.007266 | 1061 | 0.26 | 89.59078 | 16.32123 | 134.7356 | 45.45077 | 2246.564
2537 | JIZJUZ | 10.30863 | 0.482024 | 1019.006641 | 9.86894 | 1.044553 | 1073.302 | 1.26 | 18.9388 | PIM-1 | 1.011595 | 1061 | 0.26 | 87.02194 | 15.88603 | 131.1352 | 42.63569 | 2209.286
2538 | JOCPIB | 3.51546 | 0.0579824 | 0 | 2.58872 | 1.357992 | 1774.671 | 99.99 | 26.04737 | PIM-1 | 1.672639 | 1061 | 0.26 | 135.0346 | 12.97062 | 183.4695 | 45.60091 | 1534.003
2539 | JODFOZ | 4.69106 | 0.260917 | 137.792501 | 3.19319 | 1.469083 | 1204.716 | 0.24 | 33.11732 | PIM-1 | 1.135453 | 1061 | 0.26 | 153.4224 | 19.87926 | 258.615 | 63.22768 | 2316.132
2540 | JODGAM | 5.2178 | 0.499325 | 866.656145 | 4.72092 | 1.105251 | 1138.791 | 0 | 26.86756 | PIM-1 | 1.073318 | 1061 | 0.26 | 143.7281 | 24.91661 | 198.825 | 52.05338 | 3805.002
2541 | JODGEP | 4.14327 | 0.223742 | 112.522834 | 2.84828 | 1.454657 | 2163.418 | 12.7 | 42.49147 | PIM-1 | 2.039036 | 1061 | 0.26 | 266.9013 | 25.91709 | 356.9331 | 90.97389 | 2837.039
2542 | JODGEQ | 6.63719 | 0.446046 | 732.097553 | 3.5857 | 1.851017 | 1145.441 | 0 | 27.37482 | PIM-1 | 1.079587 | 1061 | 0.26 | 126.1557 | 25.27432 | 197.8154 | 55.63489 | 3139.687
2543 | JODGIU | 9.12897 | 0.593832 | 1297.485656 | 6.00678 | 1.519778 | 925.8058 | 0 | 21.70579 | PIM-1 | 0.8725785 | 1061 | 0.26 | 109.0603 | 21.15282 | 159.9032 | 48.79157 | 2876.485
2544 | JOFCEO | 9.63634 | 0.599229 | 1219.096077 | 3.66008 | 2.632822 | 1010.808 | 0 | 22.65545 | PIM-1 | 0.952694 | 1061 | 0.26 | 117.2714 | 22.96669 | 179.9462 | 54.08699 | 2886.661
2545 | JOFGOC | 5.75292 | 0.265755 | 485.411483 | 4.66172 | 1.234077 | 1288.709 | 1.21 | 25.59789 | PIM-1 | 1.214618 | 1061 | 0.26 | 99.26788 | 21.33528 | 155.6213 | 52.29185 | 2627.427
2546 | JOFKIA | 6.95709 | 0.36352 | 941.841107 | 5.13094 | 1.355909 | 1578.847 | 0 | 19.38206 | PIM-1 | 1.488075 | 1061 | 0.26 | 88.22326 | 17.74988 | 143.8649 | 49.51579 | 2230.635
2547 | JOGBIR | 4.99322 | 0.156566 | 87.809521 | 2.70306 | 1.847247 | 2088.66 | 7.97 | 28.18636 | PIM-1 | 1.968577 | 1061 | 0.26 | 138.6839 | 14.10996 | 192.3192 | 48.49832 | 1651.666
2548 | JOGDAL | 5.93453 | 0.493033 | 927.405573 | 4.74152 | 1.251609 | 1547.602 | 0.16 | 28.52327 | PIM-1 | 1.458625 | 1061 | 0.26 | 129.3231 | 26.90715 | 189.9811 | 56.83206 | 3395.455
2549 | JOHFIW | 6.80122 | 0.604678 | 1390.960995 | 6.3958 | 1.063388 | 1298.131 | 0 | 19.96186 | PIM-1 | 1.223498 | 1061 | 0.26 | 112.9728 | 21.39389 | 166.4554 | 50.85876 | 2980.311
2550 | JOJLOK | 3.68436 | 0.179152 | 0 | 2.87211 | 1.282806 | 2104.136 | 52.54 | 32.07777 | PIM-1 | 1.983163 | 1061 | 0.26 | 135.6971 | 12.95734 | 173.5282 | 42.49491 | 1543.045
2551 | JOJMEB | 3.19651 | 0.112164 | 0 | 2.47174 | 1.293223 | 2198.438 | 99.99 | 24.33406 | PIM-1 | 2.072043 | 1061 | 0.26 | 134.9723 | 12.97231 | 183.3828 | 45.5963 | 1533.382
2552 | JOPWUI | 5.51252 | 0.2962 | 475.632661 | 3.28798 | 1.676567 | 1469.36 | 0 | 25.11556 | PIM-1 | 1.384882 | 1061 | 0.26 | 128.2676 | 19.63608 | 210.9104 | 61.84011 | 2279.344
2553 | JOQQAJ | 5.19767 | 0.218996 | 248.69664 | 3.16637 | 1.641523 | 1283.486 | 0.03 | 27.40153 | PIM-1 | 1.209694 | 1061 | 0.26 | 97.5871 | 15.24896 | 181.8362 | 49.94853 | 1778.991
2554 | JOQZUM | 5.68246 | 0.364233 | 1033.033908 | 5.15937 | 1.101386 | 1418.983 | 0 | 15.2337 | PIM-1 | 1.337402 | 1061 | 0.26 | 82.34403 | 13.7213 | 128.3898 | 43.71711 | 1701.745
2555 | JORBAV | 5.6025 | 0.363566 | 1027.200062 | 5.15328 | 1.087172 | 1724.153 | 0 | 15.62528 | PIM-1 | 1.625026 | 1061 | 0.26 | 82.77511 | 13.84186 | 132.8671 | 43.88174 | 1710.103
2556 | JORLEJ | 9.51377 | 0.647706 | 1840.879683 | 6.43314 | 1.478869 | 798.6799 | 0.01 | 21.5365 | PIM-1 | 0.7527614 | 1061 | 0.26 | 91.88574 | 15.89367 | 134.8346 | 44.93385 | 2386.244
2557 | JORQAK | 11.42 | 0.672424 | 2092.703682 | 5.27301 | 2.165746 | 963.0246 | 0 | 16.91455 | PIM-1 | 0.9076575 | 1061 | 0.26 | 82.2056 | 13.45914 | 121.4229 | 39.8494 | 2011.357
2558 | JORQIS | 4.97926 | 0.252866 | 489.237415 | 4.47146 | 1.113565 | 1174.41 | 0 | 24.4038 | PIM-1 | 1.10689 | 1061 | 0.26 | 100.7445 | 22.55619 | 159.0979 | 51.94592 | 2692.224
2559 | JORVET | 10.62231 | 0.666894 | 1676.639677 | 4.72909 | 2.246164 | 839.9765 | 0 | 21.38668304 | PIM-1 | 0.7916838 | 1061 | 0.26 | 102.7954 | 19.87535 | 154.4856 | 49.41398 | 2638.206
2560 | JOSNAG | 4.31831 | 0.32648 | 145.512752 | 3.47722 | 1.241886 | 1493.678 | 0 | 43.1287 | PIM-1 | 1.407802 | 1061 | 0.26 | 180.9006 | 29.73319 | 235.5227 | 75.03775 | 3527.039
2561 | JOSNAG01 | 4.34391 | 0.325574 | 154.143574 | 3.48794 | 1.245408 | 1486.379 | 0 | 43.28746 | PIM-1 | 1.400923 | 1061 | 0.26 | 164.7271 | 28.21722 | 220.4018 | 71.04808 | 3391.539
2562 | JOVDON | 4.04514 | 0.202543 | 46.58366 | 3.19787 | 1.264948 | 1863.277 | 1.35 | 46.36783 | PIM-1 | 1.756152 | 1061 | 0.26 | 222.7325 | 21.06964 | 297.5106 | 74.3376 | 2389.954
2563 | JOVXEZ | 4.48882 | 0.403571 | 448.723498 | 3.73021 | 1.203369 | 1139.924 | 0 | 26.01627 | PIM-1 | 1.074386 | 1061 | 0.26 | 114.937 | 18.17794 | 176.0455 | 48.60227 | 2317.693
2564 | JOVXUP | 8.23696 | 0.666175 | 1811.686356 | 4.75331 | 1.732889 | 840.9962 | 0 | 18.38593 | PIM-1 | 0.7926448 | 1061 | 0.26 | 96.72476 | 17.68541 | 143.7963 | 45.77647 | 2499.725
2565 | JOWFOQ | 6.87554 | 0.617992 | 1935.585834 | 6.2746 | 1.095773 | 1011.695 | 0.01 | 13.87208 | PIM-1 | 0.95353 | 1061 | 0.26 | 78.16554 | 12.89884 | 120.7062 | 40.08601 | 1803.973
2566 | jp102463p | 7.50467 | 0.620765 | 1466.14727 | 7.09787 | 1.057313 | 1021.312 | 0 | 17.57868 | PIM-1 | 0.9625936 | 1061 | 0.26 | 118.7422 | 19.79946 | 168.7384 | 49.69614 | 3141.735
2567 | jp102463p | 7.69309 | 0.661554 | 1577.003122 | 7.15133 | 1.075757 | 1001.5 | 0 | 18.29236 | PIM-1 | 0.943921 | 1061 | 0.26 | 120.6387 | 19.61612 | 171.6708 | 49.37359 | 3167.942
2568 | jp2064408 | 5.49532 | 0.609636 | 936.689914 | 3.6076 | 1.523262 | 1017.627 | 0.02 | 28.10588 | PIM-1 | 0.9591211 | 1061 | 0.26 | 127.8366 | 23.38699 | 185.9482 | 52.73718 | 3343.889
2569 | jp209895d | 9.16707 | 0.713369 | 2102.296406 | 5.7557 | 1.592694 | 884.1343 | 0 | 12.51048301 | PIM-1 | 0.8333029 | 1061 | 0.26 | 82.16012 | 13.881 | 121.746 | 39.95954 | 2116.253
2570 | jp302356q | 10.98282 | 0.739063 | 1972.142155 | 6.54194 | 1.678832 | 963.6337 | 0 | 16.05131 | PIM-1 | 0.9082316 | 1061 | 0.26 | 87.9208 | 14.79603 | 131.7501 | 43.33341 | 2179.23
2571 | jp302979a | 12.93309 | 0.776874 | 1883.540037 | 6.73336 | 1.920748 | 876.7166 | 0 | 24.66571 | PIM-1 | 0.8263116 | 1061 | 0.26 | 85.28368 | 13.27326 | 121.8032 | 39.07662 | 2147.456
2572 | JUCXEK | 7.06758 | 0.438264 | 1308.751612 | 6.25925 | 1.129142 | 2581.223 | 0 | 30.42824 | PIM-1 | 2.432821 | 1061 | 0.26 | 124.6336 | 21.35154 | 189.3656 | 59.76007 | 3101.501
2573 | JUPFOP | 4.08468 | 0.214441 | 9.250907 | 2.80565 | 1.455877 | 1761.967 | 7.63 | 28.99181 | PIM-1 | 1.660666 | 1061 | 0.26 | 133.9127 | 13.9349 | 190.4622 | 47.99822 | 1641.139
2574 | JUTCUW | 6.94384 | 0.637365 | 2463.125227 | 5.61196 | 1.237329 | 1082.254 | 0 | 9.351244 | PIM-1 | 1.020032 | 1061 | 0.26 | 72.876 | 12.06064 | 110.9356 | 36.77684 | 1817.813
2575 | jz4002345 | 8.57757 | 0.554727 | 1208.213344 | 4.11062 | 2.086685 | 1216.584 | 0 | 22.16662 | PIM-1 | 1.146639 | 1061 | 0.26 | 90.54382 | 15.23405 | 148.1735 | 44.79335 | 1952.367
2576 | jz4002345 | 8.23229 | 0.550356 | 1211.817162 | 4.10889 | 2.003531 | 1216.587 | 0 | 22.20739 | PIM-1 | 1.146642 | 1061 | 0.26 | 88.5472 | 15.23971 | 147.7642 | 45.47304 | 1948.78
2577 | jz4002345 | 8.12994 | 0.551587 | 1205.002615 | 4.03809 | 2.013313 | 1216.597 | 0 | 22.13455 | PIM-1 | 1.146651 | 1061 | 0.26 | 85.86968 | 14.92312 | 152.0448 | 45.30276 | 1934.731
2578 | jz4002345 | 8.17701 | 0.527329 | 1047.949222 | 3.85924 | 2.118814 | 1118.254 | 0 | 23.98286 | PIM-1 | 1.053962 | 1061 | 0.26 | 97.46777 | 15.83331 | 164.3324 | 48.11777 | 2009.317
2579 | jz4002345 | 8.70009 | 0.557237 | 1256.439376 | 4.17776 | 2.082477 | 1560.103 | 0 | 21.55878 | PIM-1 | 1.470408 | 1061 | 0.26 | 85.76286 | 14.71393 | 141.8911 | 44.4559 | 1904.6
2580 | KABXES | 5.52619 | 0.594958 | 1664.026711 | 4.96961 | 1.111997 | 1182.792 | 0 | 32.70481 | PIM-1 | 1.11479 | 1061 | 0.26 | 150.9945 | 27.75732 | 211.9157 | 73.49034 | 3730.496
2581 | KABXIW | 5.62028 | 0.590438 | 1671.714439 | 4.9456 | 1.13642 | 1140.997 | 0 | 38.65538 | PIM-1 | 1.075398 | 1061 | 0.26 | 159.1662 | 28.96076 | 217.9996 | 76.22963 | 3850.045
2582 | KABXOC | 5.507 | 0.588248 | 1652.36992 | 4.94994 | 1.112539 | 1195.908 | 0 | 26.69978 | PIM-1 | 1.127152 | 1061 | 0.26 | 144.9616 | 26.4152 | 206.7917 | 72.21531 | 3594.415
2583 | KACZEV | 9.80506 | 0.813869 | 2538.603908 | 5.54909 | 1.766967 | 780.2976 | 0 | 23.36561 | PIM-1 | 0.735436 | 1061 | 0.26 | 103.5238 | 17.40088 | 150.5165 | 47.94668 | 2665.869
2584 | KACZIZ | 8.95718 | 0.795878 | 2475.010106 | 5.39384 | 1.660631 | 804.4994 | 0 | 23.68912 | PIM-1 | 0.7582464 | 1061 | 0.26 | 103.0345 | 17.94843 | 151.3006 | 48.15719 | 2651.466
2585 | KAFTUI | 5.18489 | 0.273932 | 235.733047 | 3.11952 | 1.662079 | 1518.47 | 0 | 32.80992 | PIM-1 | 1.431169 | 1061 | 0.26 | 121.7885 | 17.35662 | 223.6654 | 57.49725 | 2020.883
2586 | KAFYAT | 3.68992 | 0.243332 | 0 | 2.80806 | 1.314046 | 1632.595 | 16.38 | 33.57583 | PIM-1 | 1.538732 | 1061 | 0.26 | 178.303 | 17.08952 | 235.8255 | 59.03638 | 1990.54
2587 | KAGCAY | 10.06669 | 0.660343 | 1783.987389 | 5.92468 | 1.699111 | 1036.163 | 0.87 | 16.30513 | PIM-1 | 0.976591 | 1061 | 0.26 | 92.03346 | 15.66086 | 135.1666 | 43.35765 | 2418.206
2588 | KAHNOX | 6.67271 | 0.559038 | 2268.576418 | 5.40663 | 1.234172 | 1085.185 | 0 | 8.328701 | PIM-1 | 1.022795 | 1061 | 0.26 | 75.6036 | 12.00835 | 116.9177 | 38.83571 | 1695.811
2589 | KALFIO | 6.2859 | 0.585109 | 1171.14939 | 4.5301 | 1.387585 | 948.5494 | 0.28 | 24.01621 | PIM-1 | 0.8940145 | 1061 | 0.26 | 119.7001 | 23.10843 | 175.585 | 51.83231 | 3139.982
2590 | KALFOU | 6.46523 | 0.608773 | 1276.07162 | 4.80891 | 1.344427 | 942.7777 | 0.02 | 24.68638 | PIM-1 | 0.8885747 | 1061 | 0.26 | 121.1229 | 23.08243 | 177.9562 | 54.32287 | 3173.472
2591 | KALGAH | 6.33471 | 0.608342 | 1287.595528 | 4.78818 | 1.322989 | 937.7996 | 0.01 | 24.57439 | PIM-1 | 0.8838828 | 1061 | 0.26 | 118.0516 | 22.16416 | 174.9075 | 50.43595 | 3104.175
2592 | KALGEL | 6.46285 | 0.593771 | 1266.911347 | 4.62415 | 1.39763 | 930.3215 | 0.22 | 24.02393 | PIM-1 | 0.8768346 | 1061 | 0.26 | 116.3639 | 22.74837 | 170.5047 | 52.23175 | 3038.801
2593 | KAMZUV | 11.31874 | 0.484943 | 1089.827598 | 3.7518 | 3.016883 | 905.7053 | 0 | 16.94716 | PIM-1 | 0.8536337 | 1061 | 0.26 | 108.3201 | 13.47933 | 158.9336 | 44.28998 | 1689.238
2594 | KANCIN | 4.67742 | 0.426695 | 385.621251 | 4.02213 | 1.162921 | 1187.114 | 3.64 | 26.72027 | PIM-1 | 1.118863 | 1061 | 0.26 | 117.8201 | 24.03675 | 191.7756 | 56.38096 | 2975.258
2595 | KANDEK | 4.89293 | 0.314424 | 349.168949 | 3.30398 | 1.48092 | 1363.812 | 0.29 | 28.89515 | PIM-1 | 1.285403 | 1061 | 0.26 | 158.4866 | 26.05854 | 261.6696 | 69.79391 | 2974.719
2596 | KANDIO | 6.34814 | 0.476753 | 808.470513 | 4.18035 | 1.518567 | 1167.076 | 0.29 | 29.15303 | PIM-1 | 1.099977 | 1061 | 0.26 | 126.3736 | 23.44032 | 195.3591 | 57.28682 | 3106.611
2597 | KANMIX | 9.77148 | 0.61887 | 1358.53094 | 3.95127 | 2.472997 | 1083.28 | 0.06 | 24.38043 | PIM-1 | 1.020999 | 1061 | 0.26 | 102.6263 | 20.0073 | 173.4328 | 54.04961 | 2438.326
2598 | KAPGUE | 3.49415 | 0.161385 | 0 | 2.51542 | 1.389092 | 1879.846 | 61.98 | 41.33258 | PIM-1 | 1.771768 | 1061 | 0.26 | 165.7912 | 15.85249 | 225.0841 | 55.94203 | 1838.094
2599 | KAPHAL | 3.48074 | 0.161332 | 0 | 2.48494 | 1.400734 | 1903.807 | 61.34 | 44.48649 | PIM-1 | 1.794352 | 1061 | 0.26 | 217.8736 | 20.82595 | 295.692 | 73.52522 | 2340.312
2600 | KAPHOZ | 3.6533 | 0.423368 | 971.540263 | 2.50371 | 1.459155 | 1350.232 | 31.5 | 54.21936 | PIM-1 | 1.272603 | 1061 | 0.26 | 178.2121 | 29.09865 | 228.6873 | 88.95842 | 4017.658
2601 | KARLAS | 7.99755 | 0.580774 | 1218.895615 | 4.30911 | 1.855963 | 1056.875 | 0 | 23.41549 | PIM-1 | 0.9961122 | 1061 | 0.26 | 89.67645 | 18.58395 | 144.441 | 45.7049 | 2353.288
2602 | KARLIA | 10.03386 | 0.715477 | 1876.235704 | 6.78751 | 1.478283 | 739.2579 | 0 | 17.59125 | PIM-1 | 0.6967558 | 1061 | 0.26 | 87.94517 | 15.22628 | 130.5667 | 41.90805 | 2234.037
2603 | KARLUM | 12.53415 | 0.766615 | 1945.738936 | 7.4934 | 1.672692 | 636.9996 | 0 | 17.13977 | PIM-1 | 0.6003766 | 1061 | 0.26 | 84.4016 | 13.70201 | 124.2047 | 40.5403 | 2146.891
2604 | KARMAT | 11.64063 | 0.799437 | 2028.153551 | 7.86809 | 1.479473 | 594.6165 | 0 | 15.95467 | PIM-1 | 0.5604302 | 1061 | 0.26 | 83.56525 | 13.65848 | 121.3716 | 38.75096 | 2144.022
2605 | KARNAU | 15.53234 | 0.844366 | 1814.91114 | 10.48172 | 1.48185 | 459.7758 | 0 | 19.22266 | PIM-1 | 0.433342 | 1061 | 0.26 | 84.83605 | 12.55944 | 120.9993 | 38.81716 | 2133.215
2606 | KASPOL | 4.03994 | 0.192435 | 16.258007 | 2.92862 | 1.379469 | 1665.947 | 0.95 | 31.57221 | PIM-1 | 1.570167 | 1061 | 0.26 | 208.1773 | 20.86433 | 296.5399 | 72.57676 | 2388.361
2607 | KASRAZ | 6.01546 | 0.662049 | 1752.303695 | 4.14091 | 1.45269 | 986.4279 | 0.02 | 21.08019 | PIM-1 | 0.9297153 | 1061 | 0.26 | 112.5196 | 20.11758 | 166.1781 | 50.23331 | 2891.202
2608 | KATDAM | 6.25403 | 0.14876 | 288.800806 | 6.06717 | 1.030799 | 1405.551 | 0 | 18.36563 | PIM-1 | 1.324742 | 1061 | 0.26 | 76.03961 | 16.45498 | 132.0037 | 47.62859 | 1968.349
2609 | KAVGAQ | 5.26252 | 0.469899 | 1167.179856 | 4.91537 | 1.070625 | 1155.322 | 0 | 29.06568 | PIM-1 | 1.088899 | 1061 | 0.26 | 122.2579 | 22.93487 | 175.7372 | 51.2119 | 3246.129
2610 | KAVJAT | 6.84822 | 0.52866 | 1659.837349 | 4.59519 | 1.490302 | 1074.701 | 0 | 16.55186 | PIM-1 | 1.012913 | 1061 | 0.26 | 98.29577 | 15.83083 | 141.531 | 48.24265 | 2119.914
2611 | KAVJEX01 | 9.52843 | 0.613042 | 1748.953201 | 6.46475 | 1.473905 | 1031.38 | 0 | 15.19927 | PIM-1 | 0.9720829 | 1061 | 0.26 | 82.85689 | 13.71366 | 120.4466 | 39.44429 | 2091.402
2612 | KAVKIC | 5.02071 | 0.249259 | 391.776358 | 3.4738 | 1.445308 | 2573.099 | 0 | 33.55128 | PIM-1 | 2.425164 | 1061 | 0.26 | 157.4021 | 22.9151 | 220.7549 | 72.48666 | 2641.137
2613 | KAVLID | 3.80536 | 0.145857 | 0 | 2.41604 | 1.57504 | 1357.446 | 2.75 | 31.92339 | PIM-1 | 1.279403 | 1061 | 0.26 | 145.5586 | 14.16463 | 194.3398 | 48.23646 | 1657.248
2614 | KAVREG | 5.54039 | 0.256473 | 453.690515 | 2.83796 | 1.952244 | 1821.504 | 0.09 | 23.39089 | PIM-1 | 1.71678 | 1061 | 0.26 | 120.0024 | 13.67298 | 181.8477 | 47.18692 | 1610.938
2615 | KAVRIK | 5.59809 | 0.272524 | 477.314625 | 2.9714 | 1.883991 | 1391.367 | 0.22 | 23.27393 | PIM-1 | 1.311373 | 1061 | 0.26 | 112.9021 | 13.76312 | 179.82 | 47.30176 | 1623.844
2616 | KAVROQ | 5.56636 | 0.265562 | 468.023431 | 2.87136 | 1.93858 | 1896.063 | 0.1 | 23.98661 | PIM-1 | 1.787053 | 1061 | 0.26 | 115.6915 | 13.8426 | 181.7386 | 47.63883 | 1630.37
2617 | KAVTUY | 5.22962 | 0.22457 | 432.874499 | 4.08985 | 1.278683 | 2070.096 | 0 | 21.36332 | PIM-1 | 1.95108 | 1061 | 0.26 | 103.0793 | 21.05767 | 168.3578 | 57.32163 | 2447.733
2618 | KAWBOB | 7.62136 | 0.532945 | 1376.556872 | 6.38807 | 1.193061 | 1084.18 | 0 | 23.76416 | PIM-1 | 1.021847 | 1061 | 0.26 | 101.0015 | 19.39574 | 150.4188 | 48.57035 | 2625.637
2619 | KAXQIL | 5.12579 | 0.272585 | 290.452915 | 3.76819 | 1.360279 | 1552.227 | 0 | 35.13369 | PIM-1 | 1.462985 | 1061 | 0.26 | 151.7785 | 34.06251 | 230.7893 | 65.33396 | 3859.267
2620 | KAXQOR | 4.50512 | 0.232737 | 198.051358 | 4.04434 | 1.113932 | 1553.62 | 0 | 34.44273 | PIM-1 | 1.464297 | 1061 | 0.26 | 147.5485 | 34.45061 | 215.0265 | 59.10702 | 3870.683
2621 | KAXQOR01 | 4.99192 | 0.259729 | 251.637003 | 3.66075 | 1.363633 | 1567.69 | 0 | 36.17916 | PIM-1 | 1.477559 | 1061 | 0.26 | 157.4314 | 34.12445 | 234.7184 | 68.70413 | 3866.761
2622 | KAXZUG | 4.51369 | 0.0960013 | 63.921508 | 2.59156 | 1.741688 | 1608.467 | 0.45 | 34.04711 | PIM-1 | 1.515991 | 1061 | 0.26 | 113.6663 | 16.97183 | 207.5702 | 56.29403 | 1943.824
2623 | KAYBIX | 5.6946 | 0.575579 | 1163.879497 | 5.49039 | 1.037194 | 1214.38 | 0 | 29.47649 | PIM-1 | 1.144561 | 1061 | 0.26 | 147.1449 | 23.1759 | 203.3143 | 53.9034 | 3880.778
2624 | KAYBUJ | 5.49315 | 0.559143 | 1178.566382 | 5.23582 | 1.049148 | 1194.114 | 0 | 29.21187 | PIM-1 | 1.12546 | 1061 | 0.26 | 146.1164 | 24.52352 | 202.6559 | 55.08988 | 3845.428
2625 | KAYCIY | 5.92381 | 0.632723 | 1696.436656 | 4.85823 | 1.219335 | 977.0978 | 0 | 26.81132 | PIM-1 | 0.9209216 | 1061 | 0.26 | 136.7076 | 21.96236 | 192.4481 | 54.63939 | 3591.67
2626 | KEBDIG | 6.72563 | 0.394482 | 733.04898 | 5.57122 | 1.20721 | 1152.294 | 0.08 | 33.44885 | PIM-1 | 1.086046 | 1061 | 0.26 | 79.99705 | 16.88994 | 138.6195 | 46.84472 | 2025.754
2627 | KECRAL10 | 7.14324 | 0.649179 | 2483.994307 | 5.71799 | 1.249257 | 1045.126 | 0 | 8.965719 | PIM-1 | 0.9850387 | 1061 | 0.26 | 74.99379 | 12.10623 | 111.0549 | 36.75268 | 1887.423
2628 | KEDPEQ | 4.84578 | 0.318181 | 106.232097 | 3.58059 | 1.353347 | 1225.422 | 1.74 | 37.13719 | PIM-1 | 1.154969 | 1061 | 0.26 | 152.3236 | 27.54083 | 243.783 | 60.88073 | 3730.12
2629 | KEDQAN | 6.47084 | 0.366192 | 632.736628 | 4.69781 | 1.377416 | 1242.186 | 0 | 25.33872 | PIM-1 | 1.170769 | 1061 | 0.26 | 107.8565 | 23.79897 | 170.6966 | 57.59908 | 2824.139
2630 | KEFBEE | 11.08232 | 0.815252 | 2179.812063 | 7.03728 | 1.574802 | 706.0564 | 0 | 17.37996 | PIM-1 | 0.6654632 | 1061 | 0.26 | 86.52137 | 13.44908 | 124.2927 | 39.74984 | 2257.996
2631 | KEFBII | 11.60551 | 0.795149 | 2289.807186 | 5.69321 | 2.038483 | 756.4156 | 0 | 16.94394 | PIM-1 | 0.712927 | 1061 | 0.26 | 91.53538 | 14.34186 | 131.7851 | 41.12055 | 2403.956
2632 | KEFBOO | 11.98728 | 0.805262 | 2155.041217 | 8.05488 | 1.488201 | 720.7764 | 0 | 15.32995 | PIM-1 | 0.6793368 | 1061 | 0.26 | 90.86538 | 13.90165 | 131.148 | 40.66759 | 2376.818
2633 | KEFWEZ | 5.67031 | 0.482292 | 1182.129046 | 4.17239 | 1.359008 | 1187.869 | 0 | 24.25719 | PIM-1 | 1.119575 | 1061 | 0.26 | 114.829 | 22.67936 | 176.268 | 53.44694 | 3014.705
2634 | KEFWID | 5.1885 | 0.33043 | 563.012871 | 3.70567 | 1.400152 | 1789.348 | 1.07 | 44.61275 | PIM-1 | 1.686474 | 1061 | 0.26 | 140.217 | 27.97323 | 197.801 | 70.24375 | 3498.714
2635 | KEGYAX | 4.05397 | 0.202568 | 240.978231 | 3.78362 | 1.071453 | 2498.574 | 0.48 | 38.08144 | PIM-1 | 2.354924 | 1061 | 0.26 | 122.4674 | 20.78136 | 164.681 | 59.05841 | 2462.246
2636 | KEHGAH | 8.41883 | 0.553373 | 1104.283015 | 6.8178 | 1.234831 | 985.8644 | 0.18 | 26.53612 | PIM-1 | 0.9291842 | 1061 | 0.26 | 93.25714 | 16.64911 | 138.6973 | 47.87477 | 2171.495
2637 | KEHGOV | 3.60734 | 0.162758 | 0 | 2.84874 | 1.266293 | 1599.082 | 23 | 25.59325 | PIM-1 | 1.507146 | 1061 | 0.26 | 143.3566 | 13.59884 | 194.325 | 47.82487 | 1616.979
2638 | KEJBOQ | 5.17871 | 0.450317 | 708.234923 | 3.9347 | 1.316164 | 1309.194 | 0 | 29.14519 | PIM-1 | 1.233925 | 1061 | 0.26 | 136.0969 | 25.91805 | 192.8871 | 52.98342 | 3604.927
2639 | KEJHIQ | 5.28754 | 0.456553 | 682.435115 | 3.98518 | 1.326801 | 1298.716 | 0.03 | 28.68809 | PIM-1 | 1.224049 | 1061 | 0.26 | 115.3134 | 23.32972 | 174.5265 | 47.89034 | 3068.591
2640 | KENJEU | 6.20454 | 0.347227 | 641.227419 | 3.65645 | 1.696875 | 1180.156 | 0.13 | 25.38535 | PIM-1 | 1.112305 | 1061 | 0.26 | 108.5092 | 19.90513 | 175.103 | 55.56489 | 2334.173
2641 | KEQDER | 13.6108 | 0.836828 | 2259.691541 | 6.49901 | 2.094288 | 543.363 | 0 | 16.49113 | PIM-1 | 0.5121234 | 1061 | 0.26 | 84.87113 | 12.35692 | 120.112 | 38.28366 | 2197.788
2642 | KEQZAJ | 4.82685 | 0.202661 | 156.717797 | 3.11001 | 1.552037 | 1325.802 | 2.27 | 33.13983 | PIM-1 | 1.249578 | 1061 | 0.26 | 114.0398 | 15.37198 | 202.7543 | 52.23026 | 1806.094
2643 | KESBIU | 5.75057 | 0.471714 | 980.728683 | 4.00781 | 1.434841 | 1139.7 | 0.11 | 22.56082 | PIM-1 | 1.074175 | 1061 | 0.26 | 104.9611 | 19.41431 | 166.0756 | 50.63061 | 2520.634
2644 | KESBIU01 | 5.99661 | 0.487463 | 1156.839162 | 4.20779 | 1.425121 | 1096.142 | 0.3 | 21.66804 | PIM-1 | 1.033122 | 1061 | 0.26 | 103.6227 | 19.85778 | 160.5577 | 49.37249 | 2575.721
2645 | KESGAS | 5.62194 | 0.395572 | 868.555308 | 5.11595 | 1.098904 | 1126.879 | 0.12 | 24.52216 | PIM-1 | 1.062091 | 1061 | 0.26 | 111.4403 | 23.09876 | 171.5366 | 57.80643 | 2863.01
2646 | KESHAT | 4.71415 | 0.320464 | 534.567544 | 3.88542 | 1.213292 | 1788.138 | 0.28 | 39.31771 | PIM-1 | 1.685332 | 1061 | 0.26 | 203.5667 | 29.6272 | 265.0631 | 88.73655 | 3372.931
2647 | KETHEY | 5.2876 | 0.406304 | 540.495655 | 3.58603 | 1.4745 | 1481.938 | 0 | 29.30967 | PIM-1 | 1.396737 | 1061 | 0.26 | 154.0615 | 31.61381 | 226.9817 | 70.85261 | 3670.495
2648 | KETHEY01 | 5.27207 | 0.405379 | 527.958102 | 3.57986 | 1.472703 | 1486.873 | 0 | 29.38032 | PIM-1 | 1.401388 | 1061 | 0.26 | 153.4137 | 31.2371 | 223.7409 | 69.43856 | 3647.392
2649 | KETSEI | 4.16945 | 0.218666 | 55.943161 | 3.27186 | 1.274336 | 2058.016 | 0.64 | 32.10971 | PIM-1 | 1.939695 | 1061 | 0.26 | 236.0171 | 24.93172 | 310.7697 | 75.03206 | 2881.653
2650 | KEVVIS | 6.50043 | 0.368611 | 807.856359 | 5.82364 | 1.116214 | 1160.844 | 0 | 20.18639 | PIM-1 | 1.094103 | 1061 | 0.26 | 102.3114 | 21.74591 | 157.1383 | 51.2837 | 2680.17
2651 | KEVWUF | 9.52723 | 0.652207 | 1835.459703 | 4.20205 | 2.267281 | 1041.928 | 0 | 23.41178 | PIM-1 | 0.9820247 | 1061 | 0.26 | 117.9406 | 16.75803 | 166.1833 | 54.133 | 2270.79
2652 | KEWZOD | 8.2616 | 0.667759 | 1821.627572 | 4.77363 | 1.730675 | 841.5226 | 0 | 18.27745 | PIM-1 | 0.793141 | 1061 | 0.26 | 95.02863 | 17.19212 | 139.691 | 44.02719 | 2453.172
2653 | KEXFAU | 4.63469 | 0.51071 | 892.473337 | 3.96609 | 1.168579 | 913.3304 | 0 | 24.37080439 | PIM-1 | 0.8608203 | 1061 | 0.26 | 142.8232 | 23.07686 | 198.0991 | 52.78234 | 3608.243
2654 | KEXKAB | 4.09177 | 0.283063 | 44.740961 | 3.26763 | 1.252213 | 1483.182 | 0.85 | 33.40321 | PIM-1 | 1.397909 | 1061 | 0.26 | 187.3547 | 19.37814 | 242.2332 | 59.32509 | 2238.317
2655 | KEXKEF | 4.72338 | 0.337755 | 304.196511 | 2.79989 | 1.686988 | 1241.282 | 0.83 | 28.555 | PIM-1 | 1.169917 | 1061 | 0.26 | 118.0479 | 16.52888 | 200.7684 | 54.04672 | 1903.3
2656 | KEXPOU | 4.06064 | 0.292074 | 56.81509 | 2.7409 | 1.481499 | 1339.511 | 1.76 | 31.5722 | PIM-1 | 1.262499 | 1061 | 0.26 | 156.4124 | 17.2817 | 212.2942 | 55.97979 | 1981.203
2657 | KEYDEZ | 6.52333 | 0.481062 | 956.298809 | 4.30698 | 1.514595 | 1195.999 | 0.05 | 23.19148 | PIM-1 | 1.127238 | 1061 | 0.26 | 99.87748 | 20.89054 | 153.4461 | 48.81981 | 2608.911
2658 | KEYFIF | 5.39696 | 0.164286 | 313.727725 | 4.89319 | 1.102953 | 1632.313 | 0 | 23.06799 | PIM-1 | 1.538466 | 1061 | 0.26 | 87.29368 | 20.36921 | 136.8726 | 47.82261 | 2375.195
2659 | KEYFIF01 | 5.32692 | 0.158832 | 290.484012 | 4.83331 | 1.102127 | 1642.427 | 0 | 23.47268 | PIM-1 | 1.547999 | 1061 | 0.26 | 90.97632 | 21.14884 | 143.497 | 49.32357 | 2480.221
2660 | KEYYET | 4.98838 | 0.528776 | 2062.528747 | 4.15979 | 1.19919 | 2731.812 | 0 | 17.14781 | PIM-1 | 2.574752 | 1061 | 0.26 | 97.27307 | 15.86387 | 142.1436 | 48.83804 | 2189.219
2661 | KIBDEF | 4.31905 | 0.348526 | 403.79037 | 3.92279 | 1.101015 | 2005.905 | 0 | 39.60222 | PIM-1 | 1.89058 | 1061 | 0.26 | 194.5282 | 32.51017 | 238.8703 | 82.73231 | 3950.865
2662 | KIBDIJ | 4.30909 | 0.339546 | 368.864616 | 3.88512 | 1.109127 | 2074.326 | 0 | 42.78335 | PIM-1 | 1.955067 | 1061 | 0.26 | 194.891 | 33.00072 | 239.3092 | 85.20119 | 3983.157
2663 | KIBXUP | 5.10739 | 0.36148 | 451.506082 | 3.29407 | 1.55048 | 1305.655 | 0.04 | 30.06269 | PIM-1 | 1.230589 | 1061 | 0.26 | 148.099 | 22.11859 | 248.9611 | 65.39849 | 2565.825
2664 | KIBYAW | 4.74679 | 0.389503 | 565.869312 | 3.1101 | 1.52625 | 1330.75 | 0 | 25.85275 | PIM-1 | 1.254241 | 1061 | 0.26 | 126.0052 | 20.08402 | 207.1091 | 57.91396 | 2421.219
2665 | KICXAX | 5.16268 | 0.150719 | 308.536295 | 4.57333 | 1.128867 | 3584.91 | 0.13 | 28.0918 | PIM-1 | 3.378803 | 1061 | 0.26 | 114.1072 | 22.11767 | 192.5134 | 66.53406 | 2512.799
2666 | KICXEB | 5.19321 | 0.149217 | 304.914931 | 4.51034 | 1.151401 | 3500.487 | 0.13 | 28.41006 | PIM-1 | 3.299234 | 1061 | 0.26 | 111.7345 | 21.73724 | 194.5732 | 66.9641 | 2468.856
2667 | KIDDIM | 5.26498 | 0.45047 | 787.198441 | 3.54235 | 1.486296 | 1462.925 | 0 | 31.01054 | PIM-1 | 1.378817 | 1061 | 0.26 | 142.9349 | 25.46108 | 197.3257 | 54.85133 | 3630.955
2668 | KIDDOS | 5.1988 | 0.446301 | 713.572403 | 3.52628 | 1.474302 | 1344.693 | 0 | 33.0678 | PIM-1 | 1.267382 | 1061 | 0.26 | 146.8526 | 26.64217 | 201.5399 | 55.3884 | 3732.453
2669 | KIDVIE | 6.06928 | 0.456008 | 1177.999112 | 4.27938 | 1.418262 | 1594.017 | 0.34 | 25.72198 | PIM-1 | 1.502372 | 1061 | 0.26 | 103.4333 | 17.49579 | 153.3848 | 48.43691 | 2354.583
2670 | KIFJIT | 4.8015 | 0.248248 | 113.337086 | 3.58209 | 1.340419 | 1281.264 | 7.4 | 29.80953 | PIM-1 | 1.207601 | 1061 | 0.26 | 161.7584 | 23.82741 | 243.5581 | 61.13865 | 2775.777
2671 | KIFJUF | 5.86033 | 0.591724 | 2240.524942 | 4.66309 | 1.256748 | 821.5212 | 0 | 19.03364 | PIM-1 | 0.7742895 | 1061 | 0.26 | 88.55581 | 15.43724 | 133.0031 | 44.06868 | 2231.289
2672 | KIFKAM | 4.32056 | 0.371004 | 158.820197 | 3.04859 | 1.417232 | 1228.845 | 2.97 | 31.13492 | PIM-1 | 1.158195 | 1061 | 0.26 | 200.3609 | 22.22332 | 303.2854 | 70.60861 | 2576.579
2673 | KIFKEQ | 5.10059 | 0.54796 | 969.413054 | 4.42412 | 1.152905 | 933.2819 | 0.02 | 26.6593 | PIM-1 | 0.8796248 | 1061 | 0.26 | 132.451 | 26.03392 | 194.0969 | 59.07583 | 3366.133
2674 | KIFWUT | 5.20547 | 0.148736 | 146.607146 | 3.53873 | 1.470999 | 1385.659 | 0 | 28.1588 | PIM-1 | 1.305993 | 1061 | 0.26 | 150.4172 | 20.58253 | 216.4784 | 59.40834 | 2350.327
2675 | KIFXOO | 4.97615 | 0.297903 | 214.553102 | 3.02702 | 1.643911 | 1179.292 | 1.1 | 27.79206 | PIM-1 | 1.111491 | 1061 | 0.26 | 133.2737 | 17.89518 | 209.8414 | 54.17177 | 2089.674
2676 | KIGCEK | 10.39364 | 0.520998 | 1164.657679 | 10.27787 | 1.011264 | 990.7116 | 0 | 20.82577 | PIM-1 | 0.9337527 | 1061 | 0.26 | 80.39589 | 14.44808 | 120.9743 | 41.01276 | 1976.601
2677 | KIHTOL | 3.42127 | 0.113892 | 0 | 2.72486 | 1.255576 | 1855.208 | 62.08 | 43.76822 | PIM-1 | 1.748546 | 1061 | 0.26 | 147.3722 | 14.13923 | 199.935 | 49.61712 | 1657.146
2678 | KIHTOL01 | 3.32214 | 0.104993 | 0 | 2.70973 | 1.226004 | 1866.821 | 99.99 | 43.02754 | PIM-1 | 1.759492 | 1061 | 0.26 | 140.6023 | 13.49738 | 190.8598 | 47.36789 | 1589.598
2679 | KIJRUS | 12.14192 | 0.778502 | 2254.833196 | 7.10734 | 1.708363 | 697.9047 | 0 | 20.44759 | PIM-1 | 0.6577801 | 1061 | 0.26 | 99.55535 | 16.33264 | 143.3733 | 43.61824 | 2623.266
2680 | KIJYIM | 3.00906 | 0.16524 | 0 | 2.52437 | 1.192004 | 2791.233 | 99.99 | 23.18415 | PIM-1 | 2.630757 | 1061 | 0.26 | 139.0179 | 13.17138 | 186.4523 | 45.88428 | 1578.803
2681 | KIJYIM01 | 3.12967 | 0.179163 | 0 | 2.64088 | 1.185086 | 2658.9 | 99.99 | 21.98186 | PIM-1 | 2.506032 | 1061 | 0.26 | 139.2307 | 13.23301 | 185.21 | 45.73329 | 1589.923
2682 | KIKDIT | 5.07008 | 0.243131 | 282.173256 | 3.27077 | 1.550118 | 1136.734 | 0 | 31.53706 | PIM-1 | 1.07138 | 1061 | 0.26 | 101.3226 | 16.83702 | 183.4512 | 52.32741 | 1943.415
2683 | KIKFIV | 6.97244 | 0.469913 | 1281.341737 | 5.06027 | 1.377879 | 1051.777 | 0 | 24.93137 | PIM-1 | 0.9913071 | 1061 | 0.26 | 121.3124 | 23.78627 | 181.8492 | 58.08246 | 2916.116
2684 | KILFUI | 4.59875 | 0.265277 | 96.752734 | 3.53409 | 1.301254 | 1299.038 | 0.17 | 26.78657 | PIM-1 | 1.224353 | 1061 | 0.26 | 127.5215 | 15.62168 | 192.1994 | 49.02184 | 1841.477
2685 | KILJEV | 3.8471 | 0.176374 | 0 | 3.18487 | 1.20793 | 1959.449 | 17.44 | 27.32014 | PIM-1 | 1.846794 | 1061 | 0.26 | 143.8901 | 13.63082 | 193.411 | 46.93023 | 1624.655
2686 | KINDIW | 4.37637 | 0.313579 | 180.088379 | 3.36633 | 1.300042 | 1591.45 | 3.65 | 36.7174 | PIM-1 | 1.499953 | 1061 | 0.26 | 194.7836 | 29.87989 | 226.1901 | 59.92837 | 3837.922
2687 | KINDOC | 6.25246 | 0.600361 | 1555.003047 | 5.98175 | 1.045256 | 1019.387 | 0 | 36.53961 | PIM-1 | 0.9607799 | 1061 | 0.26 | 108.5314 | 20.43095 | 170.0597 | 54.54519 | 2617.395
2688 | KINFAQ | 7.6173 | 0.622263 | 1471.999747 | 5.59807 | 1.360701 | 1353.099 | 0 | 21.26132 | PIM-1 | 1.275305 | 1061 | 0.26 | 117.7808 | 23.0098 | 173.4075 | 54.5931 | 3076.114
2689 | KINFEU | 7.75525 | 0.574592 | 1291.228072 | 5.36717 | 1.444942 | 1460.233 | 0 | 22.74983 | PIM-1 | 1.37628 | 1061 | 0.26 | 122.1269 | 24.60011 | 179.3488 | 56.26078 | 3196.861
2690 | KINHAS | 4.54337 | 0.273695 | 273.590912 | 3.76529 | 1.206645 | 1300.905 | 0.01 | 29.31323 | PIM-1 | 1.226112 | 1061 | 0.26 | 123.5218 | 24.36436 | 183.7811 | 52.64369 | 3077.661
2691 | KINJUO | 4.57628 | 0.207642 | 258.740031 | 3.7517 | 1.219788 | 1293.205 | 0 | 31.47319 | PIM-1 | 1.218855 | 1061 | 0.26 | 136.6479 | 25.12643 | 226.6556 | 71.26731 | 2815.764
2692 | KINKAV | 4.49986 | 0.186607 | 197.023272 | 3.74388 | 1.201924 | 1210.108 | 0 | 31.63355 | PIM-1 | 1.140535 | 1061 | 0.26 | 140.7903 | 24.29105 | 227.9201 | 70.51942 | 2723.736
2693 | KINLAW | 3.28119 | 0.0850034 | 0 | 2.51891 | 1.302623 | 1425.833 | 99.99 | 29.72634 | PIM-1 | 1.343858 | 1061 | 0.26 | 135.1179 | 12.97981 | 183.5709 | 45.62551 | 1534.836
2694 | KINNUS | 4.90604 | 0.211542 | 299.657639 | 3.21336 | 1.526763 | 1363.145 | 0.05 | 26.92695 | PIM-1 | 1.284774 | 1061 | 0.26 | 112.1313 | 16.69463 | 200.3589 | 52.22319 | 1960.031
2695 | KINPUU | 5.05147 | 0.262975 | 290.831113 | 4.16271 | 1.213505 | 1130.896 | 6.56 | 28.64057 | PIM-1 | 1.065877 | 1061 | 0.26 | 100.5206 | 22.15867 | 177.0698 | 55.84968 | 2562.72
2696 | KINQAB | 5.083 | 0.255932 | 282.365056 | 4.08701 | 1.243696 | 1125.193 | 2.96 | 29.15291 | PIM-1 | 1.060503 | 1061 | 0.26 | 102.2054 | 22.03076 | 185.852 | 59.22031 | 2547.599
2697 | KIPJIE | 6.98996 | 0.337042 | 932.323856 | 5.50833 | 1.26898 | 1650.501 | 0.13 | 54.50984 | PIM-1 | 1.555609 | 1061 | 0.26 | 162.7389 | 29.61024 | 251.4902 | 82.61081 | 3523.783
2698 | KIPJOK | 7.22312 | 0.349539 | 961.516057 | 5.53705 | 1.304507 | 1644.741 | 0.09 | 53.45362 | PIM-1 | 1.55018 | 1061 | 0.26 | 153.1067 | 27.69022 | 240.9286 | 79.06609 | 3367.894
2699 | KIPKAX | 7.3989 | 0.245231 | 515.141739 | 7.10265 | 1.04171 | 1861.832 | 0.45 | 36.86296 | PIM-1 | 1.75479 | 1061 | 0.26 | 119.5258 | 21.36457 | 182.2445 | 63.08215 | 2543.865
2700 | KIPKEB | 7.31365 | 0.241201 | 516.12804 | 7.00422 | 1.044178 | 1555.641 | 0.53 | 38.33733 | PIM-1 | 1.466203 | 1061 | 0.26 | 125.0155 | 21.78218 | 191.8174 | 64.43872 | 2561.339
2701 | KIPKIF | 10.444 | 0.349282 | 670.335178 | 10.34598 | 1.009474 | 1110.435 | 0.7 | 18.4256 | PIM-1 | 1.046593 | 1061 | 0.26 | 86.6173 | 14.68836 | 134.6647 | 43.32502 | 1859.656
2702 | KIPZEQ | 4.90958 | 0.405381 | 683.681945 | 4.0897 | 1.200474 | 1274.126 | 0.67 | 26.47001 | PIM-1 | 1.200873 | 1061 | 0.26 | 123.4575 | 25.82923 | 188.7068 | 57.10989 | 3177.855
2703 | KIQKOK | 4.0118 | 0.209737 | 12.221141 | 2.90391 | 1.381517 | 2144.725 | 8.77 | 40.05483 | PIM-1 | 2.021419 | 1061 | 0.26 | 183.414 | 17.99938 | 248.4783 | 62.3182 | 2053.465
2704 | KIRKAZ | 3.20036 | 0.0905653 | 0 | 2.41012 | 1.327884 | 1342.82 | 99.99 | 23.71747 | PIM-1 | 1.265617 | 1061 | 0.26 | 134.9735 | 12.97695 | 183.385 | 45.59098 | 1533.392
2705 | KISPOS | 7.37355 | 0.288092 | 497.898492 | 2.51949 | 2.926604 | 1432.098 | 0.72 | 63.87734 | PIM-1 | 1.349762 | 1061 | 0.26 | 311.9974 | 38.32066 | 295.2565 | 127.2497 | 4023.345
2706 | KITWIV | 5.65645 | 0.507352 | 1510.675328 | 4.08165 | 1.385824 | 1382.251 | 0 | 50.16398 | PIM-1 | 1.302782 | 1061 | 0.26 | 167.2629 | 28.97006 | 228.5956 | 76.13611 | 3962.399
2707 | KIVDUP | 6.96292 | 0.516263 | 1911.836429 | 6.29344 | 1.106377 | 1364.57 | 0 | 26.59956 | PIM-1 | 1.286117 | 1061 | 0.26 | 81.6723 | 12.94396 | 119.5455 | 41.43049 | 1920.174
2708 | KIVFAX | 6.96307 | 0.520279 | 1906.824609 | 6.29202 | 1.106651 | 1389.302 | 0 | 33.0026 | PIM-1 | 1.309427 | 1061 | 0.26 | 102.9817 | 16.10805 | 147.68 | 51.31541 | 2345.05
2709 | KIVFEB | 6.52094 | 0.484577 | 1816.16836 | 5.21668 | 1.250017 | 1436.313 | 0 | 15.19684 | PIM-1 | 1.353735 | 1061 | 0.26 | 89.52753 | 14.18818 | 128.7507 | 44.56383 | 2113.725
2710 | KIVVOC | 4.30313 | 0.38355 | 224.70365 | 2.87689 | 1.495758 | 1277.42 | 11.79 | 37.31385 | PIM-1 | 1.203977 | 1061 | 0.26 | 163.2102 | 21.40188 | 268.6299 | 71.25865 | 2408.086
2711 | KIXKOS | 8.14141 | 0.393835 | 650.092622 | 2.84709 | 2.859555 | 1427.209 | 0.8 | 57.67657 | PIM-1 | 1.345154 | 1061 | 0.26 | 271.9288 | 37.84239 | 294.3853 | 121.8344 | 4023.57
2712 | KIXXOG | 3.83742 | 0.431976 | 14.756199 | 2.67446 | 1.434839 | 1171.62 | 0.58 | 50.46808 | PIM-1 | 1.10426 | 1061 | 0.26 | 351.7457 | 37.50901 | 405.2518 | 118.0681 | 3965.348
2713 | KIYJAF | 4.42735 | 0.104766 | 71.090739 | 3.01997 | 1.466024 | 1426.433 | 0.88 | 30.29595 | PIM-1 | 1.344423 | 1061 | 0.26 | 146.2674 | 16.43446 | 216.6635 | 55.91676 | 1897.563
2714 | KIYMAI | 3.94719 | 0.452707 | 114.67587 | 2.95812 | 1.334358 | 1320.78 | 0.25 | 55.32547 | PIM-1 | 1.244844 | 1061 | 0.26 | 296.4363 | 36.9673 | 351.5592 | 114.4262 | 4014.454
2715 | KIYMEM | 4.0581 | 0.445203 | 364.651389 | 3.10709 | 1.306077 | 1488.209 | 0.21 | 56.66307 | PIM-1 | 1.402647 | 1061 | 0.26 | 261.3581 | 34.94793 | 326.5587 | 102.5085 | 4016.458
2716 | KIYMIP | 4.02824 | 0.187219 | 36.338609 | 2.46103 | 1.636811 | 1347.152 | 17.3 | 27.46577 | PIM-1 | 1.2697 | 1061 | 0.26 | 137.7247 | 13.25947 | 186.3045 | 46.29685 | 1564.558
2717 | KIYMIQ | 7.09051 | 0.485629 | 1245.446655 | 6.95471 | 1.019526 | 1037.885 | 0 | 78.51357 | PIM-1 | 0.9782135 | 1061 | 0.26 | 188.1279 | 36.00833 | 226.196 | 99.8431 | 4024.988
2718 | KIYQIU | 5.86454 | 0.54905 | 1227.944499 | 4.0944 | 1.432332 | 1282.657 | 0 | 22.24718 | PIM-1 | 1.208913 | 1061 | 0.26 | 113.6217 | 22.44917 | 172.9501 | 51.46544 | 2979.293
2719 | KIYQOA | 4.76031 | 0.422332 | 650.840864 | 3.94678 | 1.206125 | 1389.077 | 0 | 28.1495 | PIM-1 | 1.309215 | 1061 | 0.26 | 94.51126 | 19.82026 | 150.2208 | 43.26774 | 2499.652
2720 | KOBPIB | 4.11167 | 0.269468 | 51.390338 | 2.92426 | 1.406055 | 1661.512 | 19.53 | 43.26569 | PIM-1 | 1.565987 | 1061 | 0.26 | 328.0127 | 35.56207 | 424.8368 | 116.5571 | 3856.917
2721 | KOBPUN | 3.94132 | 0.229356 | 8.630209 | 2.74553 | 1.435541 | 1769.817 | 23.13 | 36.72712 | PIM-1 | 1.668065 | 1061 | 0.26 | 197.3089 | 20.02359 | 268.5677 | 68.61797 | 2265.935
2722 | KOCWEF | 8.13442 | 0.527428 | 1183.909634 | 3.87575 | 2.098799 | 1045.986 | 0.2 | 25.48732 | PIM-1 | 0.9858493 | 1061 | 0.26 | 106.9212 | 20.26316 | 172.8724 | 55.15998 | 2401.932
2723 | KOFPEB | 7.31754 | 0.32227 | 699.535832 | 5.12695 | 1.42727 | 1781.249 | 0 | 20.45722 | PIM-1 | 1.67884 | 1061 | 0.26 | 78.81787 | 17.18038 | 128.8697 | 43.18244 | 2107.522
2724 | KOFPEB01 | 7.3154 | 0.323202 | 704.623048 | 5.12362 | 1.42778 | 1778.721 | 0 | 20.35889 | PIM-1 | 1.676457 | 1061 | 0.26 | 78.49711 | 17.28015 | 131.1947 | 43.54864 | 2110.942
2725 | KOFPEB02 | 7.34058 | 0.32399 | 712.678866 | 5.07506 | 1.446403 | 1771.502 | 0 | 20.41357 | PIM-1 | 1.669653 | 1061 | 0.26 | 76.73991 | 16.70253 | 126.8445 | 43.06334 | 2070.494
2726 | KOFPEB03 | 7.32397 | 0.32296 | 705.556432 | 5.11399 | 1.432144 | 1771.595 | 0 | 20.27018 | PIM-1 | 1.669741 | 1061 | 0.26 | 76.5225 | 16.52946 | 130.5238 | 44.30364 | 2072.046
2727 | KOFPEB04 | 7.23942 | 0.321454 | 679.216591 | 4.91424 | 1.473151 | 1799.696 | 0 | 20.94313327 | PIM-1 | 1.696226 | 1061 | 0.26 | 76.6951 | 16.60082 | 127.1017 | 42.62772 | 2069.096
2728 | KOFPEB05 | 7.28763 | 0.323993 | 692.349939 | 5.01415 | 1.453413 | 1789.935 | 0 | 20.78032 | PIM-1 | 1.687027 | 1061 | 0.26 | 78.74912 | 17.36804 | 131.5571 | 43.36001 | 2136.156
2729 | KOGJOG | 4.59413 | 0.311631 | 327.340921 | 3.10287 | 1.480607 | 2005.754 | 2.29 | 34.36427 | PIM-1 | 1.890438 | 1061 | 0.26 | 164.8215 | 17.75025 | 211.3009 | 57.75279 | 2092.584
2730 | KOHKIC | 9.61717 | 0.638203 | 1553.349857 | 7.1473 | 1.345567 | 879.2036 | 0 | 20.39384 | PIM-1 | 0.8286556 | 1061 | 0.26 | 93.71928 | 17.3638 | 138.6509 | 45.36472 | 2446.065
2731 | KOHKOI | 9.74928 | 0.637711 | 1536.976311 | 7.03631 | 1.385567 | 882.4245 | 0 | 21.31893 | PIM-1 | 0.8316913 | 1061 | 0.26 | 91.94046 | 16.94451 | 138.3089 | 43.26639 | 2402.765
2732 | KOJCUI | 5.41179 | 0.20447 | 431.467672 | 4.82277 | 1.122133 | 1523.825 | 0.06 | 25.56758 | PIM-1 | 1.436216 | 1061 | 0.26 | 133.1565 | 28.64635 | 207.2553 | 76.3487 | 3218.831
2733 | KOJYEO | 5.78061 | 0.561855 | 1011.826753 | 3.17805 | 1.818917 | 1052.319 | 0 | 27.63266 | PIM-1 | 0.991818 | 1061 | 0.26 | 118.416 | 20.961 | 204.8277 | 60.19617 | 2543.228
2734 | KOJZAL | 5.28044 | 0.420454 | 685.344599 | 4.02641 | 1.311451 | 1085.612 | 0.11 | 26.94587 | PIM-1 | 1.023197 | 1061 | 0.26 | 104.5495 | 21.73706 | 173.8763 | 55.49926 | 2584.171
2735 | KOJZEP | 15.61444 | 0.781131 | 2341.487427 | 13.71841 | 1.138211 | 514.2412 | 0 | 15.84455 | PIM-1 | 0.484676 | 1061 | 0.26 | 84.08598 | 12.43682 | 121.4014 | 38.55768 | 2147.081
2736 | KOJZIT | 16.19567 | 0.808701 | 2138.701246 | 14.7503 | 1.097989 | 506.4005 | 0 | 15.8142 | PIM-1 | 0.4772861 | 1061 | 0.26 | 86.5995 | 12.88433 | 125.6124 | 40.23166 | 2192.197
2737 | KOLWEO | 4.80101 | 0.32491 | 282.722716 | 2.59235 | 1.851991 | 1201.108 | 0.47 | 29.81809 | PIM-1 | 1.132053 | 1061 | 0.26 | 94.44142 | 17.91322 | 197.1484 | 55.89121 | 2050.831
2738 | KOMGUP | 4.68805 | 0.346714 | 273.158871 | 3.52352 | 1.330502 | 1596.119 | 1.47 | 27.81582 | PIM-1 | 1.504353 | 1061 | 0.26 | 208.49 | 22.54924 | 247.7739 | 68.5409 | 2629.493
2739 | KOMHAW | 4.30719 | 0.288659 | 132.004469 | 2.83423 | 1.519704 | 1672.352 | 5.55 | 28.37825 | PIM-1 | 1.576203 | 1061 | 0.26 | 129.8389 | 13.82305 | 190.8744 | 47.92109 | 1642.67
2740 | KONCIA | 4.3675 | 0.323564 | 306.470729 | 3.44948 | 1.266133 | 1890.844 | 0 | 49.4074 | PIM-1 | 1.782134 | 1061 | 0.26 | 355.6181 | 35.17556 | 319.1082 | 107.346 | 4021.109
2741 | KONSAJ | 18.94329 | 0.542969 | 1063.550239 | 3.74567 | 5.057384 | 1104.739 | 0 | 15.93748 | PIM-1 | 1.041224 | 1061 | 0.26 | 89.29659 | 14.22866 | 134.8299 | 43.24978 | 1755.543
2742 | KONYOB | 4.69642 | 0.190406 | 256.560932 | 3.80022 | 1.235828 | 1366.273 | 0.07 | 22.72576 | PIM-1 | 1.287722 | 1061 | 0.26 | 105.3446 | 19.92623 | 160.6235 | 48.60054 | 2415.295
2743 | KOPXOE | 4.05075 | 0.132788 | 4.314458 | 3.0061 | 1.34751 | 1309.225 | 42.72 | 31.40356 | PIM-1 | 1.233953 | 1061 | 0.26 | 136.4646 | 13.08682 | 184.4444 | 44.3321 | 1556.19
2744 | KOQLUZ | 5.1448 | 0.331677 | 830.264347 | 3.57576 | 1.438799 | 3828.312 | 0.01 | 20.15397 | PIM-1 | 3.608211 | 1061 | 0.26 | 97.80186 | 15.9252 | 158.555 | 48.77301 | 1970.584
2745 | KORMOV | 4.2954 | 0.191681 | 76.761752 | 2.55888 | 1.678625 | 1703.048 | 0.65 | 36.37258 | PIM-1 | 1.605135 | 1061 | 0.26 | 202.7527 | 24.25735 | 308.9733 | 81.90743 | 2668.475
2746 | KORNAI | 6.27152 | 0.338683 | 678.316238 | 3.95758 | 1.584686 | 1381.013 | 0.02 | 25.16679 | PIM-1 | 1.301614 | 1061 | 0.26 | 107.9813 | 22.44331 | 165.5768 | 54.06349 | 2738.504
2747 | KOSJAF | 11.00915 | 0.689468 | 1522.230209 | 9.84925 | 1.117765 | 1188.835 | 0 | 17.42409 | PIM-1 | 1.120486 | 1061 | 0.26 | 91.58519 | 15.188 | 133.8987 | 45.6676 | 2308.74
2748 | KOSJEJ | 11.06598 | 0.701811 | 1532.475193 | 9.80954 | 1.128083 | 1186.701 | 0 | 17.41105 | PIM-1 | 1.118474 | 1061 | 0.26 | 94.80224 | 15.75101 | 135.3947 | 44.17798 | 2318.033
2749 | KOSJIN | 11.01144 | 0.695783 | 1528.785723 | 9.80964 | 1.122512 | 1186.369 | 0 | 16.82556 | PIM-1 | 1.118161 | 1061 | 0.26 | 90.63706 | 15.43814 | 134.3828 | 45.1315 | 2289.252
2750 | KOSJOT | 11.1576 | 0.696232 | 1527.930919 | 9.87899 | 1.129427 | 1181.271 | 0 | 17.2767 | PIM-1 | 1.113357 | 1061 | 0.26 | 91.04448 | 15.33857 | 128.8056 | 43.9959 | 2272.702
2751 | KOSJUZ | 11.10045 | 0.697148 | 1527.262044 | 9.86004 | 1.125802 | 1181.298 | 0 | 17.01827 | PIM-1 | 1.113382 | 1061 | 0.26 | 92.00553 | 15.25948 | 132.5003 | 44.08075 | 2284.819
2752 | KOSKAG | 11.21869 | 0.701801 | 1528.444529 | 9.92421 | 1.130437 | 1178.307 | 0 | 17.09236 | PIM-1 | 1.110563 | 1061 | 0.26 | 92.18653 | 15.73303 | 132.9921 | 45.31491 | 2321.508
2753 | KOSKEK | 11.19992 | 0.702061 | 1527.298757 | 9.89743 | 1.131599 | 1178.892 | 0 | 16.98697 | PIM-1 | 1.111114 | 1061 | 0.26 | 94.02633 | 15.61964 | 133.9961 | 45.94185 | 2347.575
2754 | KOSKIO | 11.01647 | 0.692486 | 1519.961609 | 9.84741 | 1.118718 | 1188.276 | 0 | 17.20135 | PIM-1 | 1.119959 | 1061 | 0.26 | 90.02132 | 15.20204 | 132.2544 | 44.64178 | 2280.402
2755 | KOSKIO01 | 11.01003 | 0.682667 | 1511.852466 | 9.78872 | 1.124767 | 1182.771 | 0 | 16.76571 | PIM-1 | 1.11477 | 1061 | 0.26 | 90.12411 | 15.2758 | 132.2306 | 45.59202 | 2265.968
2756 | KOSKUA | 11.38797 | 0.711934 | 1514.418963 | 10.70957 | 1.063345 | 1171.051 | 0 | 16.59216 | PIM-1 | 1.103724 | 1061 | 0.26 | 89.98376 | 15.05282 | 132.2609 | 43.28173 | 2303.258
2757 | KOSLAH | 11.4975 | 0.707651 | 1505.518173 | 10.81891 | 1.062723 | 1168.12 | 0 | 16.2375 | PIM-1 | 1.100961 | 1061 | 0.26 | 92.42979 | 14.35328 | 134.2468 | 43.87071 | 2358.768
2758 | KOSLEL | 10.95556 | 0.698833 | 1531.165134 | 9.85075 | 1.112155 | 1203.052 | 0 | 16.01939 | PIM-1 | 1.133885 | 1061 | 0.26 | 89.4184 | 15.60115 | 131.9797 | 44.43717 | 2276.871
2759 | KOSLIP | 11.047 | 0.699682 | 1521.48744 | 9.74411 | 1.133711 | 1197.775 | 0 | 15.70511 | PIM-1 | 1.128911 | 1061 | 0.26 | 91.96182 | 15.48631 | 134.4703 | 45.23843 | 2293.654
2760 | KOSLOV | 11.06557 | 0.700499 | 1527.146449 | 9.9584 | 1.11118 | 1194.157 | 0 | 15.98048 | PIM-1 | 1.125501 | 1061 | 0.26 | 89.78874 | 15.01376 | 131.4137 | 43.33374 | 2250.304
2761 | KOSLUB | 10.96072 | 0.694913 | 1523.18755 | 9.79504 | 1.119007 | 1200.311 | 0 | 16.18794 | PIM-1 | 1.131302 | 1061 | 0.26 | 88.74994 | 15.1189 | 129.0506 | 42.34538 | 2251.244
2762 | KOSMAI | 11.01657 | 0.689314 | 1521.980101 | 9.87166 | 1.115979 | 1187.975 | 0 | 17.00671 | PIM-1 | 1.119675 | 1061 | 0.26 | 87.56861 | 15.10007 | 128.6676 | 43.40349 | 2206.12
2763 | KOTSIX | 5.60667 | 0.314276 | 745.419765 | 4.32453 | 1.296481 | 1241.22 | 0.28 | 25.45833 | PIM-1 | 1.169859 | 1061 | 0.26 | 111.9085 | 19.23132 | 178.699 | 59.18151 | 2256.793
2764 | KOYRAT | 5.60484 | 0.448815 | 927.886406 | 4.74964 | 1.180056 | 1072.388 | 0 | 25.97153 | PIM-1 | 1.010733 | 1061 | 0.26 | 102.511 | 20.80133 | 158.1188 | 49.02578 | 2665.799
2765 | KOZQEX | 22.4236 | 0.882037 | 1954.89694 | 6.86083 | 3.268351 | 430.9092 | 0 | 12.28864 | PIM-1 | 0.406135 | 1061 | 0.26 | 76.86483 | 10.51577 | 107.9366 | 34.83744 | 1979.225
2766 | KOZQIB | 28.54072 | 0.931254 | 1473.494803 | 12.23604 | 2.332513 | 302.8599 | 0 | 12.1495 | PIM-1 | 0.2854476 | 1061 | 0.26 | 76.31082 | 9.320357 | 104.8853 | 32.97404 | 1976.613
2767 | KUBQAA | 7.40919 | 0.442553 | 953.424593 | 4.50215 | 1.6457 | 1010.695 | 0.26 | 27.71066 | PIM-1 | 0.9525871 | 1061 | 0.26 | 95.01965 | 19.00065 | 162.0956 | 49.23814 | 2366.078
2768 | KUCDIW | 15.32956 | 0.515528 | 1188.740857 | 4.28733 | 3.575549 | 824.1532 | 0.01 | 24.08924 | PIM-1 | 0.7767702 | 1061 | 0.26 | 90.34183 | 15.39752 | 143.7425 | 45.84738 | 1887.241
2769 | KUCXIP | 5.74067 | 0.475622 | 1472.047942 | 3.64651 | 1.574292 | 1058.957 | 0 | 13.19005 | PIM-1 | 0.9980741 | 1061 | 0.26 | 114.8873 | 12.66909 | 152.6774 | 43.14885 | 1647.565
2770 | KUDLUR | 7.15013 | 0.315251 | 615.501901 | 5.00794 | 1.427759 | 1947.652 | 0 | 21.20403 | PIM-1 | 1.835676 | 1061 | 0.26 | 81.58521 | 18.20682 | 133.437 | 44.11525 | 2211.455
2771 | KUDMAY | 7.16272 | 0.317232 | 620.158974 | 5.01285 | 1.428872 | 1932.61 | 0 | 21.14322 | PIM-1 | 1.821499 | 1061 | 0.26 | 79.70548 | 17.9071 | 128.7908 | 43.67832 | 2179.332
2772 | KUGQIN | 3.46967 | 0.146598 | 0 | 2.51861 | 1.377613 | 1899.868 | 62.94 | 45.18143 | PIM-1 | 1.790639 | 1061 | 0.26 | 160.9768 | 15.36226 | 218.5399 | 54.33409 | 1790.944
2773 | KUGZIW | 10.78109 | 0.623343 | 1283.975561 | 9.76034 | 1.104581 | 954.2891 | 0 | 18.61106 | PIM-1 | 0.8994242 | 1061 | 0.26 | 89.1018 | 15.25142 | 128.7176 | 43.06661 | 2377.913
2774 | KUJNEJ | 12.51834 | 0.772638 | 1959.254658 | 7.61249 | 1.644447 | 636.9996 | 0 | 17.28727 | PIM-1 | 0.6003766 | 1061 | 0.26 | 84.5718 | 13.9661 | 122.5625 | 39.83877 | 2149.983
2775 | KUJNOT | 8.23736 | 0.557559 | 1401.998207 | 6.10049 | 1.350278 | 1058.658 | 0 | 20.00349 | PIM-1 | 0.9977923 | 1061 | 0.26 | 101.8466 | 19.19515 | 151.911 | 47.07618 | 2676.956
2776 | KUJNUZ | 8.00992 | 0.546966 | 1336.669062 | 6.50203 | 1.231911 | 1081.969 | 0 | 20.25742 | PIM-1 | 1.019763 | 1061 | 0.26 | 103.7189 | 20.43014 | 154.7406 | 48.64972 | 2737.942
2777 | KUJPAH | 10.82391 | 0.678687 | 1804.238035 | 6.6625 | 1.624602 | 808.189 | 0.01 | 20.67147 | PIM-1 | 0.7617239 | 1061 | 0.26 | 88.07963 | 15.05004 | 130.0417 | 42.0631 | 2247.553
2778 | KULRIT | 5.77631 | 0.582305 | 1054.444015 | 3.79148 | 1.523497 | 1474.792 | 0 | 24.531 | PIM-1 | 1.390002 | 1061 | 0.26 | 120.9358 | 22.78267 | 180.4988 | 54.51762 | 3130.273
2779 | KUNWEW | 5.28786 | 0.258398 | 439.887107 | 3.80654 | 1.389151 | 1470.97 | 0 | 26.59114 | PIM-1 | 1.3864 | 1061 | 0.26 | 109.6184 | 21.75792 | 171.5835 | 57.13968 | 2591.02
2780 | KUQXIE | 4.66467 | 0.339341 | 546.298601 | 3.81788 | 1.221796 | 2253.229 | 1.24 | 26.35379 | PIM-1 | 2.123685 | 1061 | 0.26 | 110.0066 | 22.4267 | 169.0761 | 56.98714 | 2782.549
2781 | KUXLUL | 5.74302 | 0.647479 | 1926.381275 | 5.27684 | 1.088345 | 1218.341 | 0 | 17.37023 | PIM-1 | 1.148295 | 1061 | 0.26 | 110.5551 | 18.66176 | 157.5215 | 46.65092 | 2952.589
2782 | KUXTUT | 3.38642 | 0.0927427 | 0 | 3.17952 | 1.065073 | 1534.916 | 100 | 30.8299 | PIM-1 | 1.44667 | 1061 | 0.26 | 181.8775 | 16.85637 | 239.7397 | 54.6815 | 1994.846
2783 | la304204k | 7.26398 | 0.59755 | 1437.018671 | 5.93484 | 1.223955 | 928.5124 | 0 | 21.34079 | PIM-1 | 0.8751295 | 1061 | 0.26 | 99.58118 | 18.78889 | 145.7546 | 46.1825 | 2655.449
2784 | la4012839 | 6.95809 | 0.434298 | 824.59333 | 4.53426 | 1.534559 | 1132.099 | 0.18 | 25.86228 | PIM-1 | 1.067012 | 1061 | 0.26 | 120.2245 | 25.57912 | 183.8444 | 57.93999 | 3116.443
2785 | la503269f_si_002 | 6.95809 | 0.434078 | 824.149974 | 4.53426 | 1.534559 | 1132.099 | 0.18 | 25.86619 | PIM-1 | 1.067012 | 1061 | 0.26 | 123.4845 | 26.24342 | 186.5426 | 58.51331 | 3170.533
2786 | la503269f_si_002-1 | 13.36771 | 0.772048 | 1883.041128 | 6.74856 | 1.980824 | 867.8339 | 0 | 24.13824 | PIM-1 | 0.8179396 | 1061 | 0.26 | 75.45282 | 12.01756 | 112.326 | 35.65744 | 1965.862
2787 | LABGAY | 4.46512 | 0.204249 | 121.939603 | 3.23821 | 1.378885 | 1463.984 | 0.3 | 32.58797 | PIM-1 | 1.379815 | 1061 | 0.26 | 132.8497 | 17.3338 | 214.621 | 54.76508 | 2027.82
2788 | LABJUV | 5.11712 | 0.221871 | 269.48706 | 3.55603 | 1.438998 | 2355.961 | 1.24 | 23.74986 | PIM-1 | 2.22051 | 1061 | 0.26 | 122.1527 | 14.65972 | 179.7763 | 48.03758 | 1738.391
2789 | LABPOV | 5.38943 | 0.159201 | 190.406516 | 3.83465 | 1.405456 | 1712.409 | 1.46 | 46.17459 | PIM-1 | 1.613957 | 1061 | 0.26 | 158.0265 | 20.84875 | 222.5971 | 67.77324 | 2356.929
2790 | LABPUB | 5.35903 | 0.161809 | 188.35439 | 3.85156 | 1.391392 | 1740.462 | 1.2 | 42.44356 | PIM-1 | 1.640397 | 1061 | 0.26 | 117.8987 | 16.607 | 183.997 | 52.86715 | 1926.845
2791 | LABQAI | 5.3891 | 0.164609 | 203.221266 | 3.9099 | 1.378322 | 1744.321 | 1.01 | 37.3898 | PIM-1 | 1.644035 | 1061 | 0.26 | 117.3608 | 17.24098 | 193.6757 | 55.56539 | 2002.884
2792 | LACGAZ | 4.56845 | 0.305803 | 272.272095 | 2.51115 | 1.819266 | 1181.815 | 0.28 | 36.33687 | PIM-1 | 1.113869 | 1061 | 0.26 | 225.6688 | 30.12715 | 303.6867 | 88.73364 | 3252.681
2793 | LACGED | 5.2733 | 0.297071 | 342.611082 | 3.44165 | 1.532201 | 1923.22 | 0 | 40.34568 | PIM-1 | 1.812648 | 1061 | 0.26 | 205.9226 | 33.85661 | 285.7882 | 81.76116 | 3828.218
2794 | LACJAC | 4.56325 | 0.271057 | 211.047825 | 3.36486 | 1.356149 | 1591.423 | 1.2 | 28.37307 | PIM-1 | 1.499928 | 1061 | 0.26 | 123.017 | 17.79971 | 217.7438 | 57.36529 | 2063.887
2795 | LADHEF | 6.83841 | 0.563654 | 1286.593216 | 4.27158 | 1.600909 | 1160.449 | 0 | 20.28417 | PIM-1 | 1.093731 | 1061 | 0.26 | 101.2025 | 20.17992 | 155.5189 | 51.74166 | 2599.133
2796 | LAFQOA | 12.74838 | 0.69714 | 1625.482853 | 4.90662 | 2.5982 | 732.1291 | 0 | 24.33134 | PIM-1 | 0.6900369 | 1061 | 0.26 | 99.52742 | 18.60052 | 152.4691 | 51.76509 | 2591.179
2797 | LAFQUG | 12.86912 | 0.699704 | 1642.919119 | 4.98724 | 2.580409 | 728.8244 | 0 | 24.5337 | PIM-1 | 0.6869221 | 1061 | 0.26 | 94.47106 | 17.77421 | 143.9116 | 47.40968 | 2472.608
2798 | LAFRAN | 12.74626 | 0.692002 | 1639.18541 | 5.01226 | 2.543017 | 727.0464 | 0 | 24.32208 | PIM-1 | 0.6852464 | 1061 | 0.26 | 101.9653 | 18.73216 | 161.052 | 50.42582 | 2655.23
2799 | LAFRER | 13.05445 | 0.700537 | 1683.873882 | 5.12975 | 2.544851 | 705.7182 | 0 | 23.79313 | PIM-1 | 0.6651444 | 1061 | 0.26 | 102.897 | 18.39838 | 157.288 | 50.29294 | 2585.392
2800 | LAFRIV | 12.37219 | 0.701683 | 1661.51084 | 5.304 | 2.332615 | 722.1401 | 0 | 24.70445 | PIM-1 | 0.6806222 | 1061 | 0.26 | 102.8753 | 19.12431 | 154.1744 | 54.87304 | 2707.555
2801 | LAFROB | 12.50276 | 0.705506 | 1679.018194 | 5.7361 | 2.179662 | 712.8359 | 0 | 25.30336 | PIM-1 | 0.6718528 | 1061 | 0.26 | 103.6767 | 19.1908 | 152.1633 | 49.31131 | 2756.54
2802 | LAGBUS | 7.74875 | 0.487144 | 1146.624284 | 6.13477 | 1.263087 | 1186.591 | 0 | 20.87805 | PIM-1 | 1.11837 | 1061 | 0.26 | 96.68585 | 17.90912 | 145.3193 | 46.32184 | 2434.334
2803 | LAGCAZ | 6.87565 | 0.414884 | 955.931495 | 4.37277 | 1.572379 | 1262.223 | 0.34 | 23.32723 | PIM-1 | 1.189654 | 1061 | 0.26 | 86.67587 | 16.37805 | 137.6261 | 45.81082 | 2180.233
2804 | LAGCED | 8.26738 | 0.524402 | 1302.502995 | 6.59808 | 1.252998 | 1135.937 | 0 | 19.46871 | PIM-1 | 1.070629 | 1061 | 0.26 | 96.82378 | 18.14394 | 145.9433 | 47.87245 | 2462.284
2805 | LAGCIH | 7.04273 | 0.340901 | 664.245914 | 4.91095 | 1.434087 | 1467.571 | 0 | 37.58013 | PIM-1 | 1.383196 | 1061 | 0.26 | 148.764 | 32.62853 | 235.2764 | 78.36255 | 3730.414
2806 | LAGCON | 7.97801 | 0.35233 | 835.29979 | 6.32773 | 1.260801 | 1541.037 | 0 | 19.18913 | PIM-1 | 1.452439 | 1061 | 0.26 | 93.13243 | 18.38498 | 143.0322 | 47.59662 | 2400.773
2807 | LAGCUT | 8.26297 | 0.533715 | 1281.617422 | 6.5691 | 1.257854 | 1149.14 | 0 | 19.93104 | PIM-1 | 1.083073 | 1061 | 0.26 | 98.12879 | 18.13845 | 146.7999 | 46.78832 | 2507.057
2808 | LAGDAA | 7.33833 | 0.337258 | 746.313911 | 5.47797 | 1.339608 | 1529.013 | 0 | 39.34095 | PIM-1 | 1.441106 | 1061 | 0.26 | 146.482 | 33.4024 | 221.8884 | 77.03857 | 3775.339
2809 | LAGDEE | 8.48836 | 0.384998 | 791.928956 | 6.26651 | 1.354559 | 1390.208 | 0 | 26.57645 | PIM-1 | 1.310281 | 1061 | 0.26 | 92.72652 | 20.40717 | 148.9422 | 49.66046 | 2480.261
2810 | LAGDII | 7.42765 | 0.311303 | 689.703756 | 5.89687 | 1.259592 | 1856.74 | 0 | 25.38945 | PIM-1 | 1.74999 | 1061 | 0.26 | 78.22751 | 16.67854 | 132.3152 | 47.50877 | 2023.374
2811 | LAGDOO | 7.17646 | 0.351587 | 698.339114 | 5.20195 | 1.379571 | 1483.941 | 0 | 37.86212 | PIM-1 | 1.398625 | 1061 | 0.26 | 146.1873 | 31.96746 | 234.733 | 86.75183 | 3709.239
2812 | LAGHIL | 4.99697 | 0.38458 | 525.037444 | 4.10291 | 1.217909 | 1273.485 | 0 | 29.66819 | PIM-1 | 1.200269 | 1061 | 0.26 | 110.3784 | 23.92069 | 172.1627 | 52.34451 | 2939.825
2813 | LAGMUD | 4.81496 | 0.540669 | 1363.398473 | 3.82583 | 1.25854 | 1133.465 | 0.01 | 26.31611 | PIM-1 | 1.068299 | 1061 | 0.26 | 117.9251 | 21.47163 | 172.9125 | 52.73034 | 3054.743
2814 | LAGNAK | 5.49382 | 0.56478 | 1555.897967 | 4.32281 | 1.270891 | 1023.453 | 0 | 21.68795 | PIM-1 | 0.964612 | 1061 | 0.26 | 114.7555 | 21.02454 | 167.9672 | 52.6832 | 2966.731
2815 | LAGNEO | 5.27906 | 0.57051 | 1583.344704 | 4.62985 | 1.140223 | 1049.274 | 0 | 22.22567 | PIM-1 | 0.9889481 | 1061 | 0.26 | 126.7436 | 23.07318 | 180.5261 | 55.97736 | 3317.885
2816 | LAGNIS | 5.10607 | 0.52173 | 1377.922187 | 4.02699 | 1.267962 | 1118.411 | 0 | 24.04054 | PIM-1 | 1.05411 | 1061 | 0.26 | 116.1782 | 21.17045 | 168.4761 | 53.01708 | 3012.261
2817 | LAGNOY | 7.14061 | 0.570322 | 1241.899601 | 4.94756 | 1.443259 | 1205.311 | 0 | 21.85737 | PIM-1 | 1.136014 | 1061 | 0.26 | 121.5136 | 24.47299 | 179.2033 | 54.13075 | 3199.591
2818 | LAGNUE | 5.28866 | 0.496273 | 932.351428 | 4.84747 | 1.091014 | 1299.453 | 0 | 26.49862 | PIM-1 | 1.224744 | 1061 | 0.26 | 130.3156 | 25.9418 | 194.0281 | 58.14522 | 3414.208
2819 | LAGPAM | 5.52911 | 0.491993 | 993.956757 | 4.43587 | 1.246454 | 1296.832 | 0 | 24.22462 | PIM-1 | 1.222273 | 1061 | 0.26 | 126.937 | 25.28248 | 186.9001 | 56.07621 | 3341.35
2820 | LAGQER | 4.88781 | 0.536194 | 1445.371859 | 3.95017 | 1.237367 | 1292.023 | 0.12 | 35.50097 | PIM-1 | 1.217741 | 1061 | 0.26 | 145.5476 | 26.14065 | 208.0954 | 66.43285 | 3665.842
2821 | LAGQOB | 4.89671 | 0.537404 | 1432.955581 | 3.9272 | 1.246871 | 1328.868 | 0.07 | 27.7882 | PIM-1 | 1.252468 | 1061 | 0.26 | 132.9369 | 23.36307 | 190.9658 | 58.43355 | 3364.197
2822 | LAGRES | 4.0512 | 0.298844 | 128.127126 | 2.45744 | 1.648545 | 1678.9 | 0.14 | 38.56089 | PIM-1 | 1.582375 | 1061 | 0.26 | 181.7476 | 19.12897 | 253.9697 | 65.5034 | 2162.143
2823 | LAGRIW | 4.07301 | 0.309957 | 118.206724 | 2.55369 | 1.594951 | 1711.148 | 0.24 | 34.33082 | PIM-1 | 1.612769 | 1061 | 0.26 | 149.1366 | 16.16829 | 214.1439 | 54.99556 | 1863.097
2824 | LAGVOG | 7.38705 | 0.696119 | 1975.935361 | 6.71212 | 1.100554 | 935.1849 | 0 | 16.25338 | PIM-1 | 0.8814184 | 1061 | 0.26 | 93.70183 | 15.65163 | 139.0133 | 44.17053 | 2373.014
2825 | LAGWEX | 6.67772 | 0.561252 | 1343.127496 | 5.77243 | 1.15683 | 1379.451 | 0 | 19.8507 | PIM-1 | 1.300142 | 1061 | 0.26 | 110.8466 | 21.45313 | 160.6788 | 50.63377 | 2912.577
2826 | LAGWUN | 7.27418 | 0.504363 | 1247.935815 | 6.60927 | 1.100603 | 1472.203 | 0 | 19.92611 | PIM-1 | 1.387562 | 1061 | 0.26 | 87.22343 | 17.51312 | 136.232 | 44.93866 | 2255.418
2827 | LAJDUV | 2.77965 | 0.0784559 | 0 | 2.59206 | 1.072371 | 1602.564 | 100 | 8.064033 | PIM-1 | 1.510428 | 1061 | 0.26 | 134.9677 | 12.97158 | 183.38 | 45.59712 | 1533.333
2828 | LAJDUV01 | 2.79185 | 0.0743131 | 0 | 2.5501 | 1.0948 | 1598.925 | 100 | 8.499087 | PIM-1 | 1.506999 | 1061 | 0.26 | 134.9677 | 12.97508 | 183.38 | 45.59717 | 1533.333
2829 | LAJDUV02 | 2.78649 | 0.0743237 | 0 | 2.56299 | 1.087203 | 1601.791 | 100 | 8.002031 | PIM-1 | 1.5097 | 1061 | 0.26 | 134.9677 | 12.97348 | 183.38 | 45.59716 | 1533.333
2830 | LAJDUV03 | 2.79651 | 0.0727869 | 0 | 2.54844 | 1.097342 | 1595.335 | 100 | 8.187967 | PIM-1 | 1.503615 | 1061 | 0.26 | 134.9677 | 12.97481 | 183.38 | 45.59715 | 1533.333
2831 | LAJKUE | 16.14687 | 0.515842 | 1104.039602 | 7.68165 | 2.102005 | 1056.134 | 0 | 62.58938 | PIM-1 | 0.9954142 | 1061 | 0.26 | 163.9327 | 30.59553 | 246.583 | 88.23845 | 4024.32
2832 | LAJLAL | 16.84916 | 0.513648 | 1089.207564 | 7.16954 | 2.350103 | 919.3754 | 0.01 | 28.644698 | PIM-1 | 0.8665178 | 1061 | 0.26 | 147.1341 | 27.3117 | 220.5177 | 78.5414 | 3664.595
2833 | LAJLEP | 16.83934 | 0.538794 | 1160.317953 | 7.41658 | 2.270499 | 974.4727 | 0 | 27.018129 | PIM-1 | 0.9184474 | 1061 | 0.26 | 146.7562 | 27.47804 | 221.2534 | 79.39606 | 3639.47
2834 | LAJLIT | 15.27345 | 0.434325 | 963.375685 | 4.36349 | 3.500283 | 1003.361 | 0 | 46.90088 | PIM-1 | 0.945675 | 1061 | 0.26 | 147.1745 | 24.99478 | 218.8398 | 72.13924 | 3160.432
2835 | LAKFIN | 8.38907 | 0.625524 | 1596.56504 | 7.72449 | 1.086035 | 1201.214 | 0.01 | 24.54099 | PIM-1 | 1.132153 | 1061 | 0.26 | 93.29645 | 17.1067 | 138.7047 | 43.46954 | 2358.352
2836 | LALFUB | 4.98066 | 0.405657 | 1087.880724 | 4.11701 | 1.209776 | 1720.737 | 0 | 23.9051 | PIM-1 | 1.621807 | 1061 | 0.26 | 113.6598 | 22.65115 | 171.5628 | 52.62213 | 2975.403
2837 | LALPIZ | 4.79448 | 0.23737 | 137.58209 | 3.30829 | 1.449232 | 1452.594 | 1.53 | 28.652 | PIM-1 | 1.36908 | 1061 | 0.26 | 176.1914 | 18.963 | 231.0307 | 59.06724 | 2236.688
2838 | LALPOF | 4.90625 | 0.243496 | 157.813377 | 3.37464 | 1.453859 | 1541.258 | 1.15 | 33.99751 | PIM-1 | 1.452647 | 1061 | 0.26 | 204.5823 | 22.29025 | 243.2219 | 66.0125 | 2618.93
2839 | LALYOO | 4.21788 | 0.0715697 | 9.296102 | 2.72095 | 1.55015 | 2025.796 | 0 | 28.28764 | PIM-1 | 1.909327 | 1061 | 0.26 | 134.4536 | 12.99143 | 183.2859 | 45.60269 | 1535.239
2840 | LANCOU | 3.28583 | 0.119642 | 0 | 2.47262 | 1.328886 | 2170.933 | 99.99 | 55.55695 | PIM-1 | 2.04612 | 1061 | 0.26 | 292.0286 | 28.04838 | 394.536 | 98.55386 | 3035.22
2841 | LARPOL | 5.32037 | 0.338966 | 770.998495 | 4.37982 | 1.214746 | 1221.097 | 0 | 24.41837 | PIM-1 | 1.150892 | 1061 | 0.26 | 110.8746 | 22.11175 | 176.1153 | 60.24207 | 2693.913
2842 | LARVIL | 7.34441 | 0.279674 | 724.443364 | 7.09707 | 1.034851 | 2223.384 | 0 | 13.97372 | PIM-1 | 2.095555 | 1061 | 0.26 | 93.88945 | 13.9948 | 138.4442 | 44.90848 | 1698.555
2843 | LARZEL | 4.03256 | 0.112017 | 13.787338 | 3.23022 | 1.248386 | 2142.669 | 0 | 29.04049 | PIM-1 | 2.019481 | 1061 | 0.26 | 137.8599 | 15.80992 | 194.5023 | 50.7541 | 1877.253
2844 | LASDEQ | 13.85306 | 0.782202 | 2049.366687 | 8.72821 | 1.587159 | 762.3781 | 0 | 18.72917 | PIM-1 | 0.7185467 | 1061 | 0.26 | 82.55798 | 12.62317 | 119.8128 | 38.77192 | 2086.087
2845 | LASMAV | 8.35947 | 0.556614 | 1362.952649 | 4.46891 | 1.870584 | 1048.282 | 0.02 | 22.71249 | PIM-1 | 0.9880136 | 1061 | 0.26 | 92.70231 | 17.46374 | 142.9792 | 45.86081 | 2274.249
2846 | LASPOM | 4.68769 | 0.244866 | 45.71329 | 3.44988 | 1.358798 | 1368.55 | 1.32 | 31.33296 | PIM-1 | 1.289868 | 1061 | 0.26 | 186.9867 | 21.05286 | 208.7574 | 56.10713 | 2431.712
2847 | LASQON | 4.44401 | 0.252906 | 124.290891 | 2.68849 | 1.652976 | 1310.473 | 0.02 | 30.68204 | PIM-1 | 1.23513 | 1061 | 0.26 | 153.1073 | 24.91342 | 244.6425 | 72.93156 | 2760.098
2848 | LASWEJ | 7.10977 | 0.55885 | 1487.742008 | 4.83707 | 1.469851 | 1051.48 | 0.01 | 24.41739 | PIM-1 | 0.991027 | 1061 | 0.26 | 106.1254 | 21.07136 | 157.5189 | 50.10372 | 2757.078
2849 | LASWIN | 4.48241 | 0.438153 | 562.799378 | 3.82973 | 1.170425 | 1266.264 | 0.74 | 30.18779 | PIM-1 | 1.193463 | 1061 | 0.26 | 136.5665 | 28.2109 | 202.9988 | 57.9246 | 3506.266
2850 | LASYOU | 10.05429 | 0.770059 | 2070.086409 | 4.94116 | 2.034804 | 926.6084 | 0 | 16.87941 | PIM-1 | 0.873335 | 1061 | 0.26 | 94.3576 | 16.35752 | 138.5914 | 43.83868 | 2486.898
2851 | LAVSUY | 6.88683 | 0.610741 | 1400.396179 | 6.50841 | 1.058143 | 1280.663 | 0 | 19.73045 | PIM-1 | 1.207034 | 1061 | 0.26 | 112.5615 | 21.04459 | 164.6299 | 51.36487 | 2962.304
2852 | LAVTAF | 6.94207 | 0.594608 | 1407.36475 | 6.59457 | 1.052695 | 1570.26 | 0 | 21.01418 | PIM-1 | 1.479981 | 1061 | 0.26 | 119.7123 | 22.1555 | 172.4313 | 54.82814 | 3113.796
2853 | LAVTEJ | 6.93182 | 0.59946 | 1405.764206 | 6.57314 | 1.054568 | 1589.765 | 0 | 20.8835 | PIM-1 | 1.498365 | 1061 | 0.26 | 119.5292 | 22.20304 | 173.6699 | 54.55853 | 3114.808
2854 | LAVTEJ01 | 6.91632 | 0.597473 | 1354.416392 | 6.54447 | 1.056819 | 1654.053 | 0 | 20.68174 | PIM-1 | 1.558957 | 1061 | 0.26 | 117.9672 | 21.39668 | 170.1766 | 51.36103 | 3122.027
2855 | LAVTIN | 6.87869 | 0.598651 | 1396.931778 | 6.48693 | 1.060392 | 1630.454 | 0 | 20.47771 | PIM-1 | 1.536714 | 1061 | 0.26 | 116.4966 | 21.52234 | 169.1149 | 51.81559 | 3036.453
2856 | LAVTOT | 6.86565 | 0.595848 | 1399.246231 | 6.50199 | 1.055931 | 1631.181 | 0 | 20.41482 | PIM-1 | 1.5374 | 1061 | 0.26 | 117.0148 | 21.79983 | 169.9185 | 53.74928 | 3065.857
2857 | LAVTUZ | 6.84748 | 0.622013 | 1392.650988 | 6.45401 | 1.060965 | 1669.961 | 0 | 20.5311 | PIM-1 | 1.57395 | 1061 | 0.26 | 119.0448 | 22.75838 | 173.4091 | 53.66264 | 3138.554
2858 | LAWGEW | 15.07373 | 0.83126 | 2134.867398 | 7.93691 | 1.899194 | 591.6205 | 0 | 11.38317 | PIM-1 | 0.5576065 | 1061 | 0.26 | 75.9107 | 10.90015 | 108.8067 | 36.34435 | 1858.488
2859 | LAWGIA | 15.07449 | 0.829423 | 2134.360161 | 7.93652 | 1.899383 | 590.5249 | 0 | 11.42469 | PIM-1 | 0.5565739 | 1061 | 0.26 | 76.2943 | 11.00173 | 109.1018 | 35.63424 | 1882.378
2860 | LAWGOG | 15.08099 | 0.827837 | 2133.261955 | 7.93827 | 1.899783 | 589.3644 | 0 | 11.41166 | PIM-1 | 0.5554801 | 1061 | 0.26 | 76.49458 | 11.17071 | 107.8544 | 35.73106 | 1869.541
2861 | LAWGUM | 15.11215 | 0.828264 | 2131.556409 | 7.93483 | 1.904534 | 588.7467 | 0 | 11.39311 | PIM-1 | 0.5548979 | 1061 | 0.26 | 75.4254 | 10.95943 | 107.3142 | 35.64095 | 1860.868
2862 | LAXGOH01 | 3.41384 | 0.264925 | 0 | 2.58859 | 1.318803 | 2043.55 | 74.63 | 40.19161 | PIM-1 | 1.92606 | 1061 | 0.26 | 166.6012 | 15.54764 | 212.5798 | 54.30947 | 1846.483
2863 | LAXJAX | 12.82983 | 0.704322 | 1685.937144 | 5.12034 | 2.50566 | 717.4869 | 0 | 24.14388 | PIM-1 | 0.6762365 | 1061 | 0.26 | 99.90542 | 17.7469 | 155.3997 | 47.55179 | 2536.611
2864 | LAYGAV | 6.45802 | 0.514058 | 1179.750717 | 4.57521 | 1.411524 | 1035.194 | 0.01 | 22.70333 | PIM-1 | 0.9756773 | 1061 | 0.26 | 112.354 | 22.9963 | 167.6805 | 52.64453 | 2964.552
2865 | LAZGOK | 4.94973 | 0.323127 | 570.27362 | 3.64755 | 1.357001 | 1282.656 | 0.2 | 22.47422 | PIM-1 | 1.208912 | 1061 | 0.26 | 116.8979 | 14.94917 | 164.0732 | 49.52809 | 1880.657
2866 | LAZHUR | 4.17585 | 0.249198 | 237.639883 | 2.56022 | 1.631051 | 1277.924 | 0.98 | 32.93678 | PIM-1 | 1.204452 | 1061 | 0.26 | 136.8016 | 19.87159 | 238.059 | 64.33704 | 2247.349
2867 | LAZJAZ | 5.50863 | 0.25858 | 246.753706 | 3.38524 | 1.627249 | 1276.106 | 0.06 | 31.09615 | PIM-1 | 1.202739 | 1061 | 0.26 | 156.1134 | 25.97047 | 231.843 | 62.9626 | 3001.08
2868 | LAZKUU | 6.24874 | 0.513624 | 1061.948947 | 4.05552 | 1.540799 | 996.4385 | 0.03 | 22.97763 | PIM-1 | 0.9391503 | 1061 | 0.26 | 102.9378 | 19.64487 | 164.2906 | 50.32245 | 2492.707
2869 | LAZLEF | 4.78618 | 0.259958 | 356.822736 | 3.28934 | 1.455058 | 1511.447 | 0.22 | 30.60253 | PIM-1 | 1.424549 | 1061 | 0.26 | 108.3669 | 19.83766 | 201.4412 | 58.57347 | 2268.384
2870 | LAZPIN | 3.19967 | 0.0709158 | 0 | 2.64386 | 1.210227 | 2053.537 | 99.99 | 39.97808 | PIM-1 | 1.935473 | 1061 | 0.26 | 136.9279 | 13.13674 | 186.016 | 46.18751 | 1552.917
2871 | LAZPOT | 3.18269 | 0.0685435 | 0 | 2.62491 | 1.212495 | 2073.48 | 99.99 | 43.04347 | PIM-1 | 1.954269 | 1061 | 0.26 | 138.8926 | 13.32965 | 188.6801 | 46.86382 | 1572.515
2872 | LAZPUZ | 3.17075 | 0.0682196 | 0 | 2.61683 | 1.211676 | 2088.94 | 99.99 | 46.17985 | PIM-1 | 1.96884 | 1061 | 0.26 | 140.1976 | 13.45295 | 190.4533 | 47.3016 | 1585.516
2873 | LAZSIQ | 5.4265 | 0.401592 | 587.988682 | 2.94526 | 1.842452 | 1225.841 | 1.33 | 25.81009 | PIM-1 | 1.155364 | 1061 | 0.26 | 96.33364 | 18.23282 | 177.2268 | 53.38381 | 2112.308
2874 | LAZXOB | 9.3501 | 0.606121 | 1588.823959 | 6.36804 | 1.468285 | 1044.387 | 0 | 18.60966 | PIM-1 | 0.9843421 | 1061 | 0.26 | 86.05122 | 14.75793 | 127.2155 | 42.14281 | 2247.455
2875 | LECFAC | 9.81867 | 0.728547 | 1975.097856 | 4.43769 | 2.212563 | 838.6679 | 0 | 20.48132 | PIM-1 | 0.7904504 | 1061 | 0.26 | 85.43709 | 13.8201 | 125.578 | 40.55877 | 2117.438
2876 | LECFEG | 9.36969 | 0.71842 | 1995.354735 | 4.36949 | 2.144344 | 882.6563 | 0 | 20.5746 | PIM-1 | 0.8319098 | 1061 | 0.26 | 87.88692 | 14.95389 | 134.637 | 42.7789 | 2238.494
2877 | LECFUW | 5.88355 | 0.332164 | 505.000224 | 3.55877 | 1.653254 | 1501.1 | 0.63 | 24.50026 | PIM-1 | 1.414798 | 1061 | 0.26 | 101.0522 | 17.38938 | 185.7953 | 53.88335 | 2066.283
2878 | LECGEH | 4.6023 | 0.412044 | 389.05146 | 3.38182 | 1.360894 | 1088.215 | 0.69 | 27.03626 | PIM-1 | 1.02565 | 1061 | 0.26 | 182.2936 | 25.04754 | 224.5702 | 71.17181 | 2981.935
2879 | LECGIL | 10.08545 | 0.669973 | 1941.70064 | 7.23049 | 1.39485 | 936.6357 | 0 | 13.48863 | PIM-1 | 0.8827858 | 1061 | 0.26 | 75.95924 | 12.28011 | 114.118 | 38.10829 | 1874.491
2880 | LECHUX | 4.66634 | 0.221822 | 268.923025 | 2.72011 | 1.715497 | 2839.995 | 2.46 | 45.45067 | PIM-1 | 2.676715 | 1061 | 0.26 | 275.1687 | 26.73071 | 358.2125 | 94.17609 | 2940.163
2881 | LECQEQ | 11.46887 | 0.703336 | 1492.757557 | 10.71142 | 1.070714 | 1194.102 | 0 | 15.49125 | PIM-1 | 1.12545 | 1061 | 0.26 | 90.94607 | 15.21159 | 133.5771 | 43.22253 | 2366.836
2882 | LEDCAA | 3.75474 | 0.16975 | 0 | 2.61308 | 1.436902 | 1684.561 | 99.99 | 28.28412 | PIM-1 | 1.587711 | 1061 | 0.26 | 145.0892 | 13.89141 | 196.449 | 48.22001 | 1643.584
2883 | LEDHEJ | 5.17343 | 0.30227 | 499.967182 | 4.21878 | 1.226286 | 1589.139 | 0.19 | 31.54126 | PIM-1 | 1.497775 | 1061 | 0.26 | 146.8819 | 31.81667 | 213.8501 | 64.14258 | 3825.277
2884 | LEDHIN | 5.14094 | 0.302685 | 493.860592 | 4.21977 | 1.218299 | 1607.211 | 0.14 | 30.93318 | PIM-1 | 1.514808 | 1061 | 0.26 | 144.2867 | 31.25478 | 210.1725 | 61.98575 | 3768.656
2885 | LEDLAJ | 6.91296 | 0.318972 | 454.494916 | 3.51033 | 1.969319 | 1150.388 | 0.1 | 25.7047 | PIM-1 | 1.084249 | 1061 | 0.26 | 125.3664 | 20.18586 | 181.7407 | 53.13875 | 2398.775
2886 | LEDLEN | 8.11845 | 0.621508 | 1844.001467 | 6.60905 | 1.228384 | 914.0776 | 0 | 19.07841 | PIM-1 | 0.8615246 | 1061 | 0.26 | 89.90745 | 15.32652 | 130.2147 | 40.34733 | 2378.248
2887 | LEDNEP | 4.53355 | 0.221768 | 142.568045 | 3.90286 | 1.161597 | 2193.046 | 29.18 | 26.50612 | PIM-1 | 2.066961 | 1061 | 0.26 | 101.2119 | 20.84743 | 181.589 | 60.54194 | 2430.008
2888 | LEDNIT | 4.72844 | 0.188334 | 224.188649 | 4.15581 | 1.13779 | 2177.348 | 16.17 | 23.41119 | PIM-1 | 2.052166 | 1061 | 0.26 | 86.38769 | 18.2939 | 151.8237 | 51.77997 | 2137.14
2889 | LEDPIU | 4.54615 | 0.243621 | 98.850187 | 3.26956 | 1.390447 | 1312.626 | 8.07 | 28.99986 | PIM-1 | 1.23716 | 1061 | 0.26 | 141.9692 | 16.21344 | 211.9198 | 53.17529 | 1910.338
2890 | LEGGEK | 4.38053 | 0.340497 | 169.161635 | 3.59011 | 1.220166 | 1511.387 | 0 | 40.98225 | PIM-1 | 1.424493 | 1061 | 0.26 | 174.6591 | 28.69602 | 241.8734 | 61.13576 | 3597.332
2891 | LEGGIO | 5.18429 | 0.524796 | 1079.076019 | 3.8135 | 1.359457 | 1171.841 | 0 | 23.50338183 | PIM-1 | 1.104468 | 1061 | 0.26 | 116.469 | 22.22977 | 181.6247 | 56.63255 | 2667.584
2892 | LEGGOU | 4.37373 | 0.18825 | 80.916542 | 2.43151 | 1.798771 | 1638.885 | 9.34 | 30.86593 | PIM-1 | 1.544661 | 1061 | 0.26 | 123.0235 | 13.74466 | 186.8824 | 47.67646 | 1614.475
2893 | LEHTID | 3.27563 | 0.115275 | 0 | 2.46144 | 1.330778 | 2222.806 | 99.99 | 51.56752 | PIM-1 | 2.095011 | 1061 | 0.26 | 196.7169 | 18.89393 | 266.526 | 66.39002 | 2138.007
2894 | LEHXUT | 24.94881 | 0.872207 | 1867.997289 | 9.11981 | 2.735672 | 407.1667 | 0 | 17.48375 | PIM-1 | 0.3837575 | 1061 | 0.26 | 80.42923 | 10.97306 | 111.0582 | 35.5937 | 2032.078
2895 | LEJBUX | 6.30676 | 0.637244 | 2511.478381 | 4.81909 | 1.308704 | 1047.754 | 0 | 10.20043 | PIM-1 | 0.9875158 | 1061 | 0.26 | 75.6211 | 12.65279 | 115.0362 | 37.66618 | 1857.127
2896 | LEJCAG | 13.20796 | 0.813712 | 2227.020127 | 8.4885 | 1.555983 | 514.655 | 0 | 17.4528 | PIM-1 | 0.485066 | 1061 | 0.26 | 79.10558 | 11.46286 | 113.2103 | 36.59416 | 1990.725
2897 | LEJCEK | 17.20124 | 0.879234 | 1961.422038 | 11.68232 | 1.472416 | 334.0147 | 0 | 15.78061 | PIM-1 | 0.3148112 | 1061 | 0.26 | 77.20124 | 10.05433 | 108.6749 | 33.93567 | 1974.18
2898 | LEJCIO | 18.51563 | 0.905245 | 1732.988284 | 14.09815 | 1.313338 | 326.3448 | 0 | 13.90045 | PIM-1 | 0.3075823 | 1061 | 0.26 | 75.86918 | 9.725748 | 105.5825 | 33.70136 | 1940.111
2899 | LEJRIC | 11.60038 | 0.711033 | 1491.779432 | 10.84685 | 1.06947 | 1190.871 | 0 | 16.05897 | PIM-1 | 1.122404 | 1061 | 0.26 | 94.26344 | 14.92966 | 135.9771 | 44.41584 | 2437.931
2900 | LELCUB | 3.69106 | 0.0520608 | 0 | 2.4447 | 1.509821 | 1665.588 | 32.1 | 28.77267 | PIM-1 | 1.569829 | 1061 | 0.26 | 135.0146 | 12.98146 | 183.422 | 45.597 | 1533.816
2901 | LELCUB01 | 3.91077 | 0.0629721 | 0 | 2.46105 | 1.589066 | 1680.168 | 29.73 | 28.51271 | PIM-1 | 1.583571 | 1061 | 0.26 | 135.0524 | 12.98541 | 183.4519 | 45.60209 | 1534.294
2902 | LELDUD | 16.5482 | 0.871675 | 2001.146522 | 9.24625 | 1.78972 | 458.1202 | 0 | 12.85053 | PIM-1 | 0.4317815 | 1061 | 0.26 | 79.12757 | 11.07105 | 110.1611 | 35.55258 | 2024.31
2903 | LELMEW | 13.36433 | 0.583051 | 1237.305257 | 4.43061 | 3.016363 | 1139.279 | 0.08 | 19.95947 | PIM-1 | 1.073779 | 1061 | 0.26 | 85.45556 | 15.82773 | 137.9758 | 45.99372 | 1969.866
2904 | LELMIA01 | 5.7573 | 0.511961 | 1127.962753 | 4.86083 | 1.184427 | 1478.042 | 0 | 27.67996 | PIM-1 | 1.393065 | 1061 | 0.26 | 141.4227 | 26.7219 | 202.0999 | 61.50979 | 3689.59
2905 | LELROL | 9.52458 | 0.732215 | 2119.69807 | 5.89518 | 1.615656 | 725.59 | 0 | 21.32434 | PIM-1 | 0.6838737 | 1061 | 0.26 | 97.91507 | 16.24729 | 145.0238 | 46.1558 | 2529.197
2906 | LELRUR | 7.75367 | 0.561197 | 1378.057248 | 5.31169 | 1.459737 | 1048.048 | 0 | 37.25589 | PIM-1 | 0.9877926 | 1061 | 0.26 | 128.6066 | 24.32527 | 189.9419 | 63.08829 | 3211.737
2907 | LEMNOH | 4.05561 | 0.348251 | 243.682626 | 3.09524 | 1.310273 | 1194.157 | 4.18 | 25.96175 | PIM-1 | 1.125502 | 1061 | 0.26 | 142.2848 | 14.93946 | 204.2194 | 50.1592 | 1819.923
2908 | LEMVOP | 5.28106 | 0.273431 | 296.315808 | 3.76828 | 1.401451 | 1492.187 | 0.17 | 30.92054 | PIM-1 | 1.406397 | 1061 | 0.26 | 109.9121 | 18.34835 | 172.7006 | 53.09411 | 2158.17
2909 | LENGAO | 9.03703 | 0.64735 | 1842.624451 | 6.62918 | 1.36322 | 968.4145 | 0.08 | 24.33654 | PIM-1 | 0.9127375 | 1061 | 0.26 | 95.07888 | 16.29234 | 141.8374 | 44.9703 | 2470.506
2910 | LENKIA | 11.49386 | 0.680633 | 1439.703285 | 10.72801 | 1.071388 | 1310.341 | 0 | 15.24435 | PIM-1 | 1.235006 | 1061 | 0.26 | 91.12366 | 14.68374 | 134.2268 | 42.94086 | 2383.47
2911 | LENRUS | 2.97648 | 0.042187 | 0 | 2.55417 | 1.165341 | 2126.527 | 99.99 | 14.22451 | PIM-1 | 2.004267 | 1061 | 0.26 | 134.968 | 12.97362 | 183.3804 | 45.59637 | 1533.336
2912 | LEPLAV | 5.24767 | 0.29363 | 298.76067 | 2.93049 | 1.790714 | 1697.06 | 6.3 | 29.49773 | PIM-1 | 1.599491 | 1061 | 0.26 | 135.9864 | 16.42747 | 215.0417 | 54.56045 | 1931.05
2913 | LEPLEZ | 3.3571 | 0.121749 | 0 | 2.85638 | 1.175299 | 2156.382 | 99.99 | 46.85376 | PIM-1 | 2.032405 | 1061 | 0.26 | 231.7583 | 21.65766 | 309.5345 | 76.51423 | 2472.021
2914 | LERNAY | 4.9699 | 0.260602 | 204.887069 | 2.47635 | 2.006946 | 1766.725 | 0 | 27.83179 | PIM-1 | 1.665151 | 1061 | 0.26 | 100.1631 | 14.54183 | 181.5584 | 48.2066 | 1696.804
2915 | LERNAY01 | 4.95966 | 0.25608 | 188.898947 | 2.45687 | 2.01869 | 1770.182 | 0.01 | 27.73311 | PIM-1 | 1.668409 | 1061 | 0.26 | 99.24554 | 14.39126 | 180.4222 | 47.89854 | 1681.453
2916 | LERNAY02 | 4.88849 | 0.249415 | 167.393336 | 2.41889 | 2.020964 | 1784.8 | 0.28 | 27.6827 | PIM-1 | 1.682187 | 1061 | 0.26 | 100.237 | 14.27518 | 180.2371 | 47.69632 | 1669.33
2917 | LERNEC | 5.00175 | 0.274766 | 221.879466 | 2.66132 | 1.879424 | 1756.011 | 0.43 | 27.7018 | PIM-1 | 1.655053 | 1061 | 0.26 | 99.00631 | 14.78679 | 181.5818 | 48.76714 | 1724.704
2918 | LERNEC01 | 4.91469 | 0.263391 | 180.229949 | 2.64138 | 1.860652 | 1772.369 | 0.27 | 27.8123 | PIM-1 | 1.67047 | 1061 | 0.26 | 100.4482 | 14.72391 | 182.6182 | 48.63441 | 1719.145
2919 | LESWAI | 5.70322 | 0.43404 | 919.471854 | 4.29344 | 1.328357 | 1419.714 | 0 | 29.31331 | PIM-1 | 1.33809 | 1061 | 0.26 | 141.747 | 27.14494 | 201.8945 | 58.87321 | 3712.155
2920 | LETFEW | 5.62477 | 0.254488 | 529.637095 | 4.46247 | 1.260461 | 2124.37 | 0 | 19.26124 | PIM-1 | 2.002234 | 1061 | 0.26 | 80.98754 | 17.04521 | 136.4834 | 44.81564 | 2121.642
2921 | LETPOR01 | 4.39857 | 0.0923039 | 10.006809 | 2.80187 | 1.569869 | 1656.025 | 7.97 | 23.75044 | PIM-1 | 1.560816 | 1061 | 0.26 | 135.5658 | 13.03396 | 183.5604 | 45.60609 | 1540.072
2922 | LETQAE01 | 5.67149 | 0.966637 | 1187.745958 | 3.43163 | 1.65271 | 1036.511 | 7.97 | 25.53001 | PIM-1 | 0.9769193 | 1061 | 0.26 | 76.28248 | 11.17807 | 113.1311 | 38.04313 | 1730.269
2923 | LETRIN | 6.86119 | 0.538253 | 1215.545727 | 5.90135 | 1.162648 | 1447.147 | 0 | 22.14481 | PIM-1 | 1.363946 | 1061 | 0.26 | 111.1084 | 22.30284 | 164.1008 | 53.92285 | 2910.47
2924 | LETROT | 5.07506 | 0.387917 | 677.780682 | 4.57051 | 1.110392 | 1671.088 | 0.08 | 26.14503 | PIM-1 | 1.575012 | 1061 | 0.26 | 128.2326 | 27.95823 | 188.648 | 59.70159 | 3394.168
2925 | LETRUZ | 4.21864 | 0.28027 | 196.453456 | 3.79283 | 1.112267 | 1823.209 | 0.03 | 30.04278 | PIM-1 | 1.718387 | 1061 | 0.26 | 132.5673 | 27.86433 | 192.3022 | 58.80392 | 3476.891
2926 | LEVDIB | 12.81022 | 0.712345 | 1756.586703 | 4.05785 | 3.156898 | 771.3599 | 0.01 | 22.0086 | PIM-1 | 0.7270121 | 1061 | 0.26 | 87.56334 | 14.91924 | 131.7415 | 41.90815 | 2131.027
2927 | LEVLEF | 20.19197 | 0.604174 | 1000.397256 | 6.8654 | 2.941121 | 883.0055 | 0 | 34.14417 | PIM-1 | 0.8322389 | 1061 | 0.26 | 142.0208 | 25.1283 | 199.9579 | 57.83149 | 3704.921
2928 | LEVNOQ | 5.91307 | 0.552093 | 1087.316246 | 3.93225 | 1.503737 | 947.3831 | 0 | 24.39998 | PIM-1 | 0.8929153 | 1061 | 0.26 | 119.5306 | 23.42563 | 183.4123 | 58.30672 | 2980.949
2929 | LEVNOQ01 | 5.76478 | 0.534223 | 967.289654 | 3.88293 | 1.484647 | 975.0718 | 0.31 | 25.14775 | PIM-1 | 0.9190121 | 1061 | 0.26 | 123.1241 | 24.37681 | 189.8233 | 59.63295 | 3048.071
2930 | LEVYOC | 4.43687 | 0.292082 | 203.961951 | 3.53475 | 1.255215 | 1751.301 | 0.62 | 32.51886 | PIM-1 | 1.650613 | 1061 | 0.26 | 149.0001 | 25.36911 | 228.1519 | 64.57626 | 3032.561
2931 | LEWTUD | 4.18981 | 0.242154 | 69.924134 | 2.52265 | 1.660876 | 1761.753 | 0.2 | 27.56042 | PIM-1 | 1.660465 | 1061 | 0.26 | 102.7712 | 14.15698 | 178.6196 | 46.98315 | 1657.389
2932 | LEWTUD01 | 4.80914 | 0.248708 | 116.582128 | 2.51474 | 1.912381 | 1784.848 | 0.16 | 27.64159 | PIM-1 | 1.682232 | 1061 | 0.26 | 100.8915 | 14.22655 | 180.1203 | 47.31319 | 1664.649
2933 | LEWVAL | 4.94043 | 0.254517 | 177.832791 | 2.4341 | 2.029674 | 1779.555 | 0.02 | 27.8652 | PIM-1 | 1.677243 | 1061 | 0.26 | 100.8841 | 14.38413 | 180.6112 | 47.8231 | 1680.461
2934 | LEZLAF | 5.67349 | 0.348191 | 554.220723 | 3.43363 | 1.65233 | 1392.932 | 0.62 | 27.19627 | PIM-1 | 1.312848 | 1061 | 0.26 | 171.0508 | 23.51578 | 212.8256 | 68.04251 | 2749.858
2935 | LEZZEX | 5.55826 | 0.287952 | 403.986473 | 4.1387 | 1.342997 | 1649.309 | 0 | 35.06321 | PIM-1 | 1.554485 | 1061 | 0.26 | 148.7391 | 33.99265 | 216.8611 | 65.90558 | 3882.063
2936 | LIBJAJ | 3.31921 | 0.170395 | 0 | 2.8984 | 1.145187 | 1262.541 | 99.99 | 39.04616 | PIM-1 | 1.189954 | 1061 | 0.26 | 153.0908 | 14.50082 | 198.2445 | 49.19103 | 1713.372
2937 | LIBZIG | 5.90138 | 0.559907 | 1637.846536 | 4.68963 | 1.258389 | 1543.758 | 0 | 32.74709 | PIM-1 | 1.455003 | 1061 | 0.26 | 129.499 | 23.62856 | 185.5866 | 57.36246 | 3364.605
2938 | LICSUM | 3.55956 | 0.182261 | 0 | 2.75887 | 1.290224 | 1392.081 | 7.89 | 36.14704 | PIM-1 | 1.312046 | 1061 | 0.26 | 135.5857 | 12.95869 | 184.1265 | 45.69084 | 1539.595
2939 | LIDWIG | 6.16997 | 0.403556 | 842.456569 | 4.49229 | 1.373458 | 1157.751 | 0.01 | 26.15021 | PIM-1 | 1.091188 | 1061 | 0.26 | 118.7294 | 25.13468 | 181.6819 | 55.11364 | 3084.576
2940 | LIDZOP | 5.56488 | 0.285064 | 400.946778 | 4.14994 | 1.340954 | 1649.833 | 0 | 35.03653 | PIM-1 | 1.554979 | 1061 | 0.26 | 148.5978 | 33.9352 | 216.8095 | 63.45996 | 3874.347
2941 | LIDZUV | 5.12552 | 0.268699 | 289.114848 | 3.77339 | 1.358333 | 1547.151 | 0 | 35.10654 | PIM-1 | 1.4582 | 1061 | 0.26 | 151.1726 | 34.17345 | 228.1102 | 66.04128 | 3865.183
2942 | LIFQIC | 6.18404 | 0.332737 | 519.915037 | 2.40576 | 2.570514 | 1875.265 | 0.4 | 23.66944 | PIM-1 | 1.76745 | 1061 | 0.26 | 112.15 | 14.32949 | 181.5794 | 48.29356 | 1675.303
2943 | LIFWEE | 4.94583 | 0.478457 | 524.516199 | 3.86694 | 1.279004 | 1288.222 | 0.05 | 27.03572 | PIM-1 | 1.214158 | 1061 | 0.26 | 104.5856 | 18.46012 | 172.413 | 53.26418 | 2400.001
2944 | LIFWOO | 4.98688 | 0.439697 | 747.017935 | 4.55513 | 1.094783 | 1077.018 | 0.1 | 25.66341 | PIM-1 | 1.015097 | 1061 | 0.26 | 132.3795 | 27.67553 | 190.0213 | 54.33337 | 3517.569
2945 | LIGHAM | 5.55777 | 0.39281 | 895.074352 | 4.9763 | 1.116848 | 1049.116 | 1.45 | 27.32215 | PIM-1 | 0.9887992 | 1061 | 0.26 | 89.66101 | 18.27516 | 150.991 | 49.51846 | 2222.077
2946 | LIHFAK | 14.5391 | 0.822721 | 2019.422201 | 12.07725 | 1.203842 | 502.7622 | 0 | 14.96123 | PIM-1 | 0.4738569 | 1061 | 0.26 | 79.71327 | 11.63674 | 115.1133 | 36.19216 | 2050.002
2947 | LIHRIE | 3.80682 | 0.219514 | 0 | 2.47646 | 1.537202 | 2085.919 | 2.15 | 22.08712 | PIM-1 | 1.965994 | 1061 | 0.26 | 134.9832 | 12.93327 | 183.3953 | 45.56944 | 1534.348
2948 | LIHSEB | 2.9747 | 0.0359608 | 0 | 2.43628 | 1.221001 | 2434.522 | 100 | 5.325492108 | PIM-1 | 2.294554 | 1061 | 0.26 | 134.9677 | 12.97687 | 183.38 | 45.59718 | 1533.333
2949 | LIHSIF | 4.51896 | 0.227047 | 91.395883 | 2.5942 | 1.741947 | 1936.048 | 0.13 | 26.25523 | PIM-1 | 1.824739 | 1061 | 0.26 | 129.8427 | 13.2796 | 184.5082 | 45.94481 | 1573.413
2950 | LIJXEI | 4.61965 | 0.169425 | 169.848512 | 3.1286 | 1.476587 | 1622.641 | 0 | 31.51375 | PIM-1 | 1.529351 | 1061 | 0.26 | 123.4845 | 15.70941 | 195.209 | 51.68851 | 1824.342
2951 | LIKCOY | 6.83152 | 0.326695 | 761.595374 | 4.83811 | 1.412022 | 1815.471 | 0.73 | 20.59486 | PIM-1 | 1.711095 | 1061 | 0.26 | 85.27777 | 14.89127 | 142.99 | 46.27679 | 1808.415
2952 | LIKFOB | 4.37966 | 0.446844 | 292.961058 | 3.37838 | 1.296379 | 1587.03 | 0 | 28.73495 | PIM-1 | 1.495787 | 1061 | 0.26 | 188.4933 | 25.86656 | 218.2087 | 56.00524 | 3679.609
2953 | LIQCUK | 7.72615 | 0.459995 | 893.930077 | 5.77635 | 1.337549 | 1178.957 | 0 | 28.92743 | PIM-1 | 1.111175 | 1061 | 0.26 | 88.72714 | 18.40052 | 151.9388 | 49.13911 | 2188.967
2954 | LIQGEY | 3.44538 | 0.182617 | 8.034003 | 2.87198 | 1.199653 | 3787.847 | 66.4 | 37.51257 | PIM-1 | 3.570073 | 1061 | 0.26 | 142.2513 | 13.55603 | 184.5426 | 47.36901 | 1614.573
2955 | LIQJEC | 8.59986 | 0.555176 | 1525.205025 | 6.07561 | 1.415473 | 1335.773 | 0 | 16.96299 | PIM-1 | 1.258976 | 1061 | 0.26 | 87.46536 | 15.38574 | 128.3572 | 42.45057 | 2239.271
2956 | LIRNEH | 4.04228 | 0.217281 | 3.479633 | 2.51729 | 1.605806 | 1155.007 | 12.67 | 34.61573 | PIM-1 | 1.088603 | 1061 | 0.26 | 159.4417 | 15.65524 | 207.7168 | 51.84922 | 1822.579
2957 | LIRTEM | 4.39793 | 0.225258 | 129.893356 | 3.07921 | 1.428266 | 1562.307 | 0.27 | 33.63016 | PIM-1 | 1.472485 | 1061 | 0.26 | 132.2127 | 16.50061 | 218.5339 | 53.98039 | 1930.216
2958 | LIRVAK | 5.32501 | 0.475842 | 899.891701 | 4.24984 | 1.252991 | 914.8523 | 0.14 | 24.55345 | PIM-1 | 0.8622547 | 1061 | 0.26 | 123.9458 | 23.74563 | 185.6127 | 54.21533 | 3232
2959 | LISZOE | 3.55328 | 0.218092 | 17.883229 | 3.00782 | 1.181347 | 1535.499 | 35.58 | 136.4174 | PIM-1 | 1.447218 | 1061 | 0.26 | 383.0144 | 32.7911 | 207.5638 | 76.73726 | 4025
2960 | LIVTEP | 4.29529 | 0.313338 | 126.690932 | 3.65537 | 1.175063 | 1454.965 | 2.39 | 22.09661 | PIM-1 | 1.371315 | 1061 | 0.26 | 114.309 | 20.82456 | 165.9373 | 53.35084 | 2551.439
2961 | LIWFAA | 6.36329 | 0.280428 | 609.690955 | 6.02481 | 1.056181 | 1392.505 | 0 | 22.76895 | PIM-1 | 1.312446 | 1061 | 0.26 | 109.2796 | 23.85998 | 168.7253 | 58.1849 | 2868.243
2962 | LIWXIZ | 4.12479 | 0.0610172 | 19.206427 | 3.66059 | 1.12681 | 1629.903 | 0.17 | 28.72135 | PIM-1 | 1.536196 | 1061 | 0.26 | 99.74902 | 17.10245 | 166.686 | 48.25444 | 1970.76
2963 | LIWYEX | 8.99515 | 0.626671 | 1863.762913 | 7.10441 | 1.266136 | 1175.538 | 0 | 14.85245155 | PIM-1 | 1.107953 | 1061 | 0.26 | 82.26768 | 13.69461 | 122.1689 | 40.03553 | 2037.927
2964 | LIXDAZ | 4.90227 | 0.215051 | 160.951917 | 2.42114 | 2.024778 | 1786.118 | 0.84 | 31.79022 | PIM-1 | 1.683429 | 1061 | 0.26 | 152.6285 | 16.7838 | 225.9486 | 57.60695 | 1933.448
2965 | LIXMIQ | 4.31153 | 0.201752 | 130.16901 | 2.60375 | 1.655892 | 1770.356 | 3.97 | 28.4175 | PIM-1 | 1.668573 | 1061 | 0.26 | 133.3451 | 14.23585 | 192.9244 | 48.77023 | 1680.109
2966 | LIXWAR | 5.63611 | 0.53066 | 1039.304755 | 3.90043 | 1.444997 | 1062.62 | 0.02 | 24.30037 | PIM-1 | 1.001527 | 1061 | 0.26 | 119.9775 | 23.46278 | 184.8451 | 60.11054 | 2936.606
2967 | LIXWAR01 | 5.58762 | 0.522969 | 1000.599121 | 3.9288 | 1.422221 | 1073.096 | 0.21 | 24.58885 | PIM-1 | 1.011401 | 1061 | 0.26 | 119.5983 | 23.21276 | 184.2031 | 59.55155 | 2912.117
2968 | LIZSIY | 5.03592 | 0.371393 | 454.141087 | 3.62511 | 1.389177 | 1322.157 | 0.08 | 26.92868 | PIM-1 | 1.246142 | 1061 | 0.26 | 123.291 | 24.04256 | 194.5442 | 55.28393 | 2929.777
2969 | LIZSOE | 6.39136 | 0.496066 | 1068.48283 | 4.6901 | 1.362734 | 1046.667 | 0 | 24.30155 | PIM-1 | 0.9864907 | 1061 | 0.26 | 109.5499 | 22.89386 | 168.837 | 53.51076 | 2827.695
2970 | LIZWEX | 18.41347 | 0.676959 | 1862.303691 | 3.91151 | 4.707509 | 818.677 | 0 | 15.92029 | PIM-1 | 0.7716089 | 1061 | 0.26 | 91.34335 | 13.69336 | 132.0461 | 44.14484 | 1826.885
2971 | LOBHAM | 7.0104 | 0.579191 | 1365.040568 | 5.91491 | 1.185208 | 1017.574 | 0 | 20.08114 | PIM-1 | 0.9590707 | 1061 | 0.26 | 102.7708 | 19.42603 | 156.1393 | 50.45243 | 2644.145
2972 | LOCZOU | 5.41094 | 0.369543 | 564.427489 | 3.92306 | 1.379265 | 1307.513 | 0.15 | 26.92192 | PIM-1 | 1.23234 | 1061 | 0.26 | 100.1453 | 21.04757 | 176.5521 | 54.36072 | 2445.038
2973 | LOCZUA | 5.19023 | 0.367176 | 531.952324 | 3.8162 | 1.360052 | 1319.832 | 0.68 | 26.73385 | PIM-1 | 1.243951 | 1061 | 0.26 | 112.6658 | 24.35541 | 185.8087 | 59.12383 | 2790.753
2974 | LODBAJ | 6.13234 | 0.348178 | 575.236782 | 3.85018 | 1.592741 | 1372.665 | 0.15 | 27.15542 | PIM-1 | 1.293747 | 1061 | 0.26 | 108.6313 | 23.93231 | 184.2318 | 57.13348 | 2763.178
2975 | LODBIR | 5.58885 | 0.299056 | 390.729986 | 2.97075 | 1.881293 | 1389.224 | 0 | 27.12568 | PIM-1 | 1.309353 | 1061 | 0.26 | 99.76901 | 20.81086 | 181.2291 | 57.16009 | 2365.551
2976 | LODKIA | 6.01281 | 0.606917 | 1729.24605 | 4.49425 | 1.33789 | 1020.411 | 0 | 21.41345 | PIM-1 | 0.9617443 | 1061 | 0.26 | 112.0546 | 21.35952 | 165.8556 | 54.13621 | 2893.42
2977 | LODPOK | 6.03379 | 0.517038 | 1306.62823 | 4.847 | 1.24485 | 1052.445 | 0 | 24.11784 | PIM-1 | 0.9919364 | 1061 | 0.26 | 115.0142 | 22.68029 | 171.3467 | 54.36337 | 3012.924
2978 | LODPOL | 5.47585 | 0.497434 | 878.186651 | 4.28879 | 1.276782 | 1086.057 | 0.02 | 26.83201 | PIM-1 | 1.023617 | 1061 | 0.26 | 140.3643 | 29.29922 | 200.5607 | 57.15007 | 3686.251
2979 | LODPUQ | 6.04771 | 0.517628 | 1292.031656 | 4.77916 | 1.265434 | 1073.488 | 0 | 24.64205 | PIM-1 | 1.01177 | 1061 | 0.26 | 120.2084 | 23.22711 | 179.121 | 54.75464 | 3136.641
2980 | LODPUR | 3.98082 | 0.174798 | 6.257737 | 2.60457 | 1.528398 | 1359.245 | 5.92 | 37.71126 | PIM-1 | 1.281098 | 1061 | 0.26 | 142.3645 | 14.63692 | 201.4393 | 50.32064 | 1705.643
2981 | LOFCUF | 4.92056 | 0.240314 | 244.903953 | 3.12506 | 1.574549 | 1587.133 | 0.54 | 40.74295 | PIM-1 | 1.495884 | 1061 | 0.26 | 169.312 | 25.01179 | 270.0555 | 77.95496 | 2766.964
2982 | LOFGOE | 5.42672 | 0.26985 | 494.815991 | 3.42933 | 1.582443 | 1339.547 | 0.04 | 23.48861 | PIM-1 | 1.262532 | 1061 | 0.26 | 132.624 | 14.69614 | 187.5491 | 48.61772 | 1758.956
2983 | LOFVUY | 8.04365 | 0.590548 | 1627.718931 | 4.63845 | 1.734125 | 1078.099 | 0 | 21.8456 | PIM-1 | 1.016116 | 1061 | 0.26 | 99.56536 | 18.2839 | 149.2865 | 49.13168 | 2522.833
2984 | LOFVUY01 | 8.11285 | 0.590646 | 1636.658196 | 4.66596 | 1.738731 | 1078.099 | 0 | 22.00044 | PIM-1 | 1.016116 | 1061 | 0.26 | 100.9377 | 18.71402 | 150.2265 | 49.28126 | 2568.091
2985 | LOJFOF | 5.76837 | 0.402663 | 783.303846 | 5.02994 | 1.146807 | 1160.349 | 0 | 74.15478 | PIM-1 | 1.093637 | 1061 | 0.26 | 161.2193 | 34.25746 | 220.1227 | 79.07368 | 4024.994
2986 | LOJFUL | 11.50657 | 0.764981 | 1874.892496 | 8.6404 | 1.331717 | 609.8585 | 0.04 | 56.84148 | PIM-1 | 0.574796 | 1061 | 0.26 | 159.4625 | 25.74234 | 248.5612 | 75.45763 | 3998.031
2987 | LOJNAA | 4.81582 | 0.227238 | 182.293939 | 2.75514 | 1.74794 | 1609.63 | 4.36 | 46.64477 | PIM-1 | 1.517088 | 1061 | 0.26 | 217.3956 | 30.84593 | 334.0969 | 97.65939 | 3310.902
2988 | LOQLEJ | 14.69858 | 0.722615 | 1234.18365 | 14.40453 | 1.020414 | 993.8031 | 0 | 28.96049 | PIM-1 | 0.9366665 | 1061 | 0.26 | 143.5585 | 22.34492 | 201.2704 | 55.99846 | 3769.338
2989 | LOQLIN | 14.25248 | 0.705021 | 1149.615699 | 13.92666 | 1.023395 | 952.5757 | 0 | 31.09741 | PIM-1 | 0.8978093 | 1061 | 0.26 | 145.1553 | 23.68904 | 204.1531 | 55.57717 | 3818.758
2990 | LOQSEQ | 4.56007 | 0.218075 | 169.653354 | 2.72619 | 1.67269 | 1278.16 | 0.1 | 32.78259 | PIM-1 | 1.204675 | 1061 | 0.26 | 94.67956 | 16.19864 | 193.8741 | 53.11218 | 1873.554
2991 | LOQSIU | 10.05703 | 0.48877 | 1139.810808 | 5.16431 | 1.94741 | 944.2883 | 0 | 28.04862 | PIM-1 | 0.8899984 | 1061 | 0.26 | 93.17169 | 16.02434 | 140.7545 | 47.13017 | 1996.077
2992 | LOQSOA | 4.80314 | 0.233887 | 197.093695 | 3.14023 | 1.52955 | 1304.868 | 0.15 | 33.3824 | PIM-1 | 1.229847 | 1061 | 0.26 | 95.81019 | 16.63116 | 198.7639 | 54.86582 | 1922.339
2993 | LOQSUG | 4.66198 | 0.231869 | 190.737869 | 2.98032 | 1.564255 | 1331.411 | 0.17 | 34.48743 | PIM-1 | 1.254864 | 1061 | 0.26 | 95.22485 | 17.07987 | 200.8509 | 55.74286 | 1964.509
2994 | LORKEK | 4.14947 | 0.287427 | 50.49928 | 2.50032 | 1.659576 | 1848.436 | 1.26 | 48.97647 | PIM-1 | 1.742164 | 1061 | 0.26 | 321.7929 | 37.45761 | 365.1341 | 119.0517 | 4000.222
2995 | LORMOW | 5.15517 | 0.248246 | 469.706187 | 3.73399 | 1.380606 | 1638.691 | 0 | 27.06659 | PIM-1 | 1.544477 | 1061 | 0.26 | 134.4776 | 27.65719 | 200.4761 | 61.53808 | 3233.105
2996 | LORRUH | 6.15081 | 0.337926 | 522.809102 | 3.36993 | 1.825204 | 1383.803 | 0.08 | 43.1422 | PIM-1 | 1.304245 | 1061 | 0.26 | 129.3209 | 23.13321 | 209.0076 | 64.96855 | 2680.204
2997 | LOSBOM | 6.43284 | 0.769864 | 2195.709854 | 5.09662 | 1.262178 | 763.8224 | 0 | 19.80713 | PIM-1 | 0.719908 | 1061 | 0.26 | 129.6685 | 21.11861 | 182.8041 | 51.59023 | 3422.277
2998 | LOTDIJ | 5.46612 | 0.416326 | 723.076164 | 4.37573 | 1.24919 | 961.0028 | 0.41 | 27.5853 | PIM-1 | 0.905752 | 1061 | 0.26 | 120.5867 | 25.29356 | 178.6546 | 52.38003 | 3200.871
2999 | LOVLEP | 10.42908 | 0.447986 | 1087.827853 | 4.04603 | 2.577608 | 1540.685 | 0.02 | 30.18369 | PIM-1 | 1.452107 | 1061 | 0.26 | 87.53303 | 15.63685 | 140.4861 | 44.91228 | 1958.145
3000 | LOVNIV | 4.25372 | 0.196312 | 98.651046 | 3.11733 | 1.36454 | 2057.348 | 1.61 | 28.70175 | PIM-1 | 1.939065 | 1061 | 0.26 | 159.3351 | 16.19492 | 207.0018 | 53.97425 | 1890.938
3001 | LOVVAV | 5.50924 | 0.353757 | 609.307757 | 4.05863 | 1.357414 | 1307.132 | 0 | 23.91078 | PIM-1 | 1.231981 | 1061 | 0.26 | 91.6156 | 18.17396 | 151.1796 | 47.90122 | 2185.178
3002 | LOVVEZ | 7.24105 | 0.398452 | 1009.53275 | 4.26089 | 1.699422 | 1166.771 | 0 | 20.75339 | PIM-1 | 1.09969 | 1061 | 0.26 | 88.01047 | 17.1655 | 139.6262 | 46.13082 | 2200.113
3003 | LOWPUI | 5.89859 | 0.512155 | 1039.885299 | 5.01412 | 1.176396 | 1291.146 | 0 | 24.92323 | PIM-1 | 1.216914 | 1061 | 0.26 | 139.734 | 26.43114 | 195.1191 | 54.75793 | 3697.02
3004 | LOWQIX | 8.78853 | 0.721587 | 2049.623224 | 7.51009 | 1.17023 | 895.4169 | 0 | 16.21248 | PIM-1 | 0.8439368 | 1061 | 0.26 | 84.74022 | 13.18723 | 123.5173 | 39.45348 | 2201.112
3005 | LOXBEH | 11.66545 | 0.579493 | 1405.002444 | 8.26406 | 1.411588 | 1010.134 | 0 | 20.52743 | PIM-1 | 0.952058 | 1061 | 0.26 | 82.82098 | 14.02914 | 123.1766 | 40.37538 | 2054.718
3006 | LOXWAY | 5.69577 | 0.317784 | 690.765996 | 5.32518 | 1.069592 | 1373.29 | 0 | 22.55908 | PIM-1 | 1.294336 | 1061 | 0.26 | 95.62471 | 21.5012 | 152.0005 | 51.07504 | 2571.17
3007 | LOXWEC | 7.26238 | 0.362989 | 845.546544 | 6.47995 | 1.120746 | 1274.389 | 0 | 18.34379 | PIM-1 | 1.20112 | 1061 | 0.26 | 79.98476 | 16.41234 | 129.9939 | 46.38056 | 2051.911
3008 | LUBMAW | 13.15917 | 0.516338 | 1112.140938 | 12.3614 | 1.064537 | 992.6099 | 0.03 | 42.54542 | PIM-1 | 0.9355418 | 1061 | 0.26 | 153.749 | 24.29712 | 210.3038 | 74.62099 | 2932.917
3009 | LUBNAZ | 8.26136 | 0.624009 | 1770.156366 | 7.02583 | 1.175855 | 1054.555 | 0 | 17.01998 | PIM-1 | 0.9939251 | 1061 | 0.26 | 94.86688 | 16.54379 | 138.6872 | 44.32879 | 2475.121
3010 | LUCDAO | 8.53408 | 0.744503 | 2166.407143 | 6.05824 | 1.408673 | 856.0289 | 0 | 20.90964 | PIM-1 | 0.8068133 | 1061 | 0.26 | 103.9276 | 16.62405 | 149.0211 | 45.97281 | 2723.161
3011 | LUCDES | 8.51481 | 0.738587 | 2167.142497 | 6.04534 | 1.408491 | 866.7012 | 0 | 24.13269 | PIM-1 | 0.816872 | 1061 | 0.26 | 100.3104 | 16.16731 | 142.1172 | 43.61886 | 2615.395
3012 | LUCDIW | 8.52461 | 0.73885 | 2159.958153 | 6.17272 | 1.381014 | 822.5352 | 0 | 36.48844 | PIM-1 | 0.7752452 | 1061 | 0.26 | 116.3624 | 18.26241 | 166.2385 | 51.07194 | 3012.874
3013 | LUCDOE | 7.56985 | 0.328484 | 728.303681 | 4.59104 | 1.648831 | 1314.417 | 0.38 | 21.29411 | PIM-1 | 1.238847 | 1061 | 0.26 | 101.9098 | 21.21331 | 162.2631 | 53.51672 | 2546.057
3014 | LUDVIP | 6.92788 | 0.409543 | 931.246868 | 4.09866 | 1.690279 | 1595.028 | 0.86 | 23.45869 | PIM-1 | 1.503325 | 1061 | 0.26 | 93.9068 | 18.99598 | 156.4507 | 48.60073 | 2364.461
3015 | LUFNAC | 7.52412 | 0.588626 | 1321.268688 | 5.6534 | 1.330902 | 1031.438 | 0 | 22.72959 | PIM-1 | 0.972138 | 1061 | 0.26 | 114.0111 | 21.93333 | 167.6572 | 53.17062 | 2992.719
3016 | LUFNAC01 | 7.69288 | 0.587936 | 1324.46459 | 5.87256 | 1.30997 | 1026.378 | 0 | 22.76804 | PIM-1 | 0.9673683 | 1061 | 0.26 | 116.911 | 21.82515 | 169.6489 | 53.2653 | 3030.485
3017 | LUFNAC02 | 7.66591 | 0.583347 | 1323.516854 | 5.85542 | 1.309199 | 1029.606 | 0 | 22.7058 | PIM-1 | 0.9704108 | 1061 | 0.26 | 115.9355 | 22.72602 | 170.2734 | 56.73437 | 3046.671
3018 | LUFNAC03 | 7.68055 | 0.591532 | 1326.597498 | 5.84066 | 1.315014 | 1025.973 | 0 | 22.70868 | PIM-1 | 0.966987 | 1061 | 0.26 | 113.5247 | 21.73645 | 165.2302 | 53.35473 | 2979.693
3019 | LUFNAC04 | 7.6755 | 0.590112 | 1327.36931 | 5.87796 | 1.30581 | 1026.581 | 0 | 22.67937 | PIM-1 | 0.9675601 | 1061 | 0.26 | 115.4927 | 22.36254 | 170.1594 | 53.62899 | 3026.649
3020 | LUFNAC05 | 7.61946 | 0.587027 | 1320.325879 | 5.80686 | 1.312148 | 1031 | 0 | 22.77822 | PIM-1 | 0.9717251 | 1061 | 0.26 | 114.9343 | 22.39196 | 170.4265 | 53.30918 | 3018.183
3021 | LUFNEG | 4.76594 | 0.522957 | 1191.563545 | 3.97544 | 1.198846 | 1172.452 | 0 | 31.06217 | PIM-1 | 1.105045 | 1061 | 0.26 | 141.89 | 27.22422 | 199.5234 | 57.00908 | 3705.364
3022 | LUFQUZ02 | 4.33985 | 0.371024 | 647.934174 | 4.02318 | 1.078711 | 1296.5 | 0 | 30.83121 | PIM-1 | 1.22196 | 1061 | 0.26 | 89.49085 | 18.0689 | 133.3657 | 39.38582 | 2454.708
3023 | LUKLIN | 20.05813 | 0.884179 | 1921.870934 | 9.81612 | 2.043387 | 466.0632 | 0 | 14.56645 | PIM-1 | 0.4392678 | 1061 | 0.26 | 80.20549 | 11.02767 | 112.1308 | 36.18066 | 2046.949
3024 | LUKREO | 4.04002 | 0.197599 | 21.675031 | 3.66815 | 1.101378 | 1338.308 | 0.96 | 31.65635 | PIM-1 | 1.261365 | 1061 | 0.26 | 136.0063 | 27.65454 | 237.2064 | 73.29171 | 3098.798
3025 | LUKRIS | 5.16354 | 0.183612 | 274.802483 | 4.10534 | 1.257762 | 1388.936 | 0 | 26.80168 | PIM-1 | 1.309082 | 1061 | 0.26 | 112.4614 | 22.73489 | 199.5814 | 65.18362 | 2577.042
3026 | LUKRUE | 3.99432 | 0.105508 | 3.619134 | 3.21394 | 1.242811 | 1366.214 | 1.16 | 31.74584 | PIM-1 | 1.287666 | 1061 | 0.26 | 141.8145 | 13.60814 | 184.9912 | 45.74688 | 1612.736
3027 | LULHUW | 4.08097 | 0.406364 | 98.124827 | 3.25927 | 1.252112 | 1257.027 | 0.02 | 22.29467 | PIM-1 | 1.184757 | 1061 | 0.26 | 160.7907 | 15.21229 | 219.8943 | 51.11019 | 1899.65
3028 | LULJAE | 4.24556 | 0.432404 | 236.131889 | 3.3625 | 1.26262 | 1231.709 | 0.66 | 22.82032 | PIM-1 | 1.160894 | 1061 | 0.26 | 177.4342 | 17.18892 | 225.321 | 54.97201 | 2147.309
3029 | LULWUL | 3.64523 | 0.304777 | 57.506615 | 3.2818 | 1.110741 | 1414.94 | 1.09 | 63.26217 | PIM-1 | 1.333591 | 1061 | 0.26 | 296.3989 | 35.20732 | 226.882 | 81.41259 | 4024.338
3030 | LULXAS | 4.15152 | 0.347315 | 158.079919 | 3.42748 | 1.211246 | 1374.602 | 0.76 | 60.76393 | PIM-1 | 1.295572 | 1061 | 0.26 | 201.7597 | 34.40971 | 227.5131 | 77.16081 | 4024.338
3031 | LULXEW | 3.97552 | 0.273154 | 51.048879 | 2.95293 | 1.346297 | 1413.409 | 15.06 | 66.25476 | PIM-1 | 1.332148 | 1061 | 0.26 | 337.6741 | 34.40976 | 286.789 | 101.8587 | 4024.716
3032 | LUMDEC | 7.82073 | 0.406882 | 1102.917117 | 4.889 | 1.599658 | 1292.947 | 0 | 18.33605 | PIM-1 | 1.218611 | 1061 | 0.26 | 88.87526 | 17.27241 | 135.955 | 45.45584 | 2289.014
3033 | LUMDIG | 7.90718 | 0.41025 | 1100.480699 | 4.93274 | 1.603 | 1294.457 | 0 | 18.29663 | PIM-1 | 1.220035 | 1061 | 0.26 | 88.55928 | 16.99888 | 134.9786 | 44.90481 | 2275.076
3034 | LUMZUO | 5.98461 | 0.605473 | 2593.039972 | 4.76477 | 1.256012 | 1869.215 | 0.01 | 11.82156 | PIM-1 | 1.761748 | 1061 | 0.26 | 77.61738 | 11.18405 | 113.5518 | 36.8685 | 1760.955
3035 | LUNBAX | 5.92168 | 0.59749 | 2550.43746 | 4.6498 | 1.273534 | 1913.272 | 0.31 | 11.54538 | PIM-1 | 1.803272 | 1061 | 0.26 | 77.44644 | 11.15397 | 114.5985 | 36.78615 | 1748.184
3036 | LUNBEB | 5.83182 | 0.587567 | 2417.263344 | 4.56016 | 1.278863 | 1979.048 | 0.53 | 11.61388 | PIM-1 | 1.865267 | 1061 | 0.26 | 79.87523 | 11.34756 | 117.2088 | 36.96474 | 1738.12
3037 | LUNBIF | 8.36527 | 0.642388 | 2247.520572 | 6.62414 | 1.262846 | 1866.695 | 0 | 9.481427304 | PIM-1 | 1.759373 | 1061 | 0.26 | 76.04252 | 11.6861 | 111.2201 | 36.8411 | 1835.513
3038 | LUPTAS | 4.91554 | 0.304356 | 312.408904 | 3.81154 | 1.289647 | 1429.509 | 0.14 | 33.01384 | PIM-1 | 1.347323 | 1061 | 0.26 | 137.2463 | 28.04275 | 204.2623 | 63.95533 | 3438.685
3039 | LUPYAX | 7.54991 | 0.642994 | 1776.639684 | 6.34934 | 1.189086 | 1014.158 | 0 | 18.0809 | PIM-1 | 0.9558514 | 1061 | 0.26 | 93.07721 | 15.9489 | 136.6244 | 43.47435 | 2348.327
3040 | LUQGAG | 6.95292 | 0.501702 | 1217.276679 | 4.98162 | 1.395715 | 1091.498 | 0 | 22.6471 | PIM-1 | 1.028744 | 1061 | 0.26 | 117.5745 | 22.47436 | 169.6543 | 51.0825 | 3119.811
3041 | LURGEL | 9.80097 | 0.794856 | 2330.871818 | 6.59404 | 1.486338 | 532.1069 | 0.03 | 17.14894 | PIM-1 | 0.5015145 | 1061 | 0.26 | 84.56098 | 13.51066 | 122.2964 | 40.03407 | 2204.86
3042 | LURRIA | 22.37295 | 0.911343 | 1865.765763 | 9.74126 | 2.29672 | 406.5375 | 0 | 15.01994 | PIM-1 | 0.3831645 | 1061 | 0.26 | 81.7367 | 11.46066 | 114.9291 | 36.57032 | 2136.628
3043 | LUSHIR | 5.64907 | 0.438729 | 900.352275 | 5.07129 | 1.113932 | 1231.286 | 0 | 24.70933 | PIM-1 | 1.160496 | 1061 | 0.26 | 94.67642 | 20.33037 | 150.9563 | 48.15212 | 2522.543
3044 | LUSHOX | 5.30336 | 0.49974 | 1105.253715 | 4.92542 | 1.076733 | 1193.544 | 0 | 24.18775 | PIM-1 | 1.124924 | 1061 | 0.26 | 131.1883 | 25.21951 | 187.9979 | 57.56988 | 3448.836
3045 | LUSHOX01 | 5.25442 | 0.493361 | 1081.168969 | 4.88912 | 1.074717 | 1209.303 | 0 | 24.59219 | PIM-1 | 1.139776 | 1061 | 0.26 | 134.091 | 25.76416 | 192.9429 | 56.88104 | 3515.654
3046 | LUSHOX02 | 5.40311 | 0.512397 | 1137.391967 | 4.9355 | 1.094744 | 1193.498 | 0 | 24.08051 | PIM-1 | 1.12488 | 1061 | 0.26 | 134.8162 | 25.56289 | 190.7389 | 56.40904 | 3535.125
3047 | LUSHUD | 5.21289 | 0.405002 | 761.960006 | 4.69215 | 1.110981 | 1271.972 | 0 | 26.81813 | PIM-1 | 1.198842 | 1061 | 0.26 | 94.36534 | 20.8339 | 151.8949 | 48.81678 | 2524.573
3048 | LUSJAL | 4.60351 | 0.300627 | 417.698792 | 4.0179 | 1.14575 | 1372.102 | 0.05 | 28.80617 | PIM-1 | 1.293216 | 1061 | 0.26 | 85.07018 | 17.45531 | 155.703 | 45.33208 | 2145.604
3049 | LUSJEP | 6.10412 | 0.481001 | 1007.538194 | 5.49511 | 1.110828 | 1189.222 | 0 | 23.63127 | PIM-1 | 1.12085 | 1061 | 0.26 | 98.51855 | 21.3523 | 156.6276 | 52.10014 | 2616.967
3050 | LUSJIT | 6.09975 | 0.4734 | 991.47625 | 5.42401 | 1.124583 | 1189.519 | 0 | 23.39888 | PIM-1 | 1.121131 | 1061 | 0.26 | 98.20946 | 20.81525 | 154.263 | 52.03426 | 2596.438
3051 | LUSJOZ | 6.14785 | 0.481352 | 1008.293563 | 5.47386 | 1.123129 | 1179.395 | 0 | 23.54068 | PIM-1 | 1.111588 | 1061 | 0.26 | 93.30845 | 19.80644 | 146.4036 | 48.84516 | 2481.61
3052 | LUSZIJ | 3.91613 | 0.243133 | 14.487402 | 2.57418 | 1.521312 | 1905.247 | 0.83 | 28.66846 | PIM-1 | 1.795709 | 1061 | 0.26 | 131.2475 | 13.07729 | 182.2393 | 45.41393 | 1547.914
3053 | LUSZIJ01 | 3.93885 | 0.243915 | 17.375089 | 2.57303 | 1.530822 | 1894.127 | 0.72 | 28.54422 | PIM-1 | 1.785229 | 1061 | 0.26 | 130.7474 | 13.07805 | 181.9124 | 45.37701 | 1547.787
3054 | LUSZOP | 3.94831 | 0.241192 | 18.894596 | 2.56404 | 1.539878 | 1900.066 | 0.86 | 28.29603 | PIM-1 | 1.790826 | 1061 | 0.26 | 130.835 | 13.09514 | 182.347 | 45.4896 | 1550.182
3055 | LUSZOP01 | 3.94583 | 0.240204 | 18.607857 | 2.56857 | 1.536197 | 1899.638 | 0.89 | 28.47929 | PIM-1 | 1.790422 | 1061 | 0.26 | 130.579 | 13.0845 | 182.0166 | 45.42294 | 1547.965
3056 | LUSZUV | 3.94192 | 0.241092 | 18.657724 | 2.56912 | 1.534346 | 1899.638 | 0.89 | 28.38019 | PIM-1 | 1.790422 | 1061 | 0.26 | 130.8196 | 13.11168 | 182.5492 | 45.53782 | 1551.914
3057 | LUTBEI | 3.92652 | 0.242479 | 14.568632 | 2.55814 | 1.534912 | 1912.486 | 0.83 | 28.82051 | PIM-1 | 1.802531 | 1061 | 0.26 | 131.0738 | 13.08562 | 182.269 | 45.44479 | 1549.067
3058 | LUTBUY | 3.93905 | 0.241537 | 16.045618 | 2.5829 | 1.525049 | 1890.141 | 0.78 | 28.84676 | PIM-1 | 1.781471 | 1061 | 0.26 | 130.8884 | 13.13305 | 182.6104 | 45.53426 | 1553.08
3059 | LUTCAF | 3.90986 | 0.241557 | 12.085218 | 2.5592 | 1.527766 | 1918.368 | 0.8 | 29.07077 | PIM-1 | 1.808075 | 1061 | 0.26 | 131.7198 | 13.09895 | 182.4554 | 45.42917 | 1550.227
3060 | LUTCEJ | 3.9269 | 0.24634 | 14.351403 | 2.58728 | 1.517772 | 1899.496 | 0.93 | 28.7133 | PIM-1 | 1.790288 | 1061 | 0.26 | 131.2111 | 13.05522 | 182.1278 | 45.42266 | 1549.481
3061 | LUTCIN | 3.89894 | 0.242983 | 10.707749 | 2.5461 | 1.531338 | 1919.221 | 0.84 | 29.21318 | PIM-1 | 1.808879 | 1061 | 0.26 | 132.4247 | 13.13431 | 182.9287 | 45.57722 | 1552.824
3062 | LUTDAG | 3.89478 | 0.242698 | 11.994198 | 2.54566 | 1.529969 | 1928.66 | 0.63 | 29.10947 | PIM-1 | 1.817775 | 1061 | 0.26 | 131.0902 | 13.08861 | 182.2576 | 45.41888 | 1547.762
3063 | LUVTAY | 10.29869 | 0.493602 | 1035.547828 | 9.44256 | 1.090667 | 1086.527 | 1.23 | 19.05706 | PIM-1 | 1.024059 | 1061 | 0.26 | 88.57056 | 15.96957 | 130.733 | 43.66699 | 2266.77
3064 | LUVTEC | 10.454 | 0.498013 | 1024.202562 | 10.05074 | 1.040122 | 1079.578 | 1.38 | 18.87132 | PIM-1 | 1.01751 | 1061 | 0.26 | 85.79983 | 16.11822 | 127.8183 | 42.11522 | 2219.974
3065 | LUWYUY | 3.68471 | 0.173205 | 0 | 2.93207 | 1.256692 | 1506.771 | 20.3 | 36.82349 | PIM-1 | 1.420142 | 1061 | 0.26 | 150.6879 | 14.41381 | 200.4276 | 48.79492 | 1709.8
3066 | LUXDEO | 5.13645 | 0.419388 | 324.647846 | 2.58744 | 1.985147 | 1185.289 | 1.66 | 30.94228 | PIM-1 | 1.117143 | 1061 | 0.26 | 115.6944 | 20.17752 | 212.3335 | 57.00412 | 2296.912
3067 | LUXFEQ | 19.48964 | 0.647678 | 1604.485637 | 6.95947 | 2.800449 | 883.9722 | 0 | 32.34771 | PIM-1 | 0.8331501 | 1061 | 0.26 | 115.7777 | 20.40627 | 175.9582 | 59.6324 | 2640.556
3068 | LUYHAP | 12.05622 | 0.828924 | 2204.806089 | 6.74493 | 1.787449 | 618.5331 | 0 | 17.86498 | PIM-1 | 0.5829718 | 1061 | 0.26 | 78.79456 | 11.76166 | 111.6125 | 35.5275 | 2019.297
3069 | MABJOP | 4.51272 | 0.196793 | 106.703703 | 3.43855 | 1.31239 | 1570.656 | 0.24 | 28.81874 | PIM-1 | 1.480354 | 1061 | 0.26 | 179.6482 | 20.95237 | 257.2554 | 65.0275 | 2448.421
3070 | MABJUV | 4.72309 | 0.208114 | 166.704905 | 3.67608 | 1.284817 | 1529.767 | 0.22 | 27.47915 | PIM-1 | 1.441816 | 1061 | 0.26 | 154.9693 | 24.86109 | 229.2253 | 65.10397 | 2862.539
3071 | MABJUV01 | 4.71712 | 0.206167 | 151.947765 | 3.63905 | 1.29625 | 1540.521 | 0.16 | 27.94451 | PIM-1 | 1.451952 | 1061 | 0.26 | 174.6812 | 25.13504 | 235.1779 | 65.29609 | 2873.371
3072 | MABKEG | 4.96705 | 0.21831 | 307.271792 | 4.29241 | 1.15717 | 1479.052 | 0 | 26.6527 | PIM-1 | 1.394017 | 1061 | 0.26 | 103.6794 | 23.81622 | 172.2796 | 54.87072 | 2761.711
3073 | MABKIK01 | 5.51433 | 0.296209 | 592.485053 | 5.20447 | 1.059537 | 1390.634 | 0 | 22.87502 | PIM-1 | 1.310683 | 1061 | 0.26 | 94.07685 | 21.3201 | 149.6407 | 52.39705 | 2518.692
3074 | MABLAD | 5.34449 | 0.372234 | 679.87924 | 3.90767 | 1.367692 | 1197.643 | 0.06 | 31.07355 | PIM-1 | 1.128787 | 1061 | 0.26 | 138.0144 | 30.20247 | 205.1467 | 61.55922 | 3595.793
3075 | MACHIJ | 13.29616 | 0.617648 | 1474.335981 | 4.98552 | 2.666956 | 982.9121 | 0 | 16.90591 | PIM-1 | 0.9264016 | 1061 | 0.26 | 86.69833 | 14.67628 | 127.3928 | 42.0581 | 2202.036
3076 | MACKAE | 9.52274 | 0.531144 | 1621.483969 | 4.31294 | 2.207946 | 2703.635 | 0 | 25.47121 | PIM-1 | 2.548195 | 1061 | 0.26 | 127.6933 | 21.29006 | 183.7428 | 64.58562 | 2894.218
3077 | MADVUJ | 5.32382 | 0.245279 | 433.886957 | 4.69426 | 1.134113 | 1656.662 | 0 | 25.27407 | PIM-1 | 1.561416 | 1061 | 0.26 | 119.9347 | 26.43629 | 174.4852 | 53.57626 | 3213.08
3078 | MADWAQ | 5.18677 | 0.236452 | 378.205121 | 4.51055 | 1.14992 | 1523.122 | 0 | 25.38165 | PIM-1 | 1.435553 | 1061 | 0.26 | 114.1916 | 25.96368 | 174.7711 | 55.0075 | 3039.271
3079 | MAFDII | 6.17503 | 0.573763 | 1233.947567 | 4.57934 | 1.348454 | 1144.027 | 0.17 | 26.44755 | PIM-1 | 1.078254 | 1061 | 0.26 | 123.7016 | 24.93518 | 180.6232 | 55.25786 | 3214.023
3080 | MAFJIO | 10.24604 | 0.751689 | 2151.246752 | 5.19927 | 1.970669 | 774.7012 | 0 | 16.4052 | PIM-1 | 0.7301613 | 1061 | 0.26 | 86.99203 | 14.59744 | 127.1761 | 40.29291 | 2258.691
3081 | MAFZIE | 6.32452 | 0.448395 | 1111.613919 | 3.80789 | 1.660899 | 1253.301 | 0.14 | 21.7895 | PIM-1 | 1.181245 | 1061 | 0.26 | 107.6157 | 21.02873 | 164.1002 | 54.93197 | 2560.449
3082 | MAFZOK | 4.49041 | 0.255066 | 186.897075 | 2.53181 | 1.773597 | 2009.097 | 0.32 | 30.04611 | PIM-1 | 1.893588 | 1061 | 0.26 | 140.7603 | 16.16332 | 212.6626 | 55.51767 | 1876.754
3083 | MAGBAZ | 7.74379 | 0.637744 | 1785.616309 | 4.25931 | 1.818086 | 959.5374 | 0 | 17.37427 | PIM-1 | 0.9043707 | 1061 | 0.26 | 98.31955 | 17.23967 | 145.1912 | 47.33837 | 2375.213
3084 | MAHTAR | 5.34824 | 0.402412 | 753.166175 | 4.13773 | 1.292554 | 1340.881 | 0.22 | 26.88975 | PIM-1 | 1.26379 | 1061 | 0.26 | 129.3932 | 26.97651 | 193.6886 | 59.93438 | 3365.866
3085 | MAHTAR01 | 5.34764 | 0.406946 | 755.409277 | 4.14932 | 1.288799 | 1342.757 | 0.18 | 27.03098 | PIM-1 | 1.265558 | 1061 | 0.26 | 130.3415 | 26.85704 | 195.4661 | 58.8882 | 3375.38
3086 | MAJHOW | 5.19955 | 0.335118 | 376.274439 | 3.2085 | 1.620555 | 1207.346 | 0.07 | 33.23835 | PIM-1 | 1.137932 | 1061 | 0.26 | 128.9807 | 19.84775 | 221.1107 | 61.77068 | 2280.352
3087 | MAJHUC | 5.75252 | 0.18507 | 298.640518 | 3.69157 | 1.558285 | 1186.292 | 0.6 | 26.02662 | PIM-1 | 1.118089 | 1061 | 0.26 | 132.782 | 23.51949 | 208.4629 | 72.05806 | 2660.729
3088 | MAKSUO | 3.81372 | 0.0886652 | 0 | 2.87742 | 1.325396 | 1780.378 | 0.38 | 27.19978 | PIM-1 | 1.678018 | 1061 | 0.26 | 135.2645 | 13.03185 | 184.0647 | 45.67654 | 1540.362
3089 | MAKXAZ | 5.08726 | 0.350455 | 707.106029 | 4.83873 | 1.051363 | 1272.836 | 0.03 | 28.97641 | PIM-1 | 1.199657 | 1061 | 0.26 | 127.0174 | 27.7762 | 187.52 | 56.59235 | 3364.846
3090 | MALYIJ | 5.55641 | 0.419789 | 792.40959 | 4.36813 | 1.272034 | 905.9612 | 0.07 | 27.2146 | PIM-1 | 0.8538748 | 1061 | 0.26 | 98.36948 | 19.38449 | 159.0783 | 48.13852 | 2414.231
3091 | MALYOP | 5.97622 | 0.474994 | 966.28417 | 4.45382 | 1.341819 | 927.2383 | 0 | 27.8362 | PIM-1 | 0.8739287 | 1061 | 0.26 | 95.04698 | 19.53832 | 153.2047 | 49.18439 | 2436.959
3092 | MAMVED | 8.37964 | 0.482025 | 1201.885523 | 4.34396 | 1.929032 | 1023.588 | 0.19 | 50.3539 | PIM-1 | 0.9647387 | 1061 | 0.26 | 162.9638 | 30.94224 | 242.8092 | 84.9365 | 3976.846
3093 | MANLAP | 4.72531 | 0.461744 | 353.486006 | 3.67633 | 1.285333 | 949.1282 | 0.01 | 25.81806 | PIM-1 | 0.8945601 | 1061 | 0.26 | 136.9819 | 18.40958 | 194.1443 | 51.41347 | 2373.791
3094 | MANLIX | 8.67852 | 0.594973 | 1593.893939 | 5.48387 | 1.582554 | 763.9433 | 0 | 16.94815 | PIM-1 | 0.7200219 | 1061 | 0.26 | 83.77485 | 15.94076 | 128.8133 | 43.08319 | 2123.22
3095 | MANLOD | 8.55642 | 0.604651 | 1589.649992 | 5.36069 | 1.596142 | 706.7666 | 0 | 18.87387 | PIM-1 | 0.6661325 | 1061 | 0.26 | 75.70706 | 14.47377 | 118.9261 | 41.2529 | 2017.048
3096 | MAPFIS | 5.59771 | 0.503557 | 1022.78687 | 4.30891 | 1.299101 | 1066.948 | 0 | 24.81916 | PIM-1 | 1.005606 | 1061 | 0.26 | 113.7567 | 23.29904 | 169.5639 | 52.04366 | 3030.703
3097 | MAPFOY | 4.52682 | 0.323079 | 253.71407 | 3.38698 | 1.336536 | 1245.358 | 0.03 | 36.58565 | PIM-1 | 1.173759 | 1061 | 0.26 | 200.2175 | 33.09352 | 280.6046 | 78.79459 | 3706.752
3098 | MAQZOV | 3.79529 | 0.176518 | 0 | 2.59641 | 1.461745 | 1762.372 | 3.21 | 28.15362 | PIM-1 | 1.661048 | 1061 | 0.26 | 141.5008 | 13.6324 | 190.1704 | 47.36496 | 1612.988
3099 | MARDAM | 5.71725 | 0.276634 | 604.265602 | 4.41875 | 1.293861 | 1269.545 | 0.04 | 25.068 | PIM-1 | 1.196555 | 1061 | 0.26 | 104.1839 | 19.9413 | 166.8474 | 54.81148 | 2394.068
3100 | MARPOL | 5.59699 | 0.235793 | 501.70417 | 4.85089 | 1.153807 | 1223.828 | 0.02 | 20.75351 | PIM-1 | 1.153467 | 1061 | 0.26 | 86.53326 | 16.66484 | 147.0896 | 47.44509 | 1988.348
3101 | MARXEK | 6.80849 | 0.606513 | 1390.607047 | 6.42208 | 1.060169 | 1733.712 | 0 | 31.01872 | PIM-1 | 1.634036 | 1061 | 0.26 | 140.0831 | 26.29949 | 200.4838 | 62.87881 | 3616.65
3102 | MASZOX | 6.20608 | 0.407798 | 840.239818 | 3.81259 | 1.627786 | 1486.412 | 0 | 28.80738 | PIM-1 | 1.400954 | 1061 | 0.26 | 112.5241 | 20.71937 | 168.9618 | 54.1987 | 2539.337
3103 | MASZUD | 6.16395 | 0.404512 | 844.873137 | 3.77069 | 1.634701 | 1469.602 | 0.04 | 27.68203 | PIM-1 | 1.38511 | 1061 | 0.26 | 115.5066 | 20.5935 | 173.4388 | 54.53447 | 2520.632
3104 | MATBAM | 7.54049 | 0.512077 | 1402.804581 | 4.88113 | 1.544825 | 1172.841 | 0.01 | 24.78353 | PIM-1 | 1.105411 | 1061 | 0.26 | 109.9258 | 21.182 | 164.4493 | 52.36871 | 2881.587
3105 | MATTOR | 5.58364 | 0.431057 | 553.23521 | 3.90943 | 1.428249 | 1239.977 | 0.16 | 30.14972 | PIM-1 | 1.168687 | 1061 | 0.26 | 141.0051 | 28.2793 | 201.5635 | 59.17059 | 3664.427
3106 | MATTUX | 6.25712 | 0.552578 | 1115.603571 | 5.16476 | 1.211503 | 1069.333 | 0.41 | 24.85806 | PIM-1 | 1.007854 | 1061 | 0.26 | 123.6097 | 23.65399 | 181.0421 | 54.13882 | 3224.373
3107 | MATVAF | 7.15643 | 0.628498 | 1725.053364 | 5.90901 | 1.211105 | 877.9435 | 0.01 | 25.8074 | PIM-1 | 0.8274679 | 1061 | 0.26 | 95.00523 | 16.32474 | 138.46 | 43.82122 | 2505.063
3108 | MATVEJ | 8.53091 | 0.727158 | 2088.234483 | 6.65914 | 1.281083 | 715.9787 | 0 | 18.42594 | PIM-1 | 0.674815 | 1061 | 0.26 | 95.09526 | 15.18287 | 137.7183 | 43.23031 | 2470.369
3109 | MATVIN | 3.96403 | 0.216221 | 59.813787 | 2.68633 | 1.47563 | 1622.67 | 2.72 | 36.95419 | PIM-1 | 1.529378 | 1061 | 0.26 | 136.7606 | 17.16236 | 224.7028 | 57.55461 | 1986.294
3110 | MAVNUU | 7.52328 | 0.529502 | 1082.158336 | 6.25675 | 1.202426 | 1008.905 | 0 | 24.57547 | PIM-1 | 0.9508998 | 1061 | 0.26 | 120.9499 | 22.87637 | 173.355 | 50.66358 | 3229.47
3111 | MAWFAT | 5.5324 | 0.265025 | 339.378321 | 3.86891 | 1.429963 | 1066.492 | 0.05 | 28.28401 | PIM-1 | 1.005176 | 1061 | 0.26 | 94.78152 | 19.81837 | 178.4591 | 53.39012 | 2288.046
3112 | MAXFIA | 4.61944 | 0.505148 | 562.484927 | 3.85024 | 1.19978 | 1297.032 | 0 | 24.30549 | PIM-1 | 1.222461 | 1061 | 0.26 | 128.9234 | 24.94139 | 192.4402 | 56.74237 | 3217.379
3113 | MAYKOO | 12.58218 | 0.813555 | 1882.255782 | 11.50288 | 1.093829 | 603.3001 | 0 | 17.25474 | PIM-1 | 0.5686146 | 1061 | 0.26 | 91.58727 | 14.69003 | 132.5261 | 41.51924 | 2362.645
3114 | MAYPIM | 4.30951 | 0.214033 | 88.620976 | 2.65055 | 1.625893 | 2028.884 | 3.68 | 36.93683 | PIM-1 | 1.912238 | 1061 | 0.26 | 99.80855 | 14.47281 | 189.3232 | 49.16139 | 1689.737
3115 | MAYXUG | 3.93702 | 0.199288 | 12.178905 | 2.88696 | 1.363725 | 2345.645 | 9.26 | 35.01061 | PIM-1 | 2.210787 | 1061 | 0.26 | 172.584 | 16.51806 | 232.9433 | 57.38302 | 1925.012
3116 | MAYYAN | 4.73791 | 0.274984 | 133.084501 | 2.96698 | 1.59688 | 1777.254 | 4.8 | 35.60384 | PIM-1 | 1.675074 | 1061 | 0.26 | 147.632 | 14.22055 | 199.5299 | 49.84476 | 1688.085
3117 | MAZJAY | 5.84732 | 0.309456 | 398.268981 | 2.9425 | 1.987195 | 1867.061 | 2.63 | 27.31638 | PIM-1 | 1.759718 | 1061 | 0.26 | 123.9333 | 14.33526 | 192.3111 | 49.07098 | 1691.507
3118 | MAZJEC | 5.75047 | 0.30634 | 383.716006 | 2.93292 | 1.960664 | 1908.578 | 3.3 | 26.10073 | PIM-1 | 1.798848 | 1061 | 0.26 | 123.4245 | 14.13209 | 190.3159 | 48.54299 | 1673.328
3119 | MAZSUD | 5.33307 | 0.544533 | 974.216972 | 3.93087 | 1.356715 | 1156.505 | 0 | 24.01988 | PIM-1 | 1.090014 | 1061 | 0.26 | 100.0563 | 17.60481 | 155.4506 | 45.57143 | 2396.72
3120 | MAZTIR | 3.47163 | 0.290664 | 106.055488 | 3.21813 | 1.078772 | 2204.282 | 51.78 | 42.88295 | PIM-1 | 2.077551 | 1061 | 0.26 | 134.268 | 19.32726 | 186.3154 | 52.76053 | 3342.065
3121 | MECWEX | 11.42301 | 0.511115 | 1188.285753 | 3.1317 | 3.647543 | 921.0058 | 0 | 15.1581 | PIM-1 | 0.8680545 | 1061 | 0.26 | 95.24084 | 14.09362 | 155.7452 | 45.60252 | 1666.189
3122 | MECWIB | 7.68734 | 0.544937 | 1320.459048 | 5.08903 | 1.510571 | 1090.972 | 0 | 20.55143 | PIM-1 | 1.028249 | 1061 | 0.26 | 121.1295 | 22.25603 | 175.047 | 50.33653 | 3223.211
3123 | MEFHUC | 13.73919 | 0.566558 | 1108.179034 | 3.23464 | 4.247517 | 947.2109 | 0.02 | 25.8013 | PIM-1 | 0.8927529 | 1061 | 0.26 | 104.3083 | 19.48946 | 157.2759 | 52.04722 | 2317.003
3124 | MEFJUE | 13.6466 | 0.702991 | 1774.184084 | 4.52582 | 3.015277 | 969.3551 | 0 | 17.65044 | PIM-1 | 0.913624 | 1061 | 0.26 | 99.89002 | 17.22939 | 145.5542 | 45.82363 | 2495.583
3125 | MEFYUT | 5.77585 | 0.581578 | 1499.635261 | 4.33422 | 1.332616 | 1191.992 | 0 | 21.59322 | PIM-1 | 1.123461 | 1061 | 0.26 | 105.909 | 20.40811 | 160.1049 | 51.92529 | 2710.589
3126 | MEFZUU | 9.38956 | 0.672354 | 1941.526911 | 5.60914 | 1.673975 | 843.2198 | 0.05 | 19.66789 | PIM-1 | 0.7947407 | 1061 | 0.26 | 84.5006 | 14.17343 | 125.4011 | 41.49197 | 2069.361
3127 | MEGBAD | 9.5163 | 0.678151 | 1937.572014 | 5.76215 | 1.651519 | 851.4005 | 0.04 | 18.34654 | PIM-1 | 0.802451 | 1061 | 0.26 | 87.14503 | 14.69185 | 128.4005 | 42.15223 | 2142.422
3128 | MEGBEH | 9.9497 | 0.708875 | 1873.633131 | 6.81571 | 1.459819 | 994.8671 | 0.07 | 18.45697 | PIM-1 | 0.9376692 | 1061 | 0.26 | 83.66629 | 14.07964 | 122.4963 | 39.26442 | 2121.263
3129 | MEGFIN | 12.26016 | 0.601569 | 1339.272962 | 8.11803 | 1.510238 | 845.0617 | 0 | 26.06733 | PIM-1 | 0.7964766 | 1061 | 0.26 | 98.43058 | 18.5453 | 152.4481 | 49.40272 | 2395.23
3130 | MEHMET | 21.82531 | 0.883187 | 1877.565275 | 9.06966 | 2.406409 | 408.7919 | 0 | 14.08193 | PIM-1 | 0.3852893 | 1061 | 0.26 | 77.64991 | 10.64263 | 107.5204 | 34.46401 | 1981.326
3131 | MEHPAQ | 3.09554 | 0.089014 | 0 | 2.64049 | 1.172335 | 1688.46 | 99.99 | 25.39295 | PIM-1 | 1.591386 | 1061 | 0.26 | 134.9709 | 12.95953 | 183.384 | 45.59419 | 1533.366
3132 | MEJQEZ | 4.70786 | 0.390187 | 438.417133 | 3.58668 | 1.312595 | 1269.209 | 0.07 | 30.15647 | PIM-1 | 1.196238 | 1061 | 0.26 | 162.1127 | 25.45179 | 236.0588 | 66.98642 | 2887.863
3133 | MEJQID | 4.95338 | 0.425786 | 577.521808 | 3.66569 | 1.351282 | 1217.473 | 0.01 | 28.23691 | PIM-1 | 1.147477 | 1061 | 0.26 | 149.3131 | 24.82785 | 220.7432 | 66.48902 | 2861.712
3134 | MEJQOJ | 5.07328 | 0.434949 | 609.707208 | 3.68023 | 1.378523 | 1209.959 | 0 | 27.81946217 | PIM-1 | 1.140395 | 1061 | 0.26 | 145.5763 | 24.70197 | 218.4243 | 64.26474 | 2856.267
3135 | MEJZEI | 5.32267 | 0.255523 | 204.487612 | 3.53615 | 1.505216 | 1676.704 | 2.16 | 36.11409 | PIM-1 | 1.580306 | 1061 | 0.26 | 177.8911 | 22.92346 | 224.8096 | 64.68467 | 2646.862
3136 | MEJZIM | 5.3333 | 0.254126 | 204.340517 | 3.56234 | 1.497134 | 1693.828 | 2.02 | 42.6811 | PIM-1 | 1.596445 | 1061 | 0.26 | 202.3072 | 28.65551 | 284.8327 | 80.38852 | 3248.065
3137 | MEJZOS | 5.26465 | 0.236414 | 181.943321 | 3.41703 | 1.540709 | 1729.566 | 3.92 | 44.19782 | PIM-1 | 1.630128 | 1061 | 0.26 | 226.2408 | 30.28886 | 313.5255 | 89.85003 | 3386.054
3138 | MEJZUY | 5.25291 | 0.235446 | 179.083188 | 3.40149 | 1.544297 | 1787.296 | 4.49 | 38.82088 | PIM-1 | 1.684539 | 1061 | 0.26 | 174.0534 | 23.43717 | 263.0725 | 70.33683 | 2692.336
3139 | MEKBAH | 5.23285 | 0.237597 | 177.647149 | 3.40673 | 1.536033 | 1835.701 | 4.09 | 35.93041 | PIM-1 | 1.730161 | 1061 | 0.26 | 170.1494 | 24.0155 | 259.4738 | 68.58457 | 2715.78
3140 | MEKDUC | 4.94918 | 0.357595 | 442.754875 | 3.68888 | 1.341648 | 1454.744 | 5.81 | 30.84904 | PIM-1 | 1.371107 | 1061 | 0.26 | 159.2653 | 30.58118 | 226.7007 | 69.53191 | 3623.979
3141 | METYIU | 7.46108 | 0.391251 | 1069.274833 | 4.86322 | 1.534185 | 1310.256 | 0 | 18.96403304 | PIM-1 | 1.234926 | 1061 | 0.26 | 86.15131 | 17.19029 | 135.5721 | 45.76253 | 2233.064
3142 | MEWNEH | 5.42515 | 0.230319 | 250.622402 | 3.64983 | 1.486412 | 2537.364 | 0.98 | 35.70067 | PIM-1 | 2.391484 | 1061 | 0.26 | 196.283 | 21.73717 | 273.7802 | 73.8148 | 2464.054
3143 | MEXJAC | 6.51326 | 0.638133 | 2190.537265 | 4.65771 | 1.398382 | 1729.375 | 0 | 27.74281 | PIM-1 | 1.629948 | 1061 | 0.26 | 127.8621 | 21.9127 | 183.7715 | 60.11874 | 3160.101
3144 | MIBMER | 8.80758 | 0.736483 | 2157.513425 | 7.78405 | 1.131491 | 713.8149 | 0 | 16.50869 | PIM-1 | 0.6727756 | 1061 | 0.26 | 87.43538 | 14.3207 | 126.2337 | 40.3739 | 2292.455
3145 | MIBQAR | 15.10759 | 0.830863 | 2134.24873 | 7.94876 | 1.900622 | 589.1712 | 0 | 11.42557 | PIM-1 | 0.5552981 | 1061 | 0.26 | 77.44567 | 11.2405 | 108.1147 | 36.00727 | 1880.793
3146 | MIBQAR01 | 15.09334 | 0.829239 | 2136.985083 | 7.95441 | 1.897481 | 589.8089 | 0 | 11.41622 | PIM-1 | 0.555899 | 1061 | 0.26 | 76.54167 | 11.04346 | 108.1102 | 35.63186 | 1876.682
3147 | MIBQAR02 | 15.07882 | 0.829713 | 2137.510815 | 7.95705 | 1.895026 | 590.3119 | 0 | 11.41761 | PIM-1 | 0.5563731 | 1061 | 0.26 | 75.46688 | 11.06619 | 107.8486 | 35.74168 | 1864.58
3148 | MIBQAR03 | 15.08046 | 0.831412 | 2136.557679 | 7.94715 | 1.897593 | 591.0578 | 0 | 11.48866 | PIM-1 | 0.5570762 | 1061 | 0.26 | 76.19833 | 11.02313 | 106.582 | 35.9207 | 1863.06
3149 | MIBQAR04 | 15.06281 | 0.83238 | 2137.067079 | 7.95678 | 1.893079 | 591.3197 | 0 | 11.43092 | PIM-1 | 0.557323 | 1061 | 0.26 | 76.71724 | 11.32741 | 108.5967 | 35.95157 | 1882.296
3150 | MIBQAR05 | 15.07878 | 0.830624 | 2138.841342 | 7.95595 | 1.895283 | 592.0187 | 0 | 11.50083 | PIM-1 | 0.5579818 | 1061 | 0.26 | 76.37311 | 11.15486 | 107.1291 | 35.37735 | 1865.221
3151 | MIBQAR06 | 15.07592 | 0.836648 | 2140.929535 | 7.95659 | 1.894772 | 592.3881 | 0 | 11.42327 | PIM-1 | 0.55833 | 1061 | 0.26 | 76.66419 | 11.1776 | 109.8711 | 35.52835 | 1890.897
3152 | MIBQAR07 | 15.06904 | 0.834857 | 2140.296953 | 7.95683 | 1.89385 | 592.8454 | 0 | 11.44343 | PIM-1 | 0.558761 | 1061 | 0.26 | 74.92304 | 10.80708 | 105.9977 | 35.62898 | 1857.853
3153 | MIBQAR08 | 15.06405 | 0.835814 | 2146.368983 | 7.95706 | 1.893168 | 593.2544 | 0 | 11.52399 | PIM-1 | 0.5591465 | 1061 | 0.26 | 77.18159 | 11.36957 | 108.4381 | 36.30105 | 1902.579
3154 | MIBQAR10 | 15.04076 | 0.834198 | 2146.666824 | 7.96456 | 1.888461 | 594.347 | 0 | 11.50949 | PIM-1 | 0.5601763 | 1061 | 0.26 | 76.59462 | 11.30505 | 109.4646 | 36.16926 | 1889.974
3155 | MIBQAR11 | 15.03541 | 0.834484 | 2146.769014 | 7.96187 | 1.888427 | 594.7672 | 0 | 11.52504325 | PIM-1 | 0.5605723 | 1061 | 0.26 | 76.28423 | 11.31213 | 108.9386 | 36.07664 | 1907.783
3156 | MIBQAR12 | 15.03023 | 0.83207 | 2148.092782 | 7.95939 | 1.888365 | 595.2759 | 0 | 11.44431 | PIM-1 | 0.5610517 | 1061 | 0.26 | 76.14863 | 11.17001 | 108.6849 | 35.70146 | 1884.023
3157 | MIBQAR13 | 15.02547 | 0.832598 | 2150.578411 | 7.95742 | 1.888234 | 595.599 | 0 | 11.47836 | PIM-1 | 0.5613563 | 1061 | 0.26 | 75.29755 | 10.99098 | 106.7019 | 35.91249 | 1876.38
3158 | MIBQAR14 | 15.01815 | 0.833264 | 2151.263333 | 7.96071 | 1.886534 | 596.2165 | 0 | 11.51332 | PIM-1 | 0.5619383 | 1061 | 0.26 | 75.10431 | 11.08853 | 108.2272 | 35.38314 | 1881.088
3159 | MIBQAR15 | 15.01631 | 0.837627 | 2150.348779 | 7.96131 | 1.886161 | 596.3637 | 0 | 11.51631 | PIM-1 | 0.562077 | 1061 | 0.26 | 75.7875 | 11.28404 | 108.4565 | 35.3268 | 1891.822
3160 | MIBQAR16 | 15.01025 | 0.833745 | 2148.153131 | 7.9611 | 1.885449 | 596.992 | 0 | 11.55742 | PIM-1 | 0.5626692 | 1061 | 0.26 | 76.09483 | 10.9979 | 106.9697 | 35.66528 | 1887.311
3161 | MIBQAR18 | 14.9999 | 0.836863 | 2150.385926 | 7.96708 | 1.882735 | 597.7296 | 0 | 11.52159 | PIM-1 | 0.5633643 | 1061 | 0.26 | 75.64392 | 11.17054 | 107.1142 | 35.53829 | 1883.748
3162 | MIBQAR19 | 14.98169 | 0.837786 | 2145.804325 | 7.9671 | 1.880445 | 598.6162 | 0 | 11.51114 | PIM-1 | 0.5642 | 1061 | 0.26 | 75.67276 | 11.20808 | 107.7719 | 35.34337 | 1887.615
3163 | MICCIM | 10.7374 | 0.582059 | 1266.599861 | 9.74979 | 1.101296 | 1041.4 | 0 | 16.4395 | PIM-1 | 0.9815272 | 1061 | 0.26 | 80.42552 | 13.25599 | 119.5271 | 40.68582 | 1987.902
3164 | MICCUY | 6.25722 | 0.445693 | 1084.965726 | 5.65707 | 1.106088 | 1240.027 | 0.03 | 21.89195 | PIM-1 | 1.168734 | 1061 | 0.26 | 102.1332 | 21.12667 | 155.0033 | 50.43372 | 2691.965
3165 | MICDEJ | 5.47717 | 0.441564 | 988.262835 | 4.50209 | 1.216584 | 1180.426 | 0 | 29.35727 | PIM-1 | 1.11256 | 1061 | 0.26 | 100.9631 | 19.23196 | 156.3611 | 49.70838 | 2456.354
3166 | MICNES | 5.22596 | 0.504288 | 806.221456 | 3.22734 | 1.619278 | 972.0543 | 0.09 | 24.11678 | PIM-1 | 0.9161681 | 1061 | 0.26 | 123.7518 | 23.85062 | 194.9357 | 59.75088 | 2880.505
3167 | MICNIW | 4.82166 | 0.440486 | 563.412705 | 2.7709 | 1.740106 | 1076.116 | 6.82 | 24.68542 | PIM-1 | 1.014247 | 1061 | 0.26 | 89.53203 | 17.72094 | 171.011 | 51.96189 | 2072.223
3168 | MICNOC | 4.78165 | 0.417742 | 481.453781 | 2.89559 | 1.651356 | 1064.784 | 7.91 | 25.32645 | PIM-1 | 1.003566 | 1061 | 0.26 | 91.14349 | 16.28689 | 165.8689 | 48.85658 | 1913.186
3169 | MICNUI | 4.66843 | 0.427364 | 527.68919 | 2.87558 | 1.623474 | 1082.582 | 4.53 | 25.80996 | PIM-1 | 1.020341 | 1061 | 0.26 | 87.42173 | 17.29055 | 164.3283 | 50.0982 | 2017.438
3170 | MICPAQ | 4.95326 | 0.460817 | 615.347645 | 2.99216 | 1.655413 | 1038.17 | 1.82 | 24.73219 | PIM-1 | 0.9784827 | 1061 | 0.26 | 98.90809 | 19.15569 | 176.9668 | 54.00134 | 2273.627
3171 | MICPEU | 5.12907 | 0.452681 | 625.612624 | 2.95204 | 1.737466 | 1058.68 | 3.59 | 25.29205 | PIM-1 | 0.9978129 | 1061 | 0.26 | 93.95591 | 19.43233 | 171.7807 | 54.71648 | 2241.986
3172 | MIDCAF | 11.10741 | 0.629715 | 1525.851596 | 9.8382 | 1.129008 | 853.2684 | 0 | 16.15977 | PIM-1 | 0.8042115 | 1061 | 0.26 | 83.7807 | 14.36116 | 122.2121 | 39.90021 | 2196.523
3173 | MIDRAT | 4.2048 | 0.2639 | 115.44216 | 3.33834 | 1.259548 | 1263.487 | 0 | 29.63156 | PIM-1 | 1.190846 | 1061 | 0.26 | 177.3065 | 20.51644 | 241.0939 | 60.11788 | 2341.189
3174 | MIDSEZ | 4.5902 | 0.309769 | 129.522082 | 2.92525 | 1.569165 | 1171.818 | 2.21 | 27.17228 | PIM-1 | 1.104447 | 1061 | 0.26 | 132.7923 | 15.8568 | 194.6316 | 50.15479 | 1866.503
3175 | MIDSUP | 10.07574 | 0.69898 | 1668.495638 | 8.87881 | 1.134807 | 690.4425 | 0 | 16.94699 | PIM-1 | 0.6507469 | 1061 | 0.26 | 89.084 | 15.06726 | 131.6056 | 41.98223 | 2311.239
3176 | MIDSUP01 | 10.88215 | 0.712693 | 1650.832969 | 9.55664 | 1.1387 | 675.4127 | 0 | 16.54857 | PIM-1 | 0.6365813 | 1061 | 0.26 | 93.80912 | 15.44913 | 135.4823 | 44.01538 | 2459.96
3177 | MIFGEP | 5.99664 | 0.556174 | 1220.892637 | 4.9389 | 1.214165 | 1020.683 | 0 | 24.1503 | PIM-1 | 0.9620012 | 1061 | 0.26 | 131.8882 | 24.92025 | 203.3792 | 63.98434 | 3176.978
3178 | MIFGEP01 | 5.99775 | 0.556275 | 1220.514439 | 4.9327 | 1.215916 | 1020.683 | 0 | 24.12072 | PIM-1 | 0.9620012 | 1061 | 0.26 | 133.2178 | 25.0691 | 200.5414 | 63.03334 | 3175.604
3179 | MIFKUJ | 6.05079 | 0.563324 | 1644.176959 | 4.58023 | 1.321067 | 916.4247 | 0 | 21.92568 | PIM-1 | 0.8637368 | 1061 | 0.26 | 114.9732 | 21.77569 | 169.7671 | 51.09714 | 3039.99
3180 | MIFLIY | 9.88279 | 0.647472 | 1445.192185 | 8.82764 | 1.119528 | 758.1513 | 0 | 19.16583 | PIM-1 | 0.7145629 | 1061 | 0.26 | 101.0034 | 17.94505 | 146.7516 | 48.34468 | 2548.377
3181 | MIFNUM | 6.11585 | 0.246707 | 316.710089 | 5.67624 | 1.077447 | 1553.081 | 0.03 | 32.16015 | PIM-1 | 1.46379 | 1061 | 0.26 | 84.90771 | 16.57345 | 158.8034 | 49.41926 | 1953.633
3182 | MIFPUO | 6.70296 | 0.377468 | 758.330899 | 5.88092 | 1.139781 | 1134.544 | 0 | 33.16921 | PIM-1 | 1.069316 | 1061 | 0.26 | 86.11658 | 17.40659 | 145.5275 | 48.73171 | 2107.128
3183 | MIFQOJ | 7.14805 | 0.388472 | 836.627783 | 6.39591 | 1.117597 | 1065.713 | 0.03 | 32.27279 | PIM-1 | 1.004442 | 1061 | 0.26 | 80.7591 | 14.62578 | 122.3605 | 42.39177 | 1812.281
3184 | MIFROK | 6.3068 | 0.262752 | 405.981246 | 5.74769 | 1.097276 | 1444.966 | 0.27 | 35.12772 | PIM-1 | 1.36189 | 1061 | 0.26 | 101.2573 | 17.61672 | 154.3436 | 52.07026 | 2072.918
3185 | MIFSAX | 6.24449 | 0.260675 | 400.872696 | 5.77613 | 1.081085 | 1466.946 | 0.13 | 41.41602 | PIM-1 | 1.382607 | 1061 | 0.26 | 118.6102 | 20.24897 | 182.4467 | 57.3586 | 2356.628
3186 | MIFSUR | 6.18293 | 0.254918 | 381.764646 | 5.67653 | 1.089209 | 1484.908 | 0.2 | 38.30078 | PIM-1 | 1.399536 | 1061 | 0.26 | 107.8839 | 19.1558 | 182.3969 | 57.21862 | 2234.255
3187 | MIFTEC | 6.21252 | 0.266143 | 400.667025 | 5.76844 | 1.076984 | 1493.42 | 0.13 | 36.90505 | PIM-1 | 1.407559 | 1061 | 0.26 | 121.3451 | 21.84059 | 198.6511 | 63.99041 | 2510.668
3188 | MIFTIG | 6.1695 | 0.257828 | 374.712544 | 5.71241 | 1.080017 | 1513.496 | 0.07 | 31.87326 | PIM-1 | 1.426481 | 1061 | 0.26 | 91.36486 | 17.34369 | 155.5468 | 52.79131 | 2030.491
3189 | MIFTUS | 6.04963 | 0.237305 | 280.895162 | 5.68056 | 1.064971 | 1618.316 | 0 | 33.41518 | PIM-1 | 1.525274 | 1061 | 0.26 | 96.78207 | 18.54717 | 168.4018 | 53.99175 | 2178.482
3190 | MIFVEE | 6.09339 | 0.251267 | 321.372563 | 5.6432 | 1.079776 | 1547.182 | 0.12 | 33.1809 | PIM-1 | 1.45823 | 1061 | 0.26 | 100.9668 | 18.72692 | 190.4022 | 55.73778 | 2181.574
3191 | MIGVON | 4.84375 | 0.279458 | 230.990698 | 2.49428 | 1.941943 | 1102.551 | 1.1 | 30.24115 | PIM-1 | 1.039162 | 1061 | 0.26 | 90.8422 | 15.85589 | 184.7265 | 51.95029 | 1832.135
3192 | MIHBAG | 4.75314 | 0.327171 | 585.34338 | 2.85433 | 1.665238 | 1283.516 | 0.09 | 25.41789 | PIM-1 | 1.209723 | 1061 | 0.26 | 129.2278 | 17.69993 | 209.0388 | 58.49379 | 2075.545
3193 | MIHHAN | 15.25766 | 0.488524 | 1019.204721 | 2.90995 | 5.243272 | 1029.379 | 0 | 26.74615 | PIM-1 | 0.9701971 | 1061 | 0.26 | 79.13542 | 16.07565 | 135.5137 | 44.01475 | 1878.092
3194 | MIHHER | 15.93256 | 0.515372 | 1081.3372 | 2.85919 | 5.572403 | 1007.553 | 0.01 | 31.18827 | PIM-1 | 0.949626 | 1061 | 0.26 | 110.0238 | 21.29461 | 180.943 | 57.71808 | 2408.963
3195 | MIHHIU | 5.23059 | 0.235992 | 251.03033 | 3.49067 | 1.498449 | 1298.291 | 0.04 | 31.01035 | PIM-1 | 1.223648 | 1061 | 0.26 | 155.2059 | 27.22848 | 276.7831 | 71.92972 | 3070.819
3196 | MIHHIV | 15.29838 | 0.540243 | 1003.499007 | 2.91097 | 5.255423 | 1007.475 | 0.06 | 31.81477 | PIM-1 | 0.9495521 | 1061 | 0.26 | 93.72265 | 21.54349 | 156.3962 | 55.55983 | 2445.084
3197 | MIHHOA | 4.98547 | 0.247756 | 225.370975 | 3.21821 | 1.549144 | 1314.578 | 0.39 | 32.85145 | PIM-1 | 1.238999 | 1061 | 0.26 | 121.9592 | 22.40243 | 255.0667 | 69.01638 | 2533.462
3198 | MIHHUG | 5.15935 | 0.25741 | 251.551963 | 3.29973 | 1.563567 | 1304.732 | 0.04 | 32.13776 | PIM-1 | 1.229719 | 1061 | 0.26 | 137.7522 | 25.57695 | 280.3533 | 72.95886 | 2862.889
3199 | MIHLAR | 5.77868 | 0.241758 | 579.812874 | 4.92206 | 1.174037 | 1335.269 | 0.02 | 29.34589 | PIM-1 | 1.258501 | 1061 | 0.26 | 105.2827 | 20.90608 | 175.2883 | 59.64125 | 2409.186
3200 | MIHLEV | 5.70252 | 0.31738 | 568.588032 | 3.69982 | 1.541297 | 1381.708 | 0.74 | 43.38555 | PIM-1 | 1.302269 | 1061 | 0.26 | 191.7579 | 30.06694 | 282.1563 | 89.88324 | 3408.799
3201 | MIHLIZ | 5.21862 | 0.23666 | 394.272384 | 3.52165 | 1.481868 | 1343.846 | 0 | 36.09111 | PIM-1 | 1.266585 | 1061 | 0.26 | 170.5905 | 23.61999 | 259.5749 | 73.99678 | 2642.001
3202 | MIHLOF | 5.26092 | 0.241632 | 485.836283 | 3.78569 | 1.389686 | 1361.946 | 0 | 31.0886 | PIM-1 | 1.283644 | 1061 | 0.26 | 146.9501 | 23.8597 | 227.6137 | 72.33583 | 2681.543
3203 | MIHLUL | 4.76281 | 0.292097 | 198.15577 | 3.28084 | 1.451704 | 1420.759 | 4.06 | 32.75655 | PIM-1 | 1.339075 | 1061 | 0.26 | 122.5109 | 17.29326 | 205.1687 | 51.20622 | 2033.236
3204 | MIHMAS | 5.75215 | 0.359955 | 577.002926 | 4.10839 | 1.400098 | 1403.653 | 0 | 32.0069 | PIM-1 | 1.322952 | 1061 | 0.26 | 136.5728 | 29.33519 | 212.8397 | 67.30738 | 3420.378
3205 | MIHMEW | 5.92563 | 0.43576 | 847.716741 | 3.03678 | 1.951287 | 1471.844 | 0 | 44.61257 | PIM-1 | 1.387224 | 1061 | 0.26 | 144.9318 | 31.44872 | 231.9167 | 74.30648 | 3557.124
3206 | MIJMAU | 6.68967 | 0.396012 | 1021.83639 | 5.56749 | 1.201559 | 1097.068 | 0 | 18.02167 | PIM-1 | 1.033994 | 1061 | 0.26 | 87.99567 | 17.59226 | 135.9213 | 45.11231 | 2323.814
3207 | MIJYEK | 5.3671 | 0.255329 | 447.334186 | 3.22254 | 1.665487 | 2493.134 | 0 | 31.08312 | PIM-1 | 2.349797 | 1061 | 0.26 | 168.878 | 17.45692 | 228.5686 | 60.33529 | 2018.208
3208 | MIKJAR | 5.99502 | 0.283423 | 484.98911 | 4.85131 | 1.235753 | 1960.364 | 0 | 29.73915 | PIM-1 | 1.847657 | 1061 | 0.26 | 123.9022 | 27.41534 | 188.4474 | 63.95561 | 3231.122
3209 | MILROQ | 19.71714 | 0.763485 | 1579.700187 | 10.8344 | 1.819865 | 599.852 | 0 | 17.36149 | PIM-1 | 0.5653647 | 1061 | 0.26 | 75.96202 | 11.29836 | 108.7309 | 35.63449 | 1963.69
3210 | MIMDAP | 4.29213 | 0.174497 | 46.910098 | 2.89437 | 1.482924 | 1963.452 | 1.29 | 40.8781 | PIM-1 | 1.850567 | 1061 | 0.26 | 182.5852 | 18.53723 | 247.1645 | 63.36495 | 2114.328
3211 | MIMSOS | 11.1144 | 0.55821 | 1120.081076 | 9.75442 | 1.139422 | 985.9641 | 0.29 | 25.93648 | PIM-1 | 0.9292782 | 1061 | 0.26 | 121.3612 | 23.0259 | 181.2249 | 56.93431 | 3175.459
3212 | MIMSUY | 11.16343 | 0.565055 | 1121.902056 | 10.81199 | 1.032505 | 974.9256 | 0.37 | 25.49912 | PIM-1 | 0.9188742 | 1061 | 0.26 | 121.6732 | 22.85535 | 179.8505 | 55.79614 | 3162.726
3213 | MIMVEJ | 4.71676 | 0.463673 | 605.271724 | 4.28533 | 1.100676 | 1303.957 | 0 | 31.34732 | PIM-1 | 1.228989 | 1061 | 0.26 | 150.4572 | 22.74794 | 206.0961 | 52.38557 | 3969.442
3214 | MINCER | 3.80785 | 0.18818 | 49.415059 | 3.14835 | 1.209475 | 1980.317 | 0.58 | 40.40344 | PIM-1 | 1.866462 | 1061 | 0.26 | 177.9806 | 16.5352 | 234.0676 | 56.55269 | 1976.196
3215 | MINCIX | 10.4943 | 0.828402 | 2087.991651 | 7.36608 | 1.424679 | 729.7148 | 0 | 23.28553 | PIM-1 | 0.6877614 | 1061 | 0.26 | 114.3165 | 15.8938 | 159.7997 | 47.89798 | 2979.332
3216 | MINCUJ | 12.01283 | 0.831942 | 2000.8183 | 7.57315 | 1.58624 | 692.8709 | 0 | 19.26571 | PIM-1 | 0.6530358 | 1061 | 0.26 | 107.2422 | 14.54679 | 150.9673 | 45.49336 | 2810.977
3217 | MINVUA | 6.89591 | 0.584176 | 1464.938943 | 6.55778 | 1.051562 | 1041.894 | 0 | 20.4397 | PIM-1 | 0.9819924 | 1061 | 0.26 | 122.9909 | 18.84359 | 171.6893 | 47.93151 | 3281.655
3218 | MINVUA01 | 6.89591 | 0.583278 | 1464.676323 | 6.55778 | 1.051562 | 1041.894 | 0 | 20.30451 | PIM-1 | 0.9819924 | 1061 | 0.26 | 122.3654 | 18.80464 | 170.9541 | 47.75269 | 3258.765
3219 | MIQLEE | 4.88305 | 0.273323 | 363.139466 | 2.77509 | 1.759601 | 1522.021 | 0.47 | 27.69716 | PIM-1 | 1.434516 | 1061 | 0.26 | 123.4533 | 21.86577 | 200.4655 | 61.53847 | 2478.858
3220 | MIRLUU | 3.74254 | 0.191161 | 0.240167 | 2.70714 | 1.38247 | 2021.169 | 4.18 | 46.11501 | PIM-1 | 1.904966 | 1061 | 0.26 | 318.4617 | 30.55003 | 428.2958 | 107.0715 | 3284.896
3221 | MITGIF | 4.17303 | 0.254874 | 36.078036 | 3.10283 | 1.344911 | 2280.884 | 7.12 | 41.7501 | PIM-1 | 2.149749 | 1061 | 0.26 | 266.343 | 25.67822 | 354.3387 | 84.60032 | 2834.961
3222 | MITGOL | 4.76638 | 0.344042 | 713.439217 | 3.82621 | 1.245718 | 2196.048 | 0.02 | 40.38389 | PIM-1 | 2.069791 | 1061 | 0.26 | 156.5676 | 31.81962 | 233.1394 | 83.50188 | 3682.134
3223 | MITGUR | 3.70985 | 0.205212 | 0 | 2.69818 | 1.374945 | 2075.417 | 5.78 | 54.16878 | PIM-1 | 1.956095 | 1061 | 0.26 | 364.4338 | 35.03437 | 486.3206 | 122.5553 | 3709.681
3224 | MITGUR01 | 3.70587 | 0.186632 | 0 | 2.68143 | 1.38205 | 2081.447 | 5.12 | 48.70648 | PIM-1 | 1.961779 | 1061 | 0.26 | 306.267 | 29.37928 | 411.7067 | 102.8892 | 3171.33
3225 | MITSEO | 8.8166 | 0.430986 | 1084.705416 | 5.02584 | 1.754254 | 1252.951 | 0 | 20.80615 | PIM-1 | 1.180915 | 1061 | 0.26 | 97.60636 | 19.49935 | 147.2763 | 46.97576 | 2561.144
3226 | MITSIS | 7.96604 | 0.617927 | 1619.842892 | 6.5203 | 1.221729 | 1063.483 | 0.06 | 18.10322 | PIM-1 | 1.00234 | 1061 | 0.26 | 90.93118 | 16.68297 | 136.4217 | 44.47441 | 2350.186
3227 | MITTAL | 4.98774 | 0.283894 | 359.688818 | 3.97598 | 1.254468 | 1353.346 | 0.04 | 29.83427 | PIM-1 | 1.275538 | 1061 | 0.26 | 123.3913 | 27.59375 | 195.9117 | 62.6019 | 3195.645
3228 | MIVNUB | 3.84269 | 0.144481 | 10.898825 | 3.06229 | 1.254842 | 2390.381 | 0 | 31.2685 | PIM-1 | 2.252951 | 1061 | 0.26 | 161.9972 | 15.04391 | 211.3894 | 52.1613 | 1801.743
3229 | MIVPAJ | 3.25847 | 0.114233 | 0 | 2.54977 | 1.277947 | 2211.318 | 99.99 | 31.31093 | PIM-1 | 2.084183 | 1061 | 0.26 | 135.2337 | 12.97754 | 183.7331 | 45.6742 | 1535.993
3230 | MIVPEN | 3.19171 | 0.101218 | 0 | 2.49759 | 1.277916 | 2331.655 | 99.99 | 28.94117 | PIM-1 | 2.197601 | 1061 | 0.26 | 135.0188 | 12.9651 | 183.4471 | 45.61006 | 1533.844
3231 | MIVPIR | 3.2189 | 0.113305 | 0 | 2.48956 | 1.292959 | 2354.897 | 99.99 | 25.31424 | PIM-1 | 2.219507 | 1061 | 0.26 | 134.9823 | 12.96116 | 183.3967 | 45.5961 | 1533.48
3232 | MIVWEU | 7.38717 | 0.373298 | 821.777297 | 5.36421 | 1.377122 | 1569.77 | 0.88 | 25.17085 | PIM-1 | 1.479519 | 1061 | 0.26 | 98.0946 | 20.66658 | 157.2448 | 52.63179 | 2448.101
3233 | MIXKUB | 4.55803 | 0.21627 | 98.285263 | 2.95053 | 1.544817 | 1471.721 | 3.29 | 25.30131 | PIM-1 | 1.387108 | 1061 | 0.26 | 126.8321 | 13.88197 | 184.8558 | 47.40976 | 1648.15
3234 | MIXYEZ | 5.17246 | 0.540888 | 580.379126 | 3.75388 | 1.377897 | 1118.089 | 0 | 34.79042 | PIM-1 | 1.053807 | 1061 | 0.26 | 149.116 | 27.51646 | 226.2284 | 62.93443 | 3561.736
3235 | MIXYID | 6.97459 | 0.632027 | 1580.873799 | 5.00942 | 1.392295 | 914.1036 | 0 | 32.42133 | PIM-1 | 0.8615491 | 1061 | 0.26 | 115.9076 | 22.0552 | 177.6932 | 53.85941 | 3075.749
3236 | MIYGIL | 3.31102 | 0.192657 | 0 | 2.62928 | 1.259288 | 2608.695 | 100 | 29.47173 | PIM-1 | 2.458713 | 1061 | 0.26 | 137.0093 | 13.00097 | 185.9245 | 46.00477 | 1553.767
3237 | MIYGOR | 6.66105 | 0.392372 | 828.407797 | 4.13382 | 1.611355 | 1614.401 | 0.72 | 22.36879 | PIM-1 | 1.521584 | 1061 | 0.26 | 99.9442 | 20.18394 | 162.9807 | 54.10516 | 2433.491
3238 | MIYGUX | 6.46706 | 0.322533 | 580.607332 | 3.89035 | 1.662334 | 1364.849 | 0.42 | 22.12775 | PIM-1 | 1.28638 | 1061 | 0.26 | 95.84115 | 17.91709 | 163.0752 | 47.6203 | 2168.277
3239 | MIYHAE | 4.37576 | 0.120907 | 39.337327 | 2.75116 | 1.590515 | 1930.683 | 4.21 | 28.70511 | PIM-1 | 1.819683 | 1061 | 0.26 | 136.4583 | 13.3332 | 186.6935 | 46.36347 | 1574.343
3240 | MIZJUB | 6.38416 | 0.623815 | 1677.216599 | 5.998 | 1.064381 | 867.5345 | 0 | 18.56852 | PIM-1 | 0.8176574 | 1061 | 0.26 | 99.38976 | 17.36172 | 147.9223 | 44.746 | 2542.591
3241 | MIZKOW | 3.8316 | 0.138565 | 3.766234 | 3.43471 | 1.115553 | 1994.445 | 0 | 31.57678 | PIM-1 | 1.879779 | 1061 | 0.26 | 213.6314 | 20.24412 | 274.6531 | 64.03787 | 2338.064
3242 | MIZPUI | 11.48015 | 0.825801 | 2037.249777 | 5.54799 | 2.069245 | 751.2614 | 0 | 28.3309 | PIM-1 | 0.7080692 | 1061 | 0.26 | 103.9433 | 16.94456 | 150.1091 | 45.84592 | 2647.371
3243 | MOBBIO | 5.66644 | 0.605991 | 2151.668922 | 4.51564 | 1.254848 | 981.2797 | 0 | 14.41402 | PIM-1 | 0.924863 | 1061 | 0.26 | 95.81479 | 12.834 | 137.8439 | 42.02972 | 1836.345
3244 | MOBBOU | 3.5054 | 0.210224 | 0 | 2.64498 | 1.325303 | 2121.138 | 33.8 | 30.08482 | PIM-1 | 1.999187 | 1061 | 0.26 | 137.8009 | 13.07308 | 186.7449 | 46.13274 | 1562.357
3245 | MOCHES | 3.64396 | 0.212596 | 0 | 2.54304 | 1.432915 | 2573.194 | 0.28 | 43.68993 | PIM-1 | 2.425253 | 1061 | 0.26 | 240.6537 | 23.10208 | 323.8031 | 80.97282 | 2556.801
3246 | MOCHIW | 3.62374 | 0.204412 | 0 | 2.54535 | 1.423671 | 2631.119 | 0.46 | 42.10573 | PIM-1 | 2.479849 | 1061 | 0.26 | 198.5258 | 19.0671 | 267.6846 | 66.82334 | 2155.87
3247 | MOCHOC | 3.5426 | 0.195207 | 0 | 2.53709 | 1.396324 | 2806.747 | 1.16 | 33.99573 | PIM-1 | 2.645379 | 1061 | 0.26 | 139.7652 | 13.42553 | 189.486 | 47.10181 | 1581.335
3248 | MOCHUI | 3.53747 | 0.192753 | 0 | 2.52275 | 1.402228 | 2875.327 | 1.08 | 31.9915 | PIM-1 | 2.710016 | 1061 | 0.26 | 137.5935 | 13.21641 | 186.6565 | 46.3744 | 1559.682
3249 | MOCJAQ | 3.4728 | 0.182626 | 0 | 2.46916 | 1.40647 | 3050.976 | 50.23 | 32.79648 | PIM-1 | 2.875566 | 1061 | 0.26 | 137.5425 | 13.21369 | 186.6722 | 46.38487 | 1559.088
3250 | MOCJEU | 3.45233 | 0.178403 | 0 | 2.46805 | 1.398809 | 3103.076 | 50.61 | 31.93784 | PIM-1 | 2.924671 | 1061 | 0.26 | 136.7644 | 13.13936 | 185.6606 | 46.1321 | 1551.308
3251 | MOCJIY | 3.43251 | 0.199277 | 0 | 2.42738 | 1.41408 | 3201.144 | 50.59 | 27.91723 | PIM-1 | 3.017101 | 1061 | 0.26 | 135.4907 | 13.01618 | 183.9322 | 45.64613 | 1538.611
3252 | MOCKAR | 10.84435 | 0.827593 | 2191.721113 | 6.73283 | 1.610667 | 748.6095 | 0 | 16.94874 | PIM-1 | 0.7055697 | 1061 | 0.26 | 87.57535 | 14.05626 | 126.1288 | 39.62575 | 2295.561
3253 | MOCKEV | 10.91306 | 0.79068 | 2162.376832 | 6.61562 | 1.64959 | 767.8246 | 0 | 15.56087 | PIM-1 | 0.7236801 | 1061 | 0.26 | 84.2809 | 13.61892 | 123.2856 | 39.35701 | 2199.075
3254 | MODDEP | 3.3093 | 0.105088 | 0 | 2.69903 | 1.226107 | 1969.586 | 99.99 | 41.19771 | PIM-1 | 1.856349 | 1061 | 0.26 | 140.1165 | 13.44854 | 190.2126 | 47.19653 | 1584.77
3255 | MODMOH | 4.80016 | 0.22292 | 242.554013 | 2.61164 | 1.837987 | 1667.936 | 0.35 | 22.60553 | PIM-1 | 1.572041 | 1061 | 0.26 | 123.8686 | 13.13838 | 179.68 | 45.53308 | 1551.296
3256 | MODMUN | 4.80445 | 0.208252 | 288.555742 | 2.55842 | 1.877897 | 1709.882 | 2.93 | 23.80174 | PIM-1 | 1.611576 | 1061 | 0.26 | 120.0748 | 13.24237 | 178.9838 | 45.80242 | 1562.047
3257 | MODNAU | 4.86966 | 0.276461 | 536.077848 | 3.5837 | 1.358836 | 1617.663 | 0 | 18.40141 | PIM-1 | 1.524659 | 1061 | 0.26 | 123.4183 | 13.64995 | 171.5296 | 46.21545 | 1666.68
3258 | MODNEY | 4.24468 | 0.177751 | 83.187525 | 3.58274 | 1.184758 | 1706.492 | 0 | 24.78821 | PIM-1 | 1.60838 | 1061 | 0.26 | 113.3515 | 13.81761 | 163.1711 | 44.0252 | 1658.256
3259 | MODNIC | 5.24657 | 0.467884 | 1305.884813 | 3.69522 | 1.419826 | 1358.644 | 0 | 14.42294 | PIM-1 | 1.280531 | 1061 | 0.26 | 110.5461 | 12.69526 | 151.2707 | 42.00893 | 1660.045
3260 | MODNOI | 4.69367 | 0.291638 | 614.498181 | 3.76327 | 1.247232 | 1596.905 | 3.02 | 18.40429 | PIM-1 | 1.505095 | 1061 | 0.26 | 117.1811 | 13.94703 | 160.8579 | 44.966 | 1699.402
3261 | MODNUO | 4.66372 | 0.290935 | 570.691639 | 3.69734 | 1.261372 | 1605.322 | 4 | 18.43273 | PIM-1 | 1.513027 | 1061 | 0.26 | 125.1274 | 14.02618 | 168.6966 | 45.92625 | 1715.26
3262 | MODPAW | 5.25387 | 0.212322 | 234.878104 | 2.47063 | 2.12653 | 1679.403 | 4.75 | 21.34773 | PIM-1 | 1.582849 | 1061 | 0.26 | 127.9537 | 13.09046 | 181.5625 | 45.63008 | 1545.725
3263 | MODPEA | 5.29068 | 0.203818 | 250.279503 | 2.46235 | 2.14863 | 1671.475 | 5.06 | 20.77526 | PIM-1 | 1.575377 | 1061 | 0.26 | 128.0891 | 13.07914 | 181.3487 | 45.64524 | 1544.515
3264 | MOFBIU | 4.73204 | 0.225609 | 295.152489 | 4.05435 | 1.167151 | 1351.529 | 0 | 26.6762 | PIM-1 | 1.273825 | 1061 | 0.26 | 104.0206 | 24.37051 | 159.5613 | 55.51762 | 2805.165
3265 | MOFKUO | 10.06674 | 0.575006 | 1470.584185 | 5.89372 | 1.708045 | 775.2685 | 0.25 | 16.88998 | PIM-1 | 0.730696 | 1061 | 0.26 | 78.02391 | 14.56549 | 122.3557 | 40.68487 | 1976.568
3266 | MOFLAV | 10.54329 | 0.498362 | 1120.908348 | 3.57347 | 2.950435 | 796.7045 | 0.07 | 27.88916 | PIM-1 | 0.7508996 | 1061 | 0.26 | 95.54658 | 15.15281 | 145.4437 | 46.14791 | 1869.105
3267 | MOGMIE | 4.37886 | 0.160159 | 117.430736 | 2.72877 | 1.604701 | 1806.154 | 15.53 | 46.01492 | PIM-1 | 1.702313 | 1061 | 0.26 | 319.5523 | 32.08786 | 433.5997 | 112.4149 | 3446.665
3268 | MOGNAY | 5.98746 | 0.447789 | 906.351187 | 4.8264 | 1.240564 | 1483.544 | 0 | 27.30428 | PIM-1 | 1.398251 | 1061 | 0.26 | 119.1013 | 20.37412 | 171.0775 | 48.5819 | 2749.272
3269 | MOGVAG | 3.88706 | 0.128119 | 9.153048 | 2.64725 | 1.468339 | 2028.809 | 3.95 | 35.93941 | PIM-1 | 1.912167 | 1061 | 0.26 | 138.7264 | 13.61093 | 189.6176 | 47.57943 | 1605.212
3270 | MOGXUB | 4.66693 | 0.202087 | 166.878431 | 3.60148 | 1.295837 | 2837.601 | 0 | 46.76214 | PIM-1 | 2.674459 | 1061 | 0.26 | 291.4132 | 32.06007 | 400.6498 | 107.4682 | 3466.741
3271 | MOGYAI | 4.73161 | 0.182265 | 146.598338 | 3.28293 | 1.441277 | 3105.535 | 6.83 | 38.18725 | PIM-1 | 2.926989 | 1061 | 0.26 | 230.3195 | 23.29777 | 279.355 | 77.95192 | 2611.131
3272 | MOHSEJ | 4.90247 | 0.27742 | 239.064236 | 2.49368 | 1.965958 | 1584.165 | 4.06 | 26.47377 | PIM-1 | 1.493086 | 1061 | 0.26 | 134.6488 | 14.39103 | 193.3872 | 49.56249 | 1690.284
3273 | MOJJUR | 4.35468 | 0.262069 | 188.641882 | 3.08683 | 1.410729 | 1316.046 | 0.06 | 30.08142 | PIM-1 | 1.240383 | 1061 | 0.26 | 128.7492 | 14.16842 | 175.5616 | 46.98486 | 1727.411
3274 | MOLKAB | 6.21836 | 0.556599 | 1264.821013 | 5.45282 | 1.140393 | 1190.037 | 0 | 28.41045 | PIM-1 | 1.121618 | 1061 | 0.26 | 139.5337 | 26.68667 | 203.2674 | 61.88145 | 3619.148
3275 | MOLRIP | 5.54234 | 0.263798 | 687.310467 | 3.55384 | 1.559536 | 2010.551 | 0 | 32.88237 | PIM-1 | 1.894958 | 1061 | 0.26 | 112.9866 | 20.23574 | 173.0448 | 59.58046 | 2416.923
3276 | MOPQIT | 5.0132 | 0.307815 | 520.412561 | 3.85656 | 1.299915 | 1336.881 | 0 | 22.90829 | PIM-1 | 1.26002 | 1061 | 0.26 | 105.14 | 15.13629 | 169.6161 | 46.39779 | 1816.992
3277 | MOQSIV | 3.87036 | 0.0904527 | 0 | 2.48387 | 1.558197 | 1442.494 | 18.15 | 30.0303 | PIM-1 | 1.35956 | 1061 | 0.26 | 135.1817 | 13.00588 | 183.6625 | 45.64207 | 1536.588
3278 | MOSDUT | 5.00847 | 0.451771 | 1077.97483 | 4.17233 | 1.200401 | 1121.813 | 0.39 | 21.35055 | PIM-1 | 1.057317 | 1061 | 0.26 | 105.7784 | 19.25405 | 157.4496 | 49.01622 | 2551.336
3279 | MOSGIM | 3.50118 | 0.14138 | 0 | 2.73921 | 1.278171 | 1581.023 | 67.01 | 34.21575 | PIM-1 | 1.490126 | 1061 | 0.26 | 140.0398 | 13.40251 | 189.8788 | 46.81385 | 1584.046
3280 | MOTMAK | 5.72133 | 0.562638 | 1212.566282 | 5.32598 | 1.07423 | 997.4667 | 0 | 69.30888 | PIM-1 | 0.9401194 | 1061 | 0.26 | 154.1032 | 25.34007 | 211.8315 | 60.56772 | 4021.541
3281 | MOVFOU | 4.47157 | 0.225231 | 189.850884 | 3.38291 | 1.321812 | 1260.552 | 0 | 31.82569 | PIM-1 | 1.188079 | 1061 | 0.26 | 173.3231 | 24.63382 | 272.8525 | 75.82037 | 2760.464
3282 | MOXDIN01 | 6.88461 | 0.615412 | 1752.681439 | 5.6165 | 1.225783 | 939.1016 | 0 | 21.55106 | PIM-1 | 0.8851099 | 1061 | 0.26 | 89.02947 | 15.77249 | 133.1081 | 44.11128 | 2200.838
3283 | MOXDOT | 6.77584 | 0.418434 | 931.432258 | 4.90421 | 1.381637 | 994.9345 | 0.08 | 23.08727 | PIM-1 | 0.9377328 | 1061 | 0.26 | 95.44511 | 19.64913 | 148.9901 | 49.25033 | 2439.143
3284 | MOXDOT01 | 6.98824 | 0.554559 | 1288.08309 | 4.88579 | 1.430319 | 920.3579 | 0 | 23.24527 | PIM-1 | 0.8674438 | 1061 | 0.26 | 91.88374 | 17.69636 | 141.4936 | 44.83556 | 2324.031
3285 | MOXJOZ | 10.23268 | 0.523151 | 1113.698128 | 2.89449 | 3.535227 | 966.5708 | 0 | 19.54439 | PIM-1 | 0.9109998 | 1061 | 0.26 | 91.27756 | 15.95195 | 160.7683 | 49.18773 | 1851.515
3286 | MOXKAN | 5.24035 | 0.271267 | 300.84812 | 3.78554 | 1.384307 | 1492.602 | 0.27 | 30.59747 | PIM-1 | 1.406788 | 1061 | 0.26 | 111.7267 | 19.53165 | 185.7994 | 54.34165 | 2288.416
3287 | MOXNUJ | 7.33692 | 0.649617 | 1632.985667 | 7.13556 | 1.028219 | 746.0984 | 0.04 | 19.59449 | PIM-1 | 0.703203 | 1061 | 0.26 | 96.37522 | 15.91603 | 144.9882 | 46.40357 | 2261.087
3288 | MOXPEV | 5.7432 | 0.387935 | 795.4384 | 3.80242 | 1.510407 | 1128.357 | 0.5 | 22.25602 | PIM-1 | 1.063485 | 1061 | 0.26 | 107.6226 | 20.2298 | 170.7671 | 51.39869 | 2480.79
3289 | MOXPIZ | 10.81058 | 0.659197 | 1660.317947 | 10.12401 | 1.067816 | 637.2661 | 0.3 | 18.81982 | PIM-1 | 0.6006278 | 1061 | 0.26 | 88.30993 | 14.50057 | 129.3139 | 42.42262 | 2184.85
3290 | MOXPOF | 6.00584 | 0.475917 | 926.531211 | 3.2874 | 1.826927 | 975.6719 | 0 | 28.03159 | PIM-1 | 0.9195777 | 1061 | 0.26 | 141.3609 | 24.25604 | 187.1791 | 54.96148 | 3029.744
3291 | MOXPUL | 12.29446 | 0.628516 | 1467.586517 | 11.95813 | 1.028126 | 744.5156 | 0 | 22.02008 | PIM-1 | 0.7017112 | 1061 | 0.26 | 77.65217 | 12.90443 | 116.2156 | 38.21515 | 1725.228
3292 | MOYMET | 9.12886 | 0.446667 | 1035.561426 | 8.44595 | 1.080857 | 1001.869 | 0 | 20.67499 | PIM-1 | 0.9442691 | 1061 | 0.26 | 88.98789 | 15.93677 | 138.4507 | 47.13973 | 2008.593
3293 | MOYNEU | 4.54965 | 0.191791 | 46.223321 | 3.36595 | 1.351669 | 1329.156 | 0 | 35.9057 | PIM-1 | 1.252739 | 1061 | 0.26 | 196.0089 | 20.2415 | 258.935 | 62.47668 | 2292.762
3294 | MOYYEF | 7.68803 | 0.611419 | 1744.692788 | 7.36383 | 1.044026 | 950.2373 | 0 | 20.01587 | PIM-1 | 0.8956054 | 1061 | 0.26 | 92.24814 | 15.98994 | 134.6083 | 42.52134 | 2421.41
3295 | MOYYIJ | 12.42053 | 0.722119 | 2092.006407 | 9.37647 | 1.324649 | 730.5859 | 0 | 22.87721 | PIM-1 | 0.6885824 | 1061 | 0.26 | 82.73297 | 12.83439 | 119.3588 | 39.85883 | 2066.412
3296 | MOZFIR | 3.96385 | 0.136537 | 2.118365 | 2.95905 | 1.339568 | 2331.348 | 6.56 | 29.64032 | PIM-1 | 2.197312 | 1061 | 0.26 | 138.3127 | 13.20234 | 187.6188 | 46.43678 | 1572.633
3297 | MUBZOA | 18.72717 | 0.836463 | 1948.149286 | 7.12 | 2.630221 | 441.6326 | 0 | 15.6371 | PIM-1 | 0.4162419 | 1061 | 0.26 | 78.35398 | 11.57075 | 109.5617 | 36.65703 | 1942.833
3298 | MUBZUG | 18.63539 | 0.837025 | 1898.618472 | 7.90998 | 2.355934 | 469.4863 | 0 | 16.13055 | PIM-1 | 0.4424942 | 1061 | 0.26 | 80.04453 | 12.07098 | 114.1171 | 37.153 | 2012.005
3299 | MUCLOM | 10.2217 | 0.522009 | 1114.106446 | 2.85574 | 3.579352 | 827.3875 | 0 | 21.09702 | PIM-1 | 0.7798186 | 1061 | 0.26 | 96.85199 | 17.04863 | 168.4711 | 52.5306 | 1964.193
3300 | MUDLIH | 9.95261 | 0.289601 | 586.359653 | 2.53081 | 3.932579 | 1999.505 | 0.49 | 28.17597 | PIM-1 | 1.884547 | 1061 | 0.26 | 93.46784 | 15.30575 | 179.2568 | 49.61707 | 1777.593
3301 | MUDLON | 10.7008 | 0.702415 | 1847.86867 | 8.31085 | 1.28757 | 628.4011 | 0.01 | 24.78724 | PIM-1 | 0.5922725 | 1061 | 0.26 | 87.58967 | 14.97749 | 128.1863 | 40.907 | 2183.468
3302 | MUDTAH | 18.89369 | 0.850822 | 2071.157726 | 6.63386 | 2.848069 | 562.1479 | 0 | 16.2313 | PIM-1 | 0.5298284 | 1061 | 0.26 | 86.337 | 13.24502 | 123.2522 | 39.10537 | 2242.6
3303 | MUDTEL | 19.09514 | 0.844985 | 2066.749453 | 6.59272 | 2.896398 | 559.2779 | 0 | 15.04426 | PIM-1 | 0.5271234 | 1061 | 0.26 | 85.25175 | 12.83252 | 120.7189 | 38.71057 | 2197.882
3304 | MUFHUR | 3.42 | 0.169499 | 0 | 2.6944 | 1.269299 | 2054.603 | 65.82 | 65.03119 | PIM-1 | 1.936478 | 1061 | 0.26 | 399.9877 | 38.1059 | 535.9494 | 134.8015 | 4016.897
3305 | MUFJAZ | 3.29919 | 0.147005 | 0 | 2.44779 | 1.347824 | 2135.351 | 100 | 56.51171 | PIM-1 | 2.012583 | 1061 | 0.26 | 361.7539 | 34.76003 | 481.3304 | 122.0534 | 3673.238
3306 | MUFJAZ01 | 3.39058 | 0.155887 | 0 | 2.67319 | 1.268365 | 2135.171 | 100 | 42.95947 | PIM-1 | 2.012414 | 1061 | 0.26 | 152.0292 | 14.52811 | 206.4666 | 51.2959 | 1702.847
3307 | MUFJED | 3.41421 | 0.163313 | 0 | 2.67066 | 1.278414 | 2290.087 | 70.28 | 55.91217 | PIM-1 | 2.158423 | 1061 | 0.26 | 383.711 | 36.6227 | 516.6012 | 129.4309 | 3870.742
3308 | MUGFOK | 5.96918 | 0.41697 | 952.355099 | 4.1656 | 1.43297 | 1031.477 | 0 | 20.5852 | PIM-1 | 0.9721744 | 1061 | 0.26 | 94.60442 | 19.36915 | 149.1531 | 47.8286 | 2489.104
3309 | MUJRIT | 6.24947 | 0.374423 | 860.427569 | 5.12409 | 1.219625 | 1306.455 | 0.17 | 21.10842 | PIM-1 | 1.231343 | 1061 | 0.26 | 92.95434 | 18.27032 | 148.6847 | 50.61926 | 2325.731
3310 | MUKRIU | 4.8773 | 0.194928 | 209.96208 | 2.90646 | 1.678089 | 1764.748 | 0.27 | 39.63977 | PIM-1 | 1.663287 | 1061 | 0.26 | 220.8383 | 24.1292 | 315.6712 | 82.26315 | 2693.983
3311 | MULQOA | 5.82935 | 0.569577 | 1794.247605 | 5.12372 | 1.137718 | 1291.885 | 0 | 20.81933 | PIM-1 | 1.217611 | 1061 | 0.26 | 106.5299 | 18.57013 | 153.1407 | 47.80474 | 2820.894
3312 | MULXOH | 5.40379 | 0.505364 | 1294.729299 | 4.11586 | 1.312919 | 1208.756 | 0 | 29.31476 | PIM-1 | 1.139261 | 1061 | 0.26 | 119.7077 | 22.75608 | 175.1289 | 56.58255 | 3095.851
3313 | MUNPAN | 7.42883 | 0.65531 | 1737.437254 | 6.43303 | 1.154795 | 851.3163 | 0 | 25.79004 | PIM-1 | 0.8023717 | 1061 | 0.26 | 98.88416 | 16.7114 | 143.0338 | 44.74299 | 2575.998
3314 | MUPYIG | 3.46744 | 0.118022 | 0 | 2.40351 | 1.442657 | 2412.548 | 50 | 39.16005 | PIM-1 | 2.273844 | 1061 | 0.26 | 137.3396 | 13.20695 | 186.478 | 46.35083 | 1557.287
3315 | MUPYUS | 3.48335 | 0.0694633 | 0 | 2.65632 | 1.311344 | 2270.89 | 59.34 | 14.85301 | PIM-1 | 2.14033 | 1061 | 0.26 | 134.9679 | 12.9766 | 183.3799 | 45.5965 | 1533.336
3316 | MURCAD | 4.60111 | 0.534794 | 695.817646 | 3.76823 | 1.221027 | 1187.526 | 0 | 26.82906 | PIM-1 | 1.119252 | 1061 | 0.26 | 174.2086 | 24.09476 | 221.1933 | 61.08073 | 3362.776
3317 | MURCIL | 8.29917 | 0.361696 | 850.999417 | 7.10888 | 1.167437 | 1544.409 | 1.29 | 15.35572 | PIM-1 | 1.455616 | 1061 | 0.26 | 76.7021 | 14.40157 | 126.4628 | 42.01302 | 1842.958
3318 | MURCOR | 8.10583 | 0.347808 | 812.987599 | 6.88134 | 1.177944 | 1584.364 | 1.28 | 15.44757 | PIM-1 | 1.493274 | 1061 | 0.26 | 76.47591 | 14.61274 | 123.7101 | 42.58359 | 1860.002
3319 | MURNIX | 3.37757 | 0.103676 | 0 | 2.5632 | 1.317716 | 2348.301 | 99.99 | 37.2595 | PIM-1 | 2.21329 | 1061 | 0.26 | 135.3564 | 13.00792 | 183.8358 | 45.70797 | 1537.308
3320 | MURTUO | 5.36071 | 0.282824 | 566.955452 | 4.16389 | 1.287428 | 2007.845 | 0.26 | 38.19548 | PIM-1 | 1.892408 | 1061 | 0.26 | 103.4896 | 21.09299 | 165.4535 | 57.70212 | 2576.83
3321 | MUSCIN | 9.38658 | 0.662072 | 1636.190432 | 7.66741 | 1.224218 | 993.1604 | 0 | 34.59241 | PIM-1 | 0.9360607 | 1061 | 0.26 | 109.444 | 19.08319 | 163.0402 | 52.48678 | 2739.759
3322 | MUTVUT | 4.81469 | 0.171311 | 115.467588 | 3.76296 | 1.279495 | 1367.294 | 0.1 | 30.02365 | PIM-1 | 1.288685 | 1061 | 0.26 | 117.2067 | 23.41252 | 183.1081 | 56.96142 | 2733.257
3323 | MUTZUX | 6.86347 | 0.636912 | 1739.56878 | 5.77002 | 1.189505 | 1414.777 | 0.53 | 29.77454 | PIM-1 | 1.333437 | 1061 | 0.26 | 92.98202 | 15.5922 | 139.5021 | 45.61655 | 2229.662
3324 | MUVGOA | 5.03839 | 0.493112 | 476.625771 | 3.5374 | 1.42432 | 993.7021 | 0 | 29.9986 | PIM-1 | 0.9365712 | 1061 | 0.26 | 125.9294 | 23.82711 | 190.1927 | 52.69372 | 3037.818
3325 | MUVGUG | 5.3049 | 0.5108 | 826.098891 | 3.8372 | 1.382492 | 980.1995 | 0 | 29.3609 | PIM-1 | 0.923845 | 1061 | 0.26 | 127.5098 | 25.66588 | 188.995 | 56.01918 | 3345.045
3326 | MUVHAN | 5.19525 | 0.507185 | 635.673445 | 3.68882 | 1.408377 | 984.3841 | 0 | 29.26638 | PIM-1 | 0.927789 | 1061 | 0.26 | 129.7334 | 26.33016 | 203.2026 | 59.1145 | 3326.428
3327 | MUVHER | 5.24679 | 0.513823 | 813.803259 | 3.7317 | 1.406005 | 976.5876 | 0 | 29.00475 | PIM-1 | 0.9204407 | 1061 | 0.26 | 124.5334 | 24.97989 | 187.3791 | 55.77736 | 3247.435
3328 | MUVJIX | 5.57567 | 0.414444 | 1011.484584 | 4.9751 | 1.120715 | 1425.89 | 0 | 26.88187 | PIM-1 | 1.343911 | 1061 | 0.26 | 105.5441 | 20.76643 | 157.0477 | 47.475 | 2839.257
3329 | MUWQEB | 15.66484 | 0.763006 | 1659.748319 | 9.57746 | 1.635594 | 722.9476 | 0 | 20.31559 | PIM-1 | 0.6813832 | 1061 | 0.26 | 103.3406 | 17.29984 | 152.5396 | 45.65377 | 2743.618
3330 | MUXHIW01 | 3.39894 | 0.136146 | 0 | 2.68407 | 1.266338 | 1990.569 | 100 | 42.08577 | PIM-1 | 1.876125 | 1061 | 0.26 | 155.0189 | 14.77297 | 210.4521 | 52.29231 | 1732.335
3331 | MUXHUI01 | 3.32627 | 0.124805 | 0 | 2.62136 | 1.26891 | 2073.129 | 100 | 44.77957 | PIM-1 | 1.953939 | 1061 | 0.26 | 173.9063 | 16.62826 | 236.1744 | 58.70887 | 1917.298
3332 | MUXJAQ01 | 3.26988 | 0.117503 | 0 | 2.57434 | 1.270182 | 2163.937 | 99.99 | 34.43386 | PIM-1 | 2.039525 | 1061 | 0.26 | 135.7819 | 13.01823 | 184.4731 | 45.85497 | 1541.472
3333 | MUXJAQ02 | 3.29247 | 0.119832 | 0 | 2.59697 | 1.267812 | 2146.415 | 99.99 | 35.47317 | PIM-1 | 2.023012 | 1061 | 0.26 | 136.2605 | 13.05126 | 185.1165 | 46.01884 | 1546.254
3334 | MUZGAQ | 8.01686 | 0.336585 | 784.330294 | 3.8968 | 2.057293 | 1887.479 | 0.18 | 46.51938 | PIM-1 | 1.778962 | 1061 | 0.26 | 211.6729 | 32.10454 | 319.4013 | 98.50803 | 3529.601
3335 | MUZHUL | 4.32673 | 0.556848 | 1164.825059 | 3.84006 | 1.126735 | 1194.426 | 0 | 26.24262 | PIM-1 | 1.125755 | 1061 | 0.26 | 133.364 | 23.47521 | 190.108 | 54.29575 | 3483.942
3336 | NABCEA | 5.43965 | 0.410176 | 707.634301 | 4.08712 | 1.330925 | 1058.874 | 1.66 | 27.48941 | PIM-1 | 0.9979962 | 1061 | 0.26 | 110.2428 | 22.14655 | 179.8829 | 59.19329 | 2663.188
3337 | NABCIE | 3.55623 | 0.14601 | 0 | 2.59798 | 1.368844 | 1293.982 | 32.41 | 35.8981 | PIM-1 | 1.219587 | 1061 | 0.26 | 137.3395 | 13.20284 | 186.5013 | 46.31927 | 1559.885
3338 | NABMUA | 6.23863 | 0.590641 | 1296.150301 | 6.07262 | 1.027337 | 1119.378 | 0 | 22.30289 | PIM-1 | 1.055022 | 1061 | 0.26 | 128.6726 | 23.69941 | 182.3059 | 52.71629 | 3418.651
3339 | NABMUA01 | 6.23732 | 0.597184 | 1295.850222 | 6.06717 | 1.028044 | 1122.126 | 0 | 22.36454 | PIM-1 | 1.057612 | 1061 | 0.26 | 131.015 | 23.97676 | 186.4294 | 53.74513 | 3475.093
3340 | NABNUA | 4.40845 | 0.203096 | 57.567889 | 2.88021 | 1.5306 | 1435.6 | 0.74 | 29.72656 | PIM-1 | 1.353063 | 1061 | 0.26 | 125.916 | 14.0259 | 191.6861 | 48.03208 | 1647.285
3341 | NACVUI | 4.77526 | 0.402425 | 627.010083 | 3.80831 | 1.253905 | 1158.254 | 0 | 26.44459 | PIM-1 | 1.091663 | 1061 | 0.26 | 139.8517 | 26.80805 | 204.3648 | 61.10684 | 3279.974
3342 | NACYOG | 5.74941 | 0.398448 | 876.058505 | 4.06197 | 1.415424 | 1461.932 | 0.1 | 27.94134 | PIM-1 | 1.377881 | 1061 | 0.26 | 118.5833 | 24.86755 | 183.4988 | 61.02886 | 3054.064
3343 | NACYUM | 5.55428 | 0.377552 | 794.627956 | 3.97006 | 1.399042 | 1386.53 | 0 | 29.15755 | PIM-1 | 1.306814 | 1061 | 0.26 | 122.8747 | 25.74728 | 186.4953 | 62.76029 | 3138.471
3344 | NADZEZ | 4.52715 | 0.402341 | 555.195164 | 3.99796 | 1.132365 | 1634.509 | 0 | 30.7984 | PIM-1 | 1.540536 | 1061 | 0.26 | 147.9475 | 26.56029 | 205.2853 | 53.77516 | 3893.294
3345 | NADZID | 5.01289 | 0.472316 | 813.26282 | 4.70268 | 1.065965 | 1567.537 | 0 | 26.71795 | PIM-1 | 1.477415 | 1061 | 0.26 | 147.3651 | 24.54223 | 203.0647 | 53.03938 | 3890.465
3346 | NAGBUU | 4.53887 | 0.213687 | 384.668494 | 4.18459 | 1.084663 | 1746.632 | 0 | 33.1638 | PIM-1 | 1.646213 | 1061 | 0.26 | 159.1002 | 34.85045 | 231.1961 | 84.84249 | 3921.571
3347 | NAGQET | 6.32737 | 0.353916 | 722.581218 | 4.10631 | 1.54089 | 1168.196 | 0 | 30.8793 | PIM-1 | 1.101033 | 1061 | 0.26 | 107.9315 | 19.73284 | 171.0527 | 55.33199 | 2306.397
3348 | NAJGAH | 3.37262 | 0.0704736 | 0 | 2.70314 | 1.247668 | 1809.63 | 99.99 | 36.91654 | PIM-1 | 1.705589 | 1061 | 0.26 | 135.47 | 13.01981 | 184.0449 | 45.75775 | 1538.356
3349 | NAJMIV | 7.40421 | 0.333904 | 579.401803 | 4.16757 | 1.776625 | 1171.331 | 0 | 28.59375 | PIM-1 | 1.103988 | 1061 | 0.26 | 103.8985 | 17.93997 | 170.8216 | 54.71087 | 2100.302
3350 | NAJZII | 11.28694 | 0.667162 | 2121.213951 | 5.71478 | 1.975044 | 885.9601 | 0 | 15.83091 | PIM-1 | 0.8350236 | 1061 | 0.26 | 88.35832 | 14.12666 | 129.2651 | 42.76822 | 2085.727
3351 | NAKLIW | 5.07535 | 0.549165 | 1073.897719 | 4.01579 | 1.263848 | 1158.946 | 0 | 25.02695 | PIM-1 | 1.092315 | 1061 | 0.26 | 132.9057 | 26.1746 | 195.2902 | 60.11294 | 3390.504
3352 | NAKNUK | 4.24436 | 0.173049 | 46.230812 | 2.58254 | 1.643483 | 1425.293 | 12.66 | 61.71914 | PIM-1 | 1.343349 | 1061 | 0.26 | 386.0885 | 37.99651 | 496.3292 | 132.673 | 4009.985
3353 | NALWOO | 9.16164 | 0.55682 | 1263.780986 | 8.79623 | 1.041542 | 1026.342 | 0 | 33.98028 | PIM-1 | 0.9673345 | 1061 | 0.26 | 98.01221 | 16.89318 | 147.7083 | 50.2844 | 2195.218
3354 | NALYEG | 13.12266 | 0.668128 | 1313.08519 | 12.88442 | 1.018491 | 1574.101 | 0 | 22.85497 | PIM-1 | 1.483601 | 1061 | 0.26 | 102.0372 | 16.16176 | 146.3855 | 48.39237 | 2561.933
3355 | NAMZIL | 4.91078 | 0.355682 | 759.155098 | 3.33595 | 1.472078 | 3829.94 | 0.56 | 23.38155 | PIM-1 | 3.609745 | 1061 | 0.26 | 144.4926 | 14.13187 | 195.4442 | 49.2259 | 1713.604
3356 | NANMAS | 5.70219 | 0.207072 | 192.426963 | 2.4582 | 2.319661 | 1667.131 | 23.63 | 22.9142 | PIM-1 | 1.571282 | 1061 | 0.26 | 126.2612 | 13.06368 | 181.3928 | 45.76431 | 1551.115
3357 | NANMEW | 7.12956 | 0.31743 | 337.33955 | 3.30498 | 2.157217 | 1386.072 | 0.14 | 30.10771 | PIM-1 | 1.306383 | 1061 | 0.26 | 125.7403 | 15.33261 | 190.8301 | 49.87575 | 1785.024
3358 | NANYUX | 4.35841 | 0.328105 | 228.37711 | 3.42866 | 1.27117 | 1280.974 | 0 | 30.26023 | PIM-1 | 1.207327 | 1061 | 0.26 | 140.7823 | 24.83428 | 201.889 | 58.61718 | 2940.209
3359 | NANYUX01 | 5.58104 | 0.367227 | 588.883687 | 2.57276 | 2.169281 | 1206.181 | 0.02 | 26.8389 | PIM-1 | 1.136834 | 1061 | 0.26 | 101.1895 | 17.04739 | 186.4613 | 54.6337 | 1954.479
3360 | NANYUX02 | 5.55295 | 0.354813 | 574.739074 | 2.60416 | 2.132338 | 1194.571 | 0.04 | 26.65717 | PIM-1 | 1.125892 | 1061 | 0.26 | 99.19096 | 16.62974 | 183.997 | 53.43745 | 1912.443
3361 | NANZOS | 4.989 | 0.24032 | 354.886891 | 3.27825 | 1.521849 | 2520.723 | 0 | 31.75126 | PIM-1 | 2.375799 | 1061 | 0.26 | 160.9961 | 21.81984 | 243.4982 | 70.6553 | 2501.792
3362 | NAPFOA | 5.40777 | 0.540278 | 800.131691 | 3.96344 | 1.364413 | 1716.162 | 0 | 25.48474 | PIM-1 | 1.617495 | 1061 | 0.26 | 142.7608 | 25.78548 | 208.5459 | 57.27528 | 3628.319
3363 | NAPFOA01 | 5.31373 | 0.549024 | 845.597849 | 3.98305 | 1.334086 | 1736.926 | 0 | 25.86955 | PIM-1 | 1.637065 | 1061 | 0.26 | 144.2104 | 26.4145 | 205.5209 | 56.14266 | 3718.589
3364 | NAPFUG | 5.07598 | 0.449457 | 427.29346 | 3.16702 | 1.602762 | 1213.955 | 0.42 | 23.81772 | PIM-1 | 1.144161 | 1061 | 0.26 | 125.2985 | 19.82369 | 202.2504 | 56.22412 | 2406.86
3365 | NAPZOV | 5.15523 | 0.404634 | 642.355696 | 4.10989 | 1.254347 | 1475.523 | 0 | 24.29839 | PIM-1 | 1.390691 | 1061 | 0.26 | 86.0657 | 17.57182 | 155.3793 | 49.23131 | 2066.848
3366 | NAPZUB | 4.37202 | 0.309583 | 194.246013 | 3.24993 | 1.345266 | 1553.263 | 0.1 | 27.67885 | PIM-1 | 1.463962 | 1061 | 0.26 | 144.7903 | 15.62249 | 211.4999 | 52.12293 | 1826.701
3367 | NAQLAT | 6.1178 | 0.444 | 757.841949 | 3.53855 | 1.7289 | 1242.153 | 0 | 28.30698 | PIM-1 | 1.170738 | 1061 | 0.26 | 123.1531 | 25.92057 | 187.5062 | 55.42486 | 3152.488
3368 | NARHAR | 4.01368 | 0.101539 | 6.771536 | 2.47763 | 1.619967 | 2088.74 | 0.41 | 36.78347 | PIM-1 | 1.968652 | 1061 | 0.26 | 141.2033 | 13.99336 | 190.1898 | 48.2808 | 1639.231
3369 | NARHEV | 3.98415 | 0.0944731 | 6.308709 | 2.51933 | 1.581432 | 2127.215 | 9.53 | 37.90821 | PIM-1 | 2.004915 | 1061 | 0.26 | 142.0833 | 14.1016 | 192.3092 | 48.70801 | 1650.196
3370 | NARTIL | 4.48691 | 0.332183 | 256.449674 | 3.84842 | 1.16591 | 1146.092 | 6.66 | 27.14685 | PIM-1 | 1.080199 | 1061 | 0.26 | 125.82 | 20.70364 | 201.5676 | 56.61203 | 2433.595
3371 | NARTUX | 5.01316 | 0.15894 | 184.814721 | 2.44331 | 2.05179 | 1399.726 | 3.42 | 34.87527 | PIM-1 | 1.319252 | 1061 | 0.26 | 204.049 | 21.65423 | 281.6803 | 74.77285 | 2415.184
3372 | NASCIV | 4.05573 | 0.0947727 | 0.128066 | 2.79544 | 1.450838 | 2158.209 | 0.11 | 29.12178 | PIM-1 | 2.034128 | 1061 | 0.26 | 135.1571 | 13.0033 | 183.6663 | 45.65277 | 1537.066
3373 | NASDIW | 4.94005 | 0.427007 | 975.821745 | 4.60156 | 1.07356 | 1520.937 | 0 | 34.32068 | PIM-1 | 1.433494 | 1061 | 0.26 | 153.1319 | 28.88944 | 211.2266 | 60.34531 | 4003.721
3374 | NASMEB | 3.41738 | 0.102382 | 0 | 2.56945 | 1.330004 | 1673.34 | 80.76 | 30.66228 | PIM-1 | 1.577135 | 1061 | 0.26 | 135.4024 | 13.00036 | 183.7597 | 45.60652 | 1537.694
3375 | NASMIF | 3.41553 | 0.101011 | 0 | 2.56004 | 1.334171 | 1700.237 | 80.45 | 30.97446 | PIM-1 | 1.602485 | 1061 | 0.26 | 135.2644 | 12.98981 | 183.6019 | 45.56469 | 1536.311
3376 | NATHOH | 5.49352 | 0.311622 | 760.454291 | 3.97351 | 1.382536 | 2173.184 | 0.01 | 73.98242 | PIM-1 | 2.048242 | 1061 | 0.26 | 213.0867 | 35.16969 | 263.8264 | 107.4262 | 4024.918
3377 | NATNIG | 3.33454 | 0.0558159 | 0 | 2.47867 | 1.345294 | 1403.454 | 99.99 | 43.34747 | PIM-1 | 1.322766 | 1061 | 0.26 | 136.1568 | 13.09131 | 184.9934 | 45.99383 | 1545.217
3378 | NATNOM | 4.69305 | 0.337574 | 329.079029 | 2.45656 | 1.910415 | 1052.42 | 0.05 | 24.41016 | PIM-1 | 0.9919134 | 1061 | 0.26 | 98.34067 | 13.62993 | 168.1748 | 45.52968 | 1603.084
3379 | NATXIR | 3.61932 | 0.203285 | 0 | 3.18308 | 1.13705 | 2299.99 | 0 | 39.73153 | PIM-1 | 2.167756 | 1061 | 0.26 | 292.2412 | 27.91271 | 345.2603 | 91.53203 | 3093.035
3380 | NATXOW | 6.27753 | 0.346553 | 779.53343 | 3.98136 | 1.57673 | 2370.611 | 0 | 33.16462 | PIM-1 | 2.234317 | 1061 | 0.26 | 112.7746 | 19.71401 | 183.8721 | 60.06384 | 2297.159
3381 | NATXUC | 5.25875 | 0.206578 | 371.270442 | 2.72799 | 1.927701 | 2735.696 | 0.49 | 27.56636 | PIM-1 | 2.578413 | 1061 | 0.26 | 119.7247 | 15.83116 | 186.1223 | 52.76472 | 1833.432
3382 | NAVJAW | 11.35149 | 0.714645 | 1496.239532 | 10.97665 | 1.034149 | 1175.245 | 0 | 17.30577 | PIM-1 | 1.107677 | 1061 | 0.26 | 93.56332 | 15.50082 | 135.518 | 45.23106 | 2396.996
3383 | NAVJAW01 | 11.39615 | 0.687318 | 1498.088766 | 10.64642 | 1.070421 | 1171.135 | 0 | 16.98025 | PIM-1 | 1.103803 | 1061 | 0.26 | 88.54337 | 14.86634 | 126.6884 | 43.6658 | 2209.024
3384 | NAXKOO01 | 3.31715 | 0.234123 | 0 | 2.76647 | 1.199055 | 1513.726 | 100 | 39.63731 | PIM-1 | 1.426697 | 1061 | 0.26 | 184.9323 | 17.18182 | 249.3938 | 58.7931 | 2024.381
3385 | NAXVOY01 | 4.75058 | 0.27744 | 385.038987 | 3.67769 | 1.291729 | 1397.575 | 0 | 24.51733 | PIM-1 | 1.317225 | 1061 | 0.26 | 127.2722 | 14.94372 | 188.3674 | 48.87786 | 1780.653
3386 | NAXVOY02 | 4.76846 | 0.279349 | 392.126764 | 3.68126 | 1.295334 | 1391.742 | 0 | 24.34076 | PIM-1 | 1.311727 | 1061 | 0.26 | 126.6816 | 14.87763 | 185.9927 | 48.43043 | 1775.813
3387 | NAXVOY03 | 4.72499 | 0.273181 | 372.013871 | 3.65928 | 1.291235 | 1402.615 | 0 | 24.69667 | PIM-1 | 1.321975 | 1061 | 0.26 | 129.3297 | 14.86447 | 183.8608 | 48.20057 | 1772.187
3388 | NAXVOY04 | 4.78546 | 0.277598 | 400.508911 | 3.72784 | 1.283709 | 1387.852 | 0 | 24.35852 | PIM-1 | 1.30806 | 1061 | 0.26 | 130.0253 | 15.06286 | 182.8537 | 48.42661 | 1794
3389 | NAYGUR | 7.6924 | 0.671394 | 1921.433015 | 7.0244 | 1.095097 | 745.8329 | 0.02 | 17.80012 | PIM-1 | 0.7029528 | 1061 | 0.26 | 87.60369 | 15.75031 | 136.5057 | 43.95676 | 2169.092
3390 | NAYHAY | 9.43031 | 0.62785 | 1659.760603 | 7.54223 | 1.250334 | 1045.738 | 0 | 18.35929 | PIM-1 | 0.9856151 | 1061 | 0.26 | 84.80573 | 14.40703 | 124.1357 | 39.96934 | 2141.486
3391 | NAYKAB | 7.54836 | 0.381117 | 774.259956 | 3.69021 | 2.04551 | 1158.821 | 0.02 | 27.90047 | PIM-1 | 1.092197 | 1061 | 0.26 | 107.7213 | 18.99255 | 182.8233 | 55.68037 | 2295.378
3392 | NAYMOQ | 4.042 | 0.166097 | 93.410815 | 3.49537 | 1.156387 | 1209.72 | 0.79 | 88.24128 | PIM-1 | 1.140169 | 1061 | 0.26 | 295.1437 | 37.00192 | 361.8887 | 118.6577 | 4024.996
3393 | NAYXOC | 8.15867 | 0.622469 | 1440.708077 | 4.39162 | 1.857781 | 1109.77 | 0.03 | 25.60267 | PIM-1 | 1.045966 | 1061 | 0.26 | 98.88112 | 18.71567 | 156.8932 | 49.55735 | 2462.88
3394 | NAYZOE | 15.81707 | 0.855199 | 2357.91768 | 6.52553 | 2.423875 | 498.9126 | 0 | 12.40458 | PIM-1 | 0.4702287 | 1061 | 0.26 | 79.60789 | 11.5864 | 112.5537 | 35.93591 | 2074.657
3395 | NAYZUK | 9.49894 | 0.50421 | 878.591377 | 7.59757 | 1.25026 | 1335.384 | 0 | 34.05687 | PIM-1 | 1.258609 | 1061 | 0.26 | 129.0885 | 25.78789 | 200.5354 | 63.17314 | 3165.601
3396 | NAZBAT | 6.89006 | 0.684462 | 1325.65089 | 4.61968 | 1.491458 | 1032.808 | 0 | 28.10878 | PIM-1 | 0.9734286 | 1061 | 0.26 | 127.2002 | 24.45079 | 188.7434 | 57.63544 | 3378.956
3397 | NAZZEV | 9.68562 | 0.684848 | 1552.08849 | 8.04863 | 1.203387 | 1020.086 | 0 | 23.77909 | PIM-1 | 0.9614381 | 1061 | 0.26 | 109.8828 | 19.49451 | 161.1507 | 52.63668 | 2790.816
3398 | nchem.2258-s3 | 11.60468 | 0.840259 | 2227.943446 | 9.32321 | 1.244709 | 548.1498 | 0 | 22.97023 | PIM-1 | 0.5166351 | 1061 | 0.26 | 92.93162 | 14.1788 | 134.301 | 40.705 | 2418.223
3399 | ncomms7350-s2 | 6.32642 | 0.415831 | 1052.375873 | 5.9567 | 1.062068 | 1524.334 | 0 | 20.66575 | PIM-1 | 1.436695 | 1061 | 0.26 | 93.95978 | 19.01023 | 144.3742 | 47.27784 | 2420.045
3400 | NEDJAJ | 5.22097 | 0.342045 | 694.560827 | 2.98806 | 1.747277 | 1836.64 | 2.16 | 71.61022 | PIM-1 | 1.731046 | 1061 | 0.26 | 257.201 | 35.8855 | 319.7128 | 119.0489 | 4024.79
3401 | NEDVOJ | 5.96101 | 0.556976 | 1440.45884 | 4.69934 | 1.268478 | 918.7129 | 0 | 21.68441 | PIM-1 | 0.8658934 | 1061 | 0.26 | 109.735 | 20.65151 | 162.2108 | 49.82184 | 2889.06
3402 | NEDVUP | 7.10231 | 0.643115 | 1766.330957 | 5.27516 | 1.346369 | 883.1714 | 0 | 18.47536 | PIM-1 | 0.8323952 | 1061 | 0.26 | 97.5907 | 17.70697 | 144.9804 | 46.32722 | 2544.213
3403 | NEDWAW | 8.21752 | 0.675392 | 1844.294615 | 5.99671 | 1.370338 | 756.1781 | 0 | 17.41872 | PIM-1 | 0.7127032 | 1061 | 0.26 | 91.88839 | 16.31885 | 136.8406 | 44.62191 | 2389.698
3404 | NEDWEA | 7.23193 | 0.651818 | 1849.566683 | 5.49922 | 1.315083 | 857.3044 | 0 | 18.43575 | PIM-1 | 0.8080154 | 1061 | 0.26 | 98.73486 | 17.71476 | 146.1111 | 45.42112 | 2579.08
3405 | NEDWIE | 8.99031 | 0.717117 | 2064.255672 | 6.43493 | 1.397111 | 682.7937 | 0 | 16.29257 | PIM-1 | 0.6435379 | 1061 | 0.26 | 85.03438 | 13.46674 | 123.1941 | 39.84202 | 2195.231
3406 | NEFTOJ | 4.69947 | 0.590291 | 827.122518 | 3.65345 | 1.28631 | 1094.462 | 0.18 | 26.90247 | PIM-1 | 1.031538 | 1061 | 0.26 | 145.5171 | 22.36613 | 200.3322 | 55.33008 | 3070.995
3407 | NEGGOX | 5.958 | 0.470854 | 1494.104862 | 4.79124 | 1.243519 | 1046.487 | 0 | 14.43919 | PIM-1 | 0.9863212 | 1061 | 0.26 | 78.1412 | 13.17876 | 129.6029 | 40.95717 | 1695.008
3408 | NEGMUI | 6.43529 | 0.330549 | 810.572053 | 3.57476 | 1.800202 | 1708.315 | 0 | 24.53391 | PIM-1 | 1.610099 | 1061 | 0.26 | 117.3939 | 15.97998 | 158.9441 | 50.57049 | 1977.048
3409 | NEGZUW | 6.52732 | 0.537849 | 1862.086973 | 5.75532 | 1.134137 | 1405.805 | 0.25 | 28.82052 | PIM-1 | 1.324982 | 1061 | 0.26 | 88.6226 | 14.59001 | 132.8117 | 45.19047 | 2037.945
3410 | NEHNEV | 5.92864 | 0.555872 | 1466.930351 | 4.61701 | 1.284086 | 974.5143 | 0 | 22.75941 | PIM-1 | 0.9184866 | 1061 | 0.26 | 114.6291 | 22.84185 | 171.3218 | 51.79106 | 3005.829
3411 | NEHNEV01 | 5.0058 | 0.210075 | 171.180327 | 3.67388 | 1.362538 | 1382.223 | 0.75 | 33.52808 | PIM-1 | 1.302755 | 1061 | 0.26 | 143.6928 | 22.41005 | 216.4622 | 64.26771 | 2556.173
3412 | NEHZIK | 7.34019 | 0.396406 | 1040.206375 | 4.77821 | 1.53618 | 1201.399 | 0 | 18.48284 | PIM-1 | 1.132327 | 1061 | 0.26 | 94.87667 | 18.98512 | 142.1771 | 46.37906 | 2511.581
3413 | NEJRUR | 4.68942 | 0.421619 | 495.812768 | 3.81829 | 1.228147 | 1239.386 | 0.16 | 28.32281 | PIM-1 | 1.16813 | 1061 | 0.26 | 135.5866 | 26.12647 | 204.797 | 59.13576 | 3406.227
3414 | NEJSAY | 4.50943 | 0.420709 | 373.511852 | 3.73257 | 1.20813 | 1240.323 | 0.01 | 28.75342 | PIM-1 | 1.169014 | 1061 | 0.26 | 141.5893 | 25.06874 | 205.6251 | 57.50184 | 3254.125
3415 | NEJSEC | 5.81645 | 0.408718 | 597.783706 | 3.98304 | 1.460304 | 1242.538 | 0.73 | 28.85444 | PIM-1 | 1.171101 | 1061 | 0.26 | 140.3538 | 28.0423 | 204.5749 | 60.35935 | 3608.185
3416 | NEJSIG | 3.52077 | 0.177923 | 0 | 2.69394 | 1.306922 | 1473.123 | 35.08 | 30.13594 | PIM-1 | 1.388429 | 1061 | 0.26 | 135.3496 | 12.98109 | 183.7219 | 45.4555 | 1537.183
3417 | NEJSOM | 5.41485 | 0.509233 | 1123.777652 | 4.53855 | 1.193079 | 1120.505 | 0 | 26.73011 | PIM-1 | 1.056084 | 1061 | 0.26 | 129.8594 | 24.67736 | 188.8412 | 53.52126 | 3386.788
3418 | NEJYUY | 6.58811 | 0.613581 | 1845.495676 | 5.74712 | 1.146332 | 1037.664 | 0 | 20.97395 | PIM-1 | 0.9780058 | 1061 | 0.26 | 94.20289 | 18.12625 | 144.3016 | 48.00149 | 2432.521
3419 | NEKBEL | 4.90746 | 0.300211 | 512.162048 | 3.89074 | 1.261318 | 1601.237 | 6.88 | 19.63857 | PIM-1 | 1.509177 | 1061 | 0.26 | 117.0363 | 14.06726 | 164.9397 | 46.88024 | 1728.77
3420 | NELWIL | 3.58332 | 0.118189 | 0 | 2.90369 | 1.234057 | 1685.05 | 12.1 | 26.13369 | PIM-1 | 1.588171 | 1061 | 0.26 | 135.2062 | 12.96758 | 183.6271 | 45.60389 | 1535.749
3421 | NENHAQ | 10.30187 | 0.765343 | 1736.096933 | 9.48231 | 1.08643 | 812.4835 | 0 | 13.12424 | PIM-1 | 0.7657714 | 1061 | 0.26 | 89.46527 | 13.45313 | 125.9669 | 39.69027 | 2334.767
3422 | NEPWIQ | 4.3412 | 0.341318 | 366.565334 | 3.92268 | 1.106692 | 2145.576 | 0 | 40.29104 | PIM-1 | 2.02222 | 1061 | 0.26 | 183.9894 | 30.87081 | 226.655 | 77.87384 | 3848.643
3423 | NERMON | 5.21245 | 0.250467 | 733.66521 | 4.69214 | 1.11089 | 1849.164 | 0.03 | 41.16327 | PIM-1 | 1.74285 | 1061 | 0.26 | 108.905 | 22.07261 | 194.7434 | 65.80876 | 2602.535
3424 | NERNON | 6.35292 | 0.440447 | 828.380647 | 3.79738 | 1.672975 | 1156.588 | 0.04 | 26.97761 | PIM-1 | 1.090092 | 1061 | 0.26 | 108.6549 | 19.79593 | 171.5361 | 54.36545 | 2354.843
3425 | NERSUA | 7.09566 | 0.591664 | 1580.266043 | 6.68383 | 1.061616 | 981.1672 | 0.03 | 21.55055 | PIM-1 | 0.9247571 | 1061 | 0.26 | 97.10861 | 17.81862 | 145.2798 | 47.57122 | 2504.093
3426 | NERTAH | 4.54882 | 0.311985 | 151.306252 | 3.46995 | 1.310918 | 1334.283 | 6.94 | 33.53776 | PIM-1 | 1.257571 | 1061 | 0.26 | 167.553 | 25.08498 | 261.561 | 68.72907 | 2973.836
3427 | NERVAJ | 12.53445 | 0.468973 | 1273.489955 | 5.46518 | 2.293511 | 1012.709 | 0.04 | 22.94041 | PIM-1 | 0.9544858 | 1061 | 0.26 | 89.04344 | 16.65285 | 136.4738 | 45.49885 | 2219.515
3428 | NERVEL | 4.91794 | 0.263932 | 321.132404 | 2.50642 | 1.962137 | 1412.437 | 0.05 | 30.51513 | PIM-1 | 1.331232 | 1061 | 0.26 | 127.515 | 24.51018 | 244.9421 | 74.02513 | 2695.708
3429 | NERVEN | 12.25139 | 0.459213 | 1263.078227 | 5.76203 | 2.126228 | 1080.335 | 0 | 21.5382 | PIM-1 | 1.018223 | 1061 | 0.26 | 83.08004 | 15.22815 | 125.8534 | 42.57583 | 2074.126
3430 | NERVIP | 4.82919 | 0.258018 | 304.783923 | 2.40419 | 2.008656 | 1420.572 | 0 | 30.66269 | PIM-1 | 1.3389 | 1061 | 0.26 | 133.8847 | 24.00063 | 243.3051 | 72.86026 | 2644.643
3431 | NERVIP01 | 4.13062 | 0.132777 | 7.978831 | 2.51767 | 1.640652 | 1471.655 | 15.92 | 30.88862 | PIM-1 | 1.387045 | 1061 | 0.26 | 134.8696 | 13.05789 | 184.056 | 45.74915 | 1542.483
3432 | NERVOV | 5.20555 | 0.28871 | 417.10637 | 2.77559 | 1.875475 | 1378.427 | 0.03 | 29.47474 | PIM-1 | 1.299177 | 1061 | 0.26 | 117.1551 | 23.54733 | 229.8998 | 69.59196 | 2608.309
3433 | NESSOV | 6.24493 | 0.5204 | 907.828259 | 3.92119 | 1.592611 | 1031.388 | 0 | 26.87133 | PIM-1 | 0.97209 | 1061 | 0.26 | 128.745 | 25.58969 | 199.0275 | 56.02841 | 3261.708
3434 | NESTAI | 6.80939 | 0.58875 | 1291.278272 | 5.65174 | 1.204831 | 904.4344 | 0.08 | 27.46717 | PIM-1 | 0.8524358 | 1061 | 0.26 | 109.6501 | 21.80159 | 161.8858 | 50.75496 | 2872.087
3435 | NESVAK | 11.02589 | 0.708261 | 1925.776601 | 4.28602 | 2.572524 | 996.2842 | 0.04 | 18.86923 | PIM-1 | 0.9390049 | 1061 | 0.26 | 88.95314 | 14.80675 | 131.6274 | 41.6921 | 2168.759
3436 | NESVEO | 10.20306 | 0.697298 | 2123.37703 | 4.32155 | 2.360972 | 904.6413 | 0 | 16.66104 | PIM-1 | 0.8526308 | 1061 | 0.26 | 96.53531 | 17.52066 | 140.9445 | 44.97421 | 2476.362
3437 | NETFAU | 5.9815 | 0.317239 | 620.50921 | 3.37252 | 1.7736 | 1645.71 | 0.59 | 34.81093 | PIM-1 | 1.551093 | 1061 | 0.26 | 219.4195 | 22.70564 | 261 | 78.53309 | 2632.715
3438 | NETHOJ | 4.97649 | 0.481347 | 1136.685709 | 4.04567 | 1.230078 | 1683.325 | 0.03 | 30.7602 | PIM-1 | 1.586545 | 1061 | 0.26 | 148.1655 | 27.22639 | 212.3673 | 69.96205 | 3520.533
3439 | NEVGIE | 2.92259 | 0.0201835 | 0 | 2.49353 | 1.172069 | 2148.258 | 99.99 | 37.79716 | PIM-1 | 2.024748 | 1061 | 0.26 | 135.1539 | 12.99498 | 183.633 | 45.66007 | 1535.195
3440 | NEVJEF | 6.93106 | 0.382172 | 561.981674 | 3.47964 | 1.99189 | 1611.881 | 0.05 | 25.37428 | PIM-1 | 1.519209 | 1061 | 0.26 | 131.8613 | 21.31782 | 184.5676 | 56.87025 | 2575.477
3441 | NEVPUA | 6.37646 | 0.357913 | 854.660363 | 5.20524 | 1.225008 | 1605.043 | 0.04 | 21.12805 | PIM-1 | 1.512765 | 1061 | 0.26 | 84.72003 | 17.51757 | 134.8852 | 46.92761 | 2153.045
3442 | NEVQAH | 6.33826 | 0.358383 | 847.972882 | 5.17201 | 1.225493 | 1763.078 | 0.01 | 21.26885 | PIM-1 | 1.661713 | 1061 | 0.26 | 86.42188 | 17.87303 | 137.9743 | 47.41069 | 2189.326
3443 | NEVVAM | 6.98127 | 0.514294 | 1201.120879 | 5.93133 | 1.177016 | 1420.294 | 0 | 20.13174 | PIM-1 | 1.338637 | 1061 | 0.26 | 105.3463 | 21.3739 | 156.3149 | 49.89632 | 2794.807
3444 | NEVVAM01 | 6.94552 | 0.505454 | 1194.07721 | 5.78544 | 1.200517 | 1423.416 | 0 | 20.15312 | PIM-1 | 1.34158 | 1061 | 0.26 | 105.9143 | 20.85436 | 156.7045 | 49.87625 | 2804.905
3445 | NEVVAM02 | 6.83817 | 0.499416 | 1186.53853 | 5.86962 | 1.165011 | 1423.988 | 0 | 20.4566 | PIM-1 | 1.342119 | 1061 | 0.26 | 101.9877 | 20.04313 | 152.0383 | 48.51963 | 2719.816
3446 | NEVVEQ | 4.80581 | 0.352181 | 403.522316 | 3.79614 | 1.265973 | 1569.121 | 0 | 32.43519 | PIM-1 | 1.478908 | 1061 | 0.26 | 149.3701 | 30.23768 | 222.8245 | 62.77765 | 3716.976
3447 | NEVVIU | 6.36711 | 0.470966 | 1125.511557 | 5.56438 | 1.144262 | 1456.818 | 0 | 21.08266 | PIM-1 | 1.373061 | 1061 | 0.26 | 106.5672 | 21.66052 | 158.3739 | 50.83886 | 2834.092
3448 | NEVVIU01 | 6.30851 | 0.471939 | 1116.135274 | 5.69775 | 1.107193 | 1463.884 | 0 | 21.22574 | PIM-1 | 1.379721 | 1061 | 0.26 | 105.0864 | 21.03714 | 154.6587 | 50.13112 | 2800.39
3449 | NEVVIU02 | 6.35655 | 0.476768 | 1132.774129 | 5.73728 | 1.107938 | 1457.531 | 0 | 21.12268 | PIM-1 | 1.373734 | 1061 | 0.26 | 106.4943 | 21.27913 | 159.3269 | 50.53368 | 2836.165
3450 | NEXDOK | 7.15126 | 0.417653 | 1058.057436 | 3.56969 | 2.003328 | 1072.89 | 0.03 | 53.60465 | PIM-1 | 1.011206 | 1061 | 0.26 | 245.1909 | 34.22837 | 312.2336 | 116.7704 | 4008.652
3451 | NEXVUI | 9.07531 | 0.355524 | 630.570307 | 8.9508 | 1.01391 | 1359.165 | 1.44 | 29.84314 | PIM-1 | 1.281023 | 1061 | 0.26 | 113.5172 | 21.18914 | 185.655 | 51.79287 | 2651.971
3452 | NEXXEV | 10.14339 | 0.67944 | 1581.234286 | 9.60102 | 1.056491 | 701.9328 | 0 | 59.54764 | PIM-1 | 0.6615766 | 1061 | 0.26 | 164.3093 | 27.47341 | 215.7638 | 75.8061 | 4024.644
3453 | NEXXIZ | 9.73301 | 0.67699 | 1565.91296 | 9.22346 | 1.055245 | 709.2755 | 0 | 62.72617 | PIM-1 | 0.6684971 | 1061 | 0.26 | 163.4123 | 28.01192 | 214.6854 | 72.10376 | 4024.741
3454 | NEYBEZ | 4.95206 | 0.366158 | 476.733952 | 3.8906 | 1.272827 | 1537.27 | 0 | 31.68129 | PIM-1 | 1.448888 | 1061 | 0.26 | 144.1396 | 28.95691 | 217.0057 | 62.06432 | 3648.7
3455 | NEYYOG | 12.40074 | 0.262605 | 579.238868 | 10.67498 | 1.161664 | 2298.766 | 0 | 11.9792 | PIM-1 | 2.166603 | 1061 | 0.26 | 83.44104 | 13.26482 | 127.6669 | 41.42058 | 1644.942
3456 | NEZWOG | 6.42146 | 0.429809 | 1375.066132 | 5.18121 | 1.239375 | 1713.647 | 0 | 41.57774 | PIM-1 | 1.615124 | 1061 | 0.26 | 170.7518 | 30.62509 | 245.9859 | 86.30403 | 3705.53
3457 | NEZWOG01 | 6.15081 | 0.430589 | 1365.191329 | 4.94067 | 1.244934 | 1686.326 | 0.02 | 47.99082 | PIM-1 | 1.589374 | 1061 | 0.26 | 163.5646 | 28.01988 | 231.7392 | 82.84736 | 3446.486
3458 | NHBZZN10 | 3.40814 | 0.0768114 | 0 | 2.94018 | 1.15916 | 1539.637 | 68.84 | 24.74827 | PIM-1 | 1.451118 | 1061 | 0.26 | 138.0785 | 13.09664 | 187.4046 | 46.24274 | 1564.428
3459 | NIBBOR | 4.76941 | 0.106218 | 49.514372 | 2.47069 | 1.930396 | 2028.494 | 0 | 29.68913 | PIM-1 | 1.91187 | 1061 | 0.26 | 127.9864 | 13.31572 | 179.8908 | 46.29852 | 1568.907
3460 | NIBHOW | 27.51223 | 0.920318 | 1447.974945 | 14.88459 | 1.84837 | 279.5912 | 0 | 10.12328835 | PIM-1 | 0.2635167 | 1061 | 0.26 | 76.46071 | 9.235854 | 103.3362 | 32.63562 | 1932.276
3461 | NIBHUC | 18.86769 | 0.866634 | 1944.73502 | 11.8721 | 1.589246 | 449.3759 | 0 | 12.97089 | PIM-1 | 0.42354 | 1061 | 0.26 | 79.10103 | 10.64051 | 109.9287 | 35.86562 | 2025.879
3462 | NIBJAK | 32.0019 | 0.941706 | 1235.175431 | 17.55175 | 1.823288 | 223.4305 | 0 | 8.850654 | PIM-1 | 0.2105848 | 1061 | 0.26 | 75.80414 | 8.827811 | 102.5695 | 32.04477 | 1937.22
3463 | NIBXUT | 6.21117 | 0.43468 | 1255.852041 | 5.18074 | 1.198896 | 1938.807 | 0 | 41.13669 | PIM-1 | 1.82734 | 1061 | 0.26 | 155.1641 | 29.61793 | 242.8237 | 83.78859 | 3504.53
3464 | NICJOA | 5.23643 | 0.143578 | 187.596712 | 4.20266 | 1.24598 | 2062.154 | 0.1 | 27.64723 | PIM-1 | 1.943595 | 1061 | 0.26 | 126.1257 | 27.90361 | 188.6524 | 59.35549 | 3353.443
3465 | NICJUG | 4.89962 | 0.131198 | 64.353053 | 3.36041 | 1.458042 | 1725.425 | 0.67 | 53.60373 | PIM-1 | 1.626225 | 1061 | 0.26 | 394.9795 | 37.7026 | 529.3146 | 132.0981 | 4012.947
3466 | NICZAA01 | 4.00516 | 0.367591 | 91.054982 | 3.15639 | 1.268905 | 1118.837 | 1 | 30.29622 | PIM-1 | 1.054512 | 1061 | 0.26 | 147.3121 | 14.05166 | 200.6238 | 48.6669 | 1716.289
3467 | NIFTIH | 4.90975 | 0.394555 | 503.268128 | 3.65701 | 1.342559 | 1376.145 | 0 | 29.36797 | PIM-1 | 1.297026 | 1061 | 0.26 | 148.8233 | 25.60151 | 215.1849 | 62.20382 | 3023.988
3468 | NIFYOS | 4.24016 | 0.111156 | 23.977329 | 2.53939 | 1.669755 | 1899.537 | 5.32 | 39.7156 | PIM-1 | 1.790327 | 1061 | 0.26 | 155.0903 | 16.45164 | 222.263 | 56.91414 | 1890.692
3469 | NIFYUY | 4.15669 | 0.0958522 | 15.121688 | 2.51406 | 1.653377 | 1905.969 | 8.75 | 37.21792 | PIM-1 | 1.796389 | 1061 | 0.26 | 139.997 | 14.05521 | 195.3002 | 48.93307 | 1645.528
3470 | NIFZAF | 4.17253 | 0.105827 | 20.408166 | 2.45555 | 1.699224 | 1850.664 | 6.9 | 38.12788 | PIM-1 | 1.744263 | 1061 | 0.26 | 141.3086 | 14.23015 | 197.3952 | 49.56667 | 1663.51
3471 | NIFZEJ | 4.12175 | 0.0995778 | 17.653419 | 2.40891 | 1.711044 | 1869.995 | 6.25 | 36.3958 | PIM-1 | 1.762483 | 1061 | 0.26 | 139.4712 | 14.01737 | 194.1617 | 48.736 | 1641.33
3472 | NIFZIN | 4.18418 | 0.100925 | 14.480764 | 2.51288 | 1.665093 | 1855.427 | 5.89 | 39.04456 | PIM-1 | 1.748753 | 1061 | 0.26 | 149.3454 | 14.61015 | 204.1063 | 50.99419 | 1702.597
3473 | NIFZOT | 4.51709 | 0.167934 | 44.806823 | 2.45327 | 1.841253 | 1740.195 | 7.35 | 38.62758 | PIM-1 | 1.640146 | 1061 | 0.26 | 141.128 | 17.21272 | 225.267 | 58.16419 | 1967.964
3474 | NIGBOW | 11.80846 | 0.752069 | 1612.674224 | 11.56903 | 1.020696 | 664.8471 | 0 | 15.13836 | PIM-1 | 0.6266231 | 1061 | 0.26 | 101.4755 | 14.68683 | 142.2659 | 42.40019 | 2695.943
3475 | NIGDEO | 13.9402 | 0.816141 | 1991.096128 | 7.42068 | 1.878561 | 633.5288 | 0 | 20.36765 | PIM-1 | 0.5971053 | 1061 | 0.26 | 87.69224 | 13.8812 | 126.9156 | 39.47112 | 2249.406
3476 | NIGDIS | 14.03164 | 0.826178 | 2078.448299 | 7.36423 | 1.905378 | 622.6749 | 0 | 19.04189 | PIM-1 | 0.5868755 | 1061 | 0.26 | 86.92633 | 13.62504 | 124.671 | 39.38048 | 2271.849
3477 | NIGFIT | 7.4378 | 0.718064 | 2256.786885 | 4.64365 | 1.601714 | 1232.603 | 0 | 22.01911 | PIM-1 | 1.161737 | 1061 | 0.26 | 130.3953 | 20.32298 | 182.8764 | 53.49564 | 3413.261
3478 | NIGFOZ | 7.49823 | 0.714803 | 2263.836076 | 4.6446 | 1.614397 | 1194.065 | 0 | 24.07419 | PIM-1 | 1.125415 | 1061 | 0.26 | 132.7615 | 20.73138 | 185.884 | 55.19053 | 3472.91
3479 | NIGFUF | 7.45855 | 0.717396 | 2254.710103 | 4.62821 | 1.611541 | 1230.369 | 0 | 23.79564 | PIM-1 | 1.159631 | 1061 | 0.26 | 134.3321 | 20.77091 | 188.6972 | 55.2155 | 3514.377
3480 | NIGGAM | 7.44488 | 0.711309 | 2260.602776 | 4.63983 | 1.604559 | 1222.034 | 0 | 22.44583 | PIM-1 | 1.151776 | 1061 | 0.26 | 130.6192 | 20.45406 | 183.0538 | 54.02937 | 3422.998
3481 | NIGGEQ | 7.37601 | 0.716132 | 2258.204749 | 4.62976 | 1.593173 | 1249.211 | 0 | 20.63243 | PIM-1 | 1.17739 | 1061 | 0.26 | 128.0969 | 20.15212 | 180.5433 | 52.29633 | 3370.123
3482 | NIGGIU | 7.3331 | 0.744234 | 2285.494645 | 4.59835 | 1.594724 | 1273.042 | 0 | 18.90042 | PIM-1 | 1.199851 | 1061 | 0.26 | 127.6685 | 19.52266 | 179.1572 | 50.49458 | 3377.963
3483 | NIGHOA | 3.71107 | 0.0905914 | 0 | 2.8497 | 1.302267 | 1477.719 | 10.76 | 35.18328 | PIM-1 | 1.392761 | 1061 | 0.26 | 135.587 | 13.03432 | 184.1957 | 45.68218 | 1541.421
3484 | NIGNUO | 16.89576 | 0.703468 | 1583.27062 | 3.72632 | 4.534168 | 773.7235 | 0 | 19.37158 | PIM-1 | 0.7292399 | 1061 | 0.26 | 95.4055 | 16.72283 | 141.1591 | 45.34834 | 2391.396
3485 | NIGPAW | 15.22888 | 0.653063 | 1132.460275 | 3.79396 | 4.01398 | 835.6744 | 0 | 24.95461 | PIM-1 | 0.787629 | 1061 | 0.26 | 122.5311 | 20.95541 | 181.7216 | 55.91223 | 2698.793
3486 | NIHBEM | 4.82471 | 0.256104 | 361.820106 | 3.66332 | 1.317032 | 1763.943 | 0 | 23.8484 | PIM-1 | 1.662528 | 1061 | 0.26 | 125.9692 | 13.87419 | 182.1239 | 46.08931 | 1665.108
3487 | NIHBEM01 | 4.87963 | 0.260105 | 386.780675 | 3.68372 | 1.324647 | 1740.492 | 0 | 23.22449 | PIM-1 | 1.640426 | 1061 | 0.26 | 132.68 | 14.15858 | 182.421 | 46.63844 | 1693.796
3488 | NIHBEM02 | 5.01891 | 0.277788 | 466.921264 | 3.78432 | 1.326238 | 1702.876 | 0 | 22.36083 | PIM-1 | 1.604973 | 1061 | 0.26 | 120.9573 | 14.07735 | 173.9545 | 45.79586 | 1693.609
3489 | NIHBIQ | 5.25122 | 0.295674 | 529.138087 | 3.88968 | 1.350039 | 1669.563 | 0 | 21.14166 | PIM-1 | 1.573575 | 1061 | 0.26 | 106.3844 | 14.00898 | 164.9878 | 44.89511 | 1699.916
3490 | NIHBIQ01 | 5.30133 | 0.298781 | 540.056348 | 3.89271 | 1.361861 | 1654.973 | 0 | 20.84968 | PIM-1 | 1.559824 | 1061 | 0.26 | 102.7375 | 13.89012 | 164.8206 | 44.38498 | 1681.881
3491 | NIHBIQ02 | 5.38184 | 0.309942 | 603.414432 | 3.95166 | 1.361919 | 1628.513 | 0 | 20.4194 | PIM-1 | 1.534885 | 1061 | 0.26 | 103.2124 | 14.14566 | 158.9324 | 44.83437 | 1709.61
3492 | NIHVUX | 7.06296 | 0.375863 | 983.566908 | 5.57011 | 1.268011 | 3189.116 | 0.1 | 37.40402 | PIM-1 | 3.005765 | 1061 | 0.26 | 150.7962 | 27.43464 | 230.2625 | 80.9619 | 3291.213
3493 | NIJSAC | 3.99361 | 0.116821 | 14.082932 | 3.37969 | 1.18165 | 1561.288 | 1.49 | 32.60183 | PIM-1 | 1.471525 | 1061 | 0.26 | 176.2154 | 21.94822 | 209.7684 | 65.93063 | 2489.098
3494 | NIJZIP01 | 9.0454 | 0.392449 | 1036.486334 | 7.56212 | 1.196146 | 1427.876 | 0.01 | 16.20201 | PIM-1 | 1.345783 | 1061 | 0.26 | 84.88425572 | 12.83096 | 126.0929 | 41.66015 | 1645.653
3495 | NIJZIP | 8.50827 | 0.37927 | 884.34074 | 7.36867 | 1.154655 | 1456.633 | 1 | 17.3856 | PIM-1 | 1.372886 | 1061 | 0.26 | 79.17927 | 14.02974 | 125.9077 | 42.36522 | 1798.712
3496 | NIJZOV | 8.62609 | 0.366315 | 980.529555 | 7.08161 | 1.218097 | 1540.605 | 0.2 | 13.35948 | PIM-1 | 1.452031 | 1061 | 0.26 | 79.71127 | 12.7728 | 126.1977 | 41.71097 | 1662.558
3497 | NIKDAM | 7.96983 | 0.522918 | 1228.315246 | 7.14498 | 1.115445 | 958.3508 | 0.03 | 30.54197 | PIM-1 | 0.9032524 | 1061 | 0.26 | 115.6328 | 20.65601 | 169.7659 | 58.62501 | 2829.46
3498 | NIKDEQ | 3.61566 | 0.111034 | 0 | 2.64277 | 1.368133 | 1393.14 | 30.14 | 29.64157 | PIM-1 | 1.313044 | 1061 | 0.26 | 135.2084 | 12.98868 | 183.6411 | 45.62968 | 1535.885
3499 | NIKDIU | 3.57373 | 0.098451 | 0 | 2.52089 | 1.417646 | 1399.547 | 25.54 | 28.84968 | PIM-1 | 1.319083 | 1061 | 0.26 | 135.0796 | 12.98685 | 183.4688 | 45.6026 | 1534.525
3500 | NIKJIB | 7.23675 | 0.412519 | 737.521675 | 3.61132 | 2.003907 | 1150.788 | 0 | 22.03405 | PIM-1 | 1.084626 | 1061 | 0.26 | 111.3384 | 19.94315 | 177.0806 | 53.52276 | 2402.974
3501 | NIKJOH | 5.92614 | 0.428998 | 805.458827 | 3.00956 | 1.969105 | 1255.415 | 0 | 44.31896 | PIM-1 | 1.183238 | 1061 | 0.26 | 127.4893 | 27.31232 | 204.9591 | 65.10016 | 3150.901
3502 | NIKJUN | 5.97101 | 0.42654 | 783.504856 | 2.84267 | 2.100494 | 1378.664 | 0 | 37.54184 | PIM-1 | 1.2994 | 1061 | 0.26 | 120.7153 | 26.489 | 194.935 | 63.7509 | 2992.574
3503 | NIKYOW | 4.56807 | 0.234302 | 270.582654 | 3.54704 | 1.287854 | 1802.217 | 0 | 25.26277 | PIM-1 | 1.698602 | 1061 | 0.26 | 134.733 | 13.60419 | 184.8071 | 46.47731 | 1622.891
3504 | NIKYOW01 | 4.61161 | 0.240665 | 298.720148 | 3.58405 | 1.286704 | 1786.341 | 0 | 24.93032 | PIM-1 | 1.683639 | 1061 | 0.26 | 134.8997 | 13.80972 | 186.8356 | 46.64474 | 1644.697
3505 | NIKYOW02 | 4.72463 | 0.254059 | 365.176624 | 3.68194 | 1.28319 | 1751.516 | 0 | 24.06899 | PIM-1 | 1.650816 | 1061 | 0.26 | 129.1354 | 13.86832 | 179.8037 | 46.3817 | 1657.265
3506 | NIKYUC | 4.9018 | 0.264757 | 407.737768 | 3.64376 | 1.345259 | 1731.714 | 0 | 23.34169 | PIM-1 | 1.632152 | 1061 | 0.26 | 128.2976 | 13.76142 | 179.5881 | 45.97109 | 1644.982
3507 | NIKYUC01 | 4.94759 | 0.272171 | 435.217523 | 3.68791 | 1.34157 | 1711.652 | 0 | 22.75157 | PIM-1 | 1.613244 | 1061 | 0.26 | 129.2725 | 13.76708 | 177.8008 | 45.80073 | 1653.007
3508 | NIKYUC02 | 5.06856 | 0.287946 | 497.77784 | 3.78234 | 1.340059 | 1673.041 | 0.02 | 21.73582 | PIM-1 | 1.576853 | 1061 | 0.26 | 118.3533 | 13.97028 | 172.6809 | 45.66135 | 1681.251
3509 | NIKZAJ | 4.56098 | 0.235601 | 264.61336 | 3.58422 | 1.272517 | 1813.467 | 0 | 25.69112 | PIM-1 | 1.709206 | 1061 | 0.26 | 136.8745 | 13.89544 | 187.3769 | 46.90027 | 1661.369
3510 | NIKZAJ01 | 4.60883 | 0.240527 | 294.758247 | 3.61538 | 1.274784 | 1796.381 | 0 | 25.3164 | PIM-1 | 1.693102 | 1061 | 0.26 | 136.805 | 13.88787 | 186.2143 | 46.70031 | 1659.917
3511 | NIKZAJ02 | 4.67382 | 0.249403 | 353.576397 | 3.68938 | 1.266831 | 1766.344 | 0 | 24.49717 | PIM-1 | 1.664792 | 1061 | 0.26 | 129.831 | 14.08809 | 182.6523 | 47.02129 | 1686.836
3512 | NIKZEN | 4.82301 | 0.266819 | 410.718784 | 3.70751 | 1.300876 | 1741.527 | 0 | 23.6166 | PIM-1 | 1.641401 | 1061 | 0.26 | 122.8009 | 13.88497 | 178.7992 | 46.26684 | 1667.748
3513 | NIKZEN01 | 4.86464 | 0.267131 | 423.638145 | 3.71164 | 1.310644 | 1726.041 | 0 | 23.29974 | PIM-1 | 1.626806 | 1061 | 0.26 | 117.6599 | 13.60041 | 176.6886 | 45.83293 | 1639.007
3514 | NIKZEN02 | 4.94738 | 0.279357 | 469.92677 | 3.78699 | 1.306415 | 1700.383 | 0.02 | 22.61201 | PIM-1 | 1.602623 | 1061 | 0.26 | 124.1647 | 13.99316 | 175.8241 | 46.09293 | 1681.791
3515 | NIMPEG | 5.8871 | 0.680805 | 1857.68995 | 5.25211 | 1.120902 | 735.4946 | 0.09 | 20.54384 | PIM-1 | 0.6932089 | 1061 | 0.26 | 110.6801 | 19.34381 | 162.3577 | 49.19997 | 2829.545
3516 | NIMPEG01 | 8.44 | 0.776922 | 2433.001099 | 5.51406 | 1.530633 | 607.4922 | 0 | 17.65861 | PIM-1 | 0.5725657 | 1061 | 0.26 | 89.46592 | 14.32919 | 130.4892 | 41.15872 | 2299.163
3517 | NIMPOQ | 9.48433 | 0.803703 | 2444.499717 | 7.47639 | 1.268571 | 558.5465 | 0 | 17.40522 | PIM-1 | 0.526434 | 1061 | 0.26 | 85.08582 | 13.18871 | 120.2337 | 39.01824 | 2182.458
3518 | NIMQAD | 18.59169 | 0.784934 | 1834.836293 | 6.64733 | 2.796866 | 652.2315 | 0 | 16.29225 | PIM-1 | 0.6147328 | 1061 | 0.26 | 79.84445 | 12.87649 | 119.7606 | 39.04098 | 1970.104
3519 | NIMQEH | 23.25165 | 0.862102 | 1877.342927 | 7.78548 | 2.98654 | 457.8183 | 0 | 14.90785 | PIM-1 | 0.431497 | 1061 | 0.26 | 77.87694 | 10.75796 | 107.5631 | 35.91619 | 1914.142
3520 | NIMTEJ | 3.06948 | 0.0387977 | 0 | 2.47995 | 1.237719 | 2157.162 | 99.99 | 14.6478 | PIM-1 | 2.03314 | 1061 | 0.26 | 134.9678 | 12.97195 | 183.3801 | 45.59673 | 1533.334
3521 | NIMVEL | 3.05226 | 0.03728 | 0 | 2.43205 | 1.255015 | 2138.886 | 99.99 | 14.15452 | PIM-1 | 2.015915 | 1061 | 0.26 | 134.9677 | 12.9738 | 183.38 | 45.59699 | 1533.334
3522 | NIMVIP | 3.06384 | 0.037608 | 0 | 2.47565 | 1.23759 | 2180.082 | 99.99 | 12.72348 | PIM-1 | 2.054742 | 1061 | 0.26 | 134.9677 | 12.97322 | 183.38 | 45.59689 | 1533.334
3523 | NIMWUD | 4.74884 | 0.284597 | 354.76629 | 3.19705 | 1.485382 | 1701.13 | 0.01 | 29.17098 | PIM-1 | 1.603327 | 1061 | 0.26 | 122.9427 | 22.74699 | 227.0096 | 62.43008 | 2604.341
3524 | NIMXIS | 10.63837 | 0.619824 | 1738.71639 | 6.01154 | 1.769658 | 1051.671 | 0 | 30.43443 | PIM-1 | 0.9912077 | 1061 | 0.26 | 80.72282 | 14.26451 | 122.037 | 40.907 | 2027.291
3525 | NINHOH | 6.49972 | 0.64253 | 2529.707519 | 5.39746 | 1.204218 | 1049.017 | 0 | 8.948285 | PIM-1 | 0.9887056 | 1061 | 0.26 | 75.63064 | 11.9794 | 111.0819 | 36.47767 | 1964.03
3526 | NINVAI | 11.85606 | 0.747124 | 1929.298209 | 6.40748 | 1.850347 | 818.2211 | 0 | 24.02849 | PIM-1 | 0.7711792 | 1061 | 0.26 | 89.31281 | 14.36799 | 129.0473 | 43.04508 | 2201.366
3527 | NIRDEX | 3.13727 | 0.240832 | 0 | 2.97363 | 1.05503 | 2084.044 | 99.99 | 20.89689 | PIM-1 | 1.964226 | 1061 | 0.26 | 135.2435 | 12.59901 | 183.6134 | 45.13079 | 1536.094
3528 | NIRDOI | 3.72517 | 0.109518 | 0 | 2.74753 | 1.355825 | 1480.14 | 46.07 | 30.83169 | PIM-1 | 1.395042 | 1061 | 0.26 | 136.9347 | 13.15554 | 185.8458 | 45.89854 | 1553.879
3529 | NIRGAY | 8.4539 | 0.61139 | 1667.258027 | 5.80719 | 1.455764 | 806.3572 | 0 | 19.66712 | PIM-1 | 0.7599974 | 1061 | 0.26 | 90.27663 | 16.37778 | 132.3145 | 44.05999 | 2373.348
3530 | NIRMUW | 4.28887 | 0.276248 | 238.778312 | 3.01391 | 1.423025 | 1967.799 | 0.08 | 49.20553 | PIM-1 | 1.854664 | 1061 | 0.26 | 235.3735 | 34.47358 | 309.5034 | 98.37308 | 3845.005
3531 | NIRMUW01 | 4.27461 | 0.274765 | 229.740104 | 3.01125 | 1.419547 | 1973.393 | 0.13 | 49.75162 | PIM-1 | 1.859937 | 1061 | 0.26 | 239.0929 | 35.0151 | 327.0176 | 100.9997 | 3899.047
3532 | NIRNAD | 4.25391 | 0.278202 | 177.127286 | 3.23786 | 1.313803 | 1774.839 | 0 | 50.15403 | PIM-1 | 1.672799 | 1061 | 0.26 | 223.9892 | 34.2989 | 276.0943 | 88.61041 | 3835.454
3533 | NISBEX | 4.31898 | 0.292768 | 37.570478 | 3.41744 | 1.263806 | 1445.019 | 5.89 | 42.40733 | PIM-1 | 1.361941 | 1061 | 0.26 | 249.2278 | 25.42607 | 305.4643 | 79.43061 | 2865.666
3534 | NISCOJ | 4.58385 | 0.292498 | 183.126386 | 2.97979 | 1.538313 | 1187.561 | 0.33 | 29.53895 | PIM-1 | 1.119285 | 1061 | 0.26 | 109.4072 | 14.79698 | 189.0127 | 48.57271 | 1738.345
3535 | NISPEL | 5.69424 | 0.389009 | 848.583129 | 3.91942 | 1.452827 | 1327.811 | 0 | 26.14792 | PIM-1 | 1.251471 | 1061 | 0.26 | 101.8179 | 21.23744 | 162.2065 | 55.06447 | 2508.12
3536 | NIVNOW | 4.9886 | 0.273143 | 410.984755 | 3.10602 | 1.606107 | 1760.846 | 0.39 | 23.66967 | PIM-1 | 1.65961 | 1061 | 0.26 | 118.295 | 13.59293 | 172.2724 | 45.95873 | 1611.939
3537 | NIVNUC | 5.02349 | 0.275909 | 434.62183 | 3.15608 | 1.591687 | 1748.749 | 0.16 | 23.53878 | PIM-1 | 1.648208 | 1061 | 0.26 | 117.4891 | 13.66067 | 174.5829 | 45.92799 | 1617.776
3538 | NIVWIY | 4.39358 | 0.203705 | 132.65184 | 2.64193 | 1.663019 | 3031.947 | 0.36 | 42.0448 | PIM-1 | 2.857631 | 1061 | 0.26 | 226.8348 | 21.78325 | 307.5711 | 77.16547 | 2445.956
3539 | NIZZAY | 8.4196 | 0.636848 | 1633.553056 | 7.78516 | 1.081494 | 1211.147 | 0 | 24.7746 | PIM-1 | 1.141515 | 1061 | 0.26 | 96.59883 | 17.70654 | 144.2072 | 45.79128 | 2465.047
3540 | NIZZEC | 8.3208 | 0.643965 | 1606.691045 | 7.63206 | 1.090243 | 1207.577 | 0 | 24.83696 | PIM-1 | 1.138149 | 1061 | 0.26 | 94.21289 | 16.90522 | 138.3656 | 44.089 | 2415.119
3541 | NIZZIG | 8.38921 | 0.64299 | 1662.661987 | 7.68868 | 1.091112 | 1197.565 | 0 | 24.27407 | PIM-1 | 1.128713 | 1061 | 0.26 | 102.9846 | 18.70752 | 153.2596 | 48.94011 | 2616.008
3542 | NIZZOM | 8.52507 | 0.647996 | 1691.271606 | 7.77175 | 1.096931 | 1181.148 | 0 | 24.19397 | PIM-1 | 1.11324 | 1061 | 0.26 | 101.1227 | 18.28967 | 148.9023 | 47.191 | 2566.825
3543 | NOBVOR | 5.28259 | 0.470672 | 1123.5932 | 5.11208 | 1.033354 | 1171.681 | 0 | 29.10551 | PIM-1 | 1.104317 | 1061 | 0.26 | 119.5756 | 21.79202 | 171.5003 | 49.45945 | 3202.084
3544 | NOCKOG | 5.62673 | 0.515917 | 1095.892885 | 5.01808 | 1.121291 | 1045.923 | 0 | 24.16543 | PIM-1 | 0.9857901 | 1061 | 0.26 | 134.7707 | 24.5799 | 190.8847 | 55.62089 | 3550.323
3545 | NOCKUM | 6.00758 | 0.511038 | 1094.688742 | 5.1022 | 1.177449 | 1073.252 | 0 | 27.32568 | PIM-1 | 1.011547 | 1061 | 0.26 | 135.585 | 27.15885 | 195.3117 | 60.34577 | 3521.306
3546 | NOCLOH | 5.4394 | 0.487873 | 934.524691 | 4.78897 | 1.135818 | 1314.503 | 0.03 | 33.6932 | PIM-1 | 1.238928 | 1061 | 0.26 | 151.7583 | 31.96114 | 224.1349 | 73.66052 | 3828.12
3547 | NOCLOH01 | 5.48382 | 0.496755 | 959.141884 | 4.82541 | 1.136446 | 1308.155 | 0.03 | 33.20722 | PIM-1 | 1.232945 | 1061 | 0.26 | 151.2676 | 31.63535 | 221.1544 | 71.93806 | 3817.112
3548 | NOCLOH02 | 5.50015 | 0.506443 | 968.490127 | 4.83636 | 1.13725 | 1304.511 | 0 | 33.22553 | PIM-1 | 1.229511 | 1061 | 0.26 | 151.3896 | 31.70167 | 224.8688 | 72.72033 | 3826.54
3549 | NOCLOH03 | 5.53774 | 0.502814 | 986.819484 | 4.87923 | 1.134962 | 1295.624 | 0.01 | 32.9084 | PIM-1 | 1.221135 | 1061 | 0.26 | 150.6991 | 31.62668 | 223.1869 | 72.17314 | 3806.859
3550 | NOCLUN | 6.26764 | 0.587165 | 1438.49368 | 5.77209 | 1.085853 | 1074.409 | 0 | 35.00548 | PIM-1 | 1.012638 | 1061 | 0.26 | 131.3703 | 23.35772 | 187.8306 | 57.67278 | 3412.378
3551 | NOCYUB | 4.54438 | 0.229424 | 315.593973 | 4.10807 | 1.106208 | 1725.585 | 2.45 | 51.08631 | PIM-1 | 1.626376 | 1061 | 0.26 | 245.4705 | 37.15663 | 292.3676 | 119.6966 | 3980.386
3552 | NOCZAI | 4.42954 | 0.225224 | 299.727619 | 4.04745 | 1.094403 | 1744.829 | 4.26 | 52.74896 | PIM-1 | 1.644514 | 1061 | 0.26 | 246.2348 | 37.29167 | 295.109 | 119.8307 | 3997.673
3553 | NODTEH | 14.86285 | 0.810912 | 2082.904138 | 7.79292 | 1.907225 | 612.7587 | 0 | 11.74081 | PIM-1 | 0.5775294 | 1061 | 0.26 | 76.21292 | 11.26931 | 108.1306 | 35.94251 | 1842.368
3554 | NODTIL | 14.78602 | 0.832087 | 2120.194406 | 7.99321 | 1.849823 | 615.3499 | 0 | 11.91916 | PIM-1 | 0.5799717 | 1061 | 0.26 | 76.3201 | 11.22551 | 110.4886 | 36.11469 | 1889.466
3555 | NODTOR | 14.93365 | 0.805567 | 2080.251914 | 7.87708 | 1.895836 | 604.7275 | 0 | 11.59916 | PIM-1 | 0.56996 | 1061 | 0.26 | 76.1075 | 11.14904 | 108.6839 | 35.66248 | 1828.079
3556 | NOFHOG | 6.65675 | 0.734069 | 2478.015256 | 5.09348 | 1.306916 | 822.8194 | 0 | 27.41126 | PIM-1 | 0.7755131 | 1061 | 0.26 | 119.1942 | 19.84606 | 170.1965 | 50.91662 | 3070.02
3557 | NOFHUM | 4.52799 | 0.396779 | 327.639825 | 3.71651 | 1.218345 | 1172.671 | 0 | 30.45876 | PIM-1 | 1.105251 | 1061 | 0.26 | 112.3727 | 21.203 | 171.8162 | 49.96511 | 2607.846
3558 | NOFQII | 6.19412 | 0.35272 | 568.833712 | 3.25534 | 1.902757 | 1724.078 | 0 | 26.32732 | PIM-1 | 1.624956 | 1061 | 0.26 | 143.3604 | 16.55758 | 208.8351 | 54.82773 | 1961.063
3559 | NOFRAC | 6.05411 | 0.619417 | 1880.186258 | 3.80854 | 1.589614 | 2119.938 | 0.06 | 27.18038 | PIM-1 | 1.998056 | 1061 | 0.26 | 138.1738 | 21.68727 | 192.8297 | 55.7875 | 3468.066
3560 | NOHFOG | 5.40858 | 0.485151 | 1218.649947 | 4.54107 | 1.191036 | 1666.376 | 0 | 33.57829 | PIM-1 | 1.570571 | 1061 | 0.26 | 128.0887 | 24.28081 | 188.9757 | 60.24128 | 3287.112
3561 | NOKLIJ | 11.48526 | 0.709802 | 1489.489585 | 10.66621 | 1.076789 | 1198.327 | 0 | 15.69117 | PIM-1 | 1.129431 | 1061 | 0.26 | 94.34224 | 15.18044 | 136.4466 | 44.41798 | 2442.745
3562 | NOKPEJ | 4.49218 | 0.307964 | 156.820824 | 3.71022 | 1.210758 | 1640.692 | 7.96 | 26.00045 | PIM-1 | 1.546364 | 1061 | 0.26 | 133.5839 | 16.32602 | 179.237 | 49.12488 | 1967.064
3563 | NOQKOV | 5.57218 | 0.487009 | 1042.525627 | 4.25994 | 1.308042 | 1064.657 | 0.01 | 26.25074 | PIM-1 | 1.003447 | 1061 | 0.26 | 119.3831 | 21.84234 | 173.7501 | 50.14296 | 3138.908
3564 | NOQLOV | 3.28229 | 0.19099 | 0 | 2.60811 | 1.258494 | 1999.029 | 99.99 | 33.51291 | PIM-1 | 1.884099 | 1061 | 0.26 | 143.8799 | 13.73217 | 195.392 | 48.29595 | 1622.141
3565 | NOQLOV01 | 3.28042 | 0.194819 | 0 | 2.68317 | 1.222591 | 1976.685 | 99.99 | 35.81085 | PIM-1 | 1.86304 | 1061 | 0.26 | 140.9536 | 13.38298 | 191.2661 | 47.22981 | 1593.051
3566 | NOQNOY | 5.31837 | 0.320307 | 458.757658 | 2.93234 | 1.813695 | 1348.901 | 0.39 | 37.81369 | PIM-1 | 1.271349 | 1061 | 0.26 | 200.7063 | 22.95798 | 284.1191 | 79.15131 | 2677.779
3567 | NOQPAM | 3.67254 | 0.13521 | 0.546141 | 2.67734 | 1.371712 | 2077.009 | 99.99 | 64.27762 | PIM-1 | 1.957596 | 1061 | 0.26 | 399.2276 | 38.38474 | 523.4458 | 133.2704 | 4020.569
3568 | NORGOS | 4.94676 | 0.132228 | 45.402645 | 3.43492 | 1.440138 | 1728.898 | 0 | 49.19435 | PIM-1 | 1.629499 | 1061 | 0.26 | 383.8042 | 37.60124 | 527.4722 | 131.8236 | 3965.02
3569 | NORJEL | 5.31637 | 0.26321 | 312.708125 | 3.35897 | 1.582738 | 1325.914 | 0 | 31.85139 | PIM-1 | 1.249683 | 1061 | 0.26 | 125.2591 | 22.48504 | 220.4677 | 65.42618 | 2529.418
3570 | NOSJIQ | 6.56002 | 0.200309 | 430.895081 | 4.40515 | 1.489171 | 2091.87 | 0.98 | 23.03642 | PIM-1 | 1.971602 | 1061 | 0.26 | 102.4771 | 14.04094 | 159.5727 | 45.65305 | 1663.478
3571 | NOWGIR | 9.36325 | 0.592174 | 1539.38885 | 6.59726 | 1.419263 | 1439.5 | 0 | 17.73857 | PIM-1 | 1.356739 | 1061 | 0.26 | 84.79627 | 15.19628 | 126.2322 | 42.27768 | 2176.085
3572 | NOZZOT | 5.22107 | 0.230913 | 351.520973 | 2.8779 | 1.814194 | 1403.251 | 0.99 | 26.06419 | PIM-1 | 1.322574 | 1061 | 0.26 | 110.5336 | 18.6548 | 201.5967 | 58.75555 | 2138.096
3573 | NOZZUZ | 6.3371 | 0.566211 | 1485.608124 | 4.76796 | 1.329101 | 1067.425 | 0.01 | 24.55264 | PIM-1 | 1.006055 | 1061 | 0.26 | 115.8216 | 21.75097 | 168.6144 | 51.76542 | 3066.124
3574 | NUBPIL | 11.57277 | 0.810935 | 2168.955219 | 9.78079 | 1.183214 | 608.9613 | 0 | 15.0817 | PIM-1 | 0.5739503 | 1061 | 0.26 | 81.04474 | 11.94349 | 114.125 | 36.30547 | 2090.652
3575 | NUCREJ | 4.13308 | 0.140945 | 19.661863 | 3.35735 | 1.231054 | 1636.312 | 0.21 | 29.2959 | PIM-1 | 1.542236 | 1061 | 0.26 | 135.8564 | 13.04029 | 184.0583 | 44.86357 | 1553.171
3576 | NUDLAA | 10.10563 | 0.583546 | 1299.467392 | 9.89768 | 1.02101 | 1023.088 | 0 | 26.30889 | PIM-1 | 0.9642673 | 1061 | 0.26 | 114.4561 | 23.95976 | 171.3046 | 53.18784 | 2979.658
3577 | NUFTOY | 9.32517 | 0.580926 | 1099.824434 | 8.36752 | 1.114448 | 982.3762 | 0.06 | 27.41104 | PIM-1 | 0.9258965 | 1061 | 0.26 | 121.283 | 26.14548 | 185.5997 | 56.52354 | 3187.267
3578 | NUGRIR | 8.70402 | 0.610267 | 1725.28554 | 6.3995 | 1.360109 | 1284.763 | 0 | 14.15401 | PIM-1 | 1.210898 | 1061 | 0.26 | 88.36146 | 15.32532 | 127.6561 | 39.95401 | 2353.359
3579 | NUGROX | 7.91316 | 0.608539 | 1759.890426 | 6.30978 | 1.25411 | 1241.857 | 0 | 15.80833 | PIM-1 | 1.170459 | 1061 | 0.26 | 87.26996 | 15.20014 | 128.1387 | 40.50691 | 2317.264
3580 | NUHPAI | 5.92167 | 0.462053 | 603.956615 | 3.93076 | 1.506495 | 871.8184 | 0 | 24.43919 | PIM-1 | 0.821695 | 1061 | 0.26 | 123.3136 | 24.06194 | 194.6975 | 56.15939 | 2984.964
3581 | NULMAJ | 5.03229 | 0.451915 | 837.467895 | 4.40705 | 1.141873 | 892.0187 | 2.94 | 19.83586896 | PIM-1 | 0.8407339 | 1061 | 0.26 | 93.76432 | 18.11076 | 145.3484 | 45.64486 | 2464.973
3582 | NURMUJ | 4.39424 | 0.565286 | 653.173665 | 3.64857 | 1.204373 | 1200.608 | 0.51 | 25.39324 | PIM-1 | 1.131581 | 1061 | 0.26 | 123.3112 | 20.13995 | 174.6151 | 49.20243 | 2822.544
3583 | NUTQAV | 10.89201 | 0.808183 | 2180.85989 | 6.87272 | 1.584818 | 722.7335 | 0 | 16.32831 | PIM-1 | 0.6811815 | 1061 | 0.26 | 81.50557 | 12.82257 | 117.448 | 37.0462 | 2120.425
3584 | NUTQEZ | 11.70306 | 0.785916 | 2119.192082 | 8.32037 | 1.406555 | 764.2072 | 0 | 16.18966 | PIM-1 | 0.7202707 | 1061 | 0.26 | 88.60844 | 14.06209 | 127.5944 | 39.77164 | 2315.428
3585 | NUVWEH | 5.84014 | 0.350464 | 657.353729 | 3.85295 | 1.515758 | 1503.006 | 0 | 29.11986 | PIM-1 | 1.416594 | 1061 | 0.26 | 102.987 | 17.62718 | 162.9224 | 49.55315 | 2214.012
3586 | NUVWIL | 8.81743 | 0.398378 | 925.75054 | 7.63214 | 1.155302 | 1359.612 | 0.01 | 17.50543 | PIM-1 | 1.281444 | 1061 | 0.26 | 78.59359 | 13.46137 | 123.2938 | 40.11209 | 1737.665
3587 | NUVYIN | 5.06465 | 0.344677 | 360.973612 | 3.39858 | 1.490225 | 1177.542 | 9.44 | 28.85311 | PIM-1 | 1.109842 | 1061 | 0.26 | 115.769 | 16.36551 | 166.8246 | 50.88536 | 1928.81
3588 | NUVYOT | 4.99931 | 0.350763 | 463.498563 | 3.59386 | 1.39107 | 1152.163 | 0.04 | 30.05237 | PIM-1 | 1.085922 | 1061 | 0.26 | 120.0803 | 22.10667 | 213.3279 | 64.67978 | 2592.743
3589 | NUYWEK | 4.35086 | 0.193313 | 33.247169 | 2.44249 | 1.781322 | 1438.338 | 1.84 | 29.06627 | PIM-1 | 1.355644 | 1061 | 0.26 | 130.2203 | 13.2742 | 184.5651 | 46.15229 | 1565.411
3590 | NUYWOU | 4.72881 | 0.332034 | 234.271796 | 2.5108 | 1.883388 | 1294.572 | 5.72 | 34.22878 | PIM-1 | 1.220144 | 1061 | 0.26 | 122.6986 | 21.58666 | 246.4169 | 68.36289 | 2407.718
3591 | OBEDAA | 4.68867 | 0.419166 | 511.983405 | 3.83064 | 1.223991 | 1170.191 | 0.3 | 25.94265 | PIM-1 | 1.102913 | 1061 | 0.26 | 112.4887 | 22.26168 | 188.712 | 57.46459 | 2643.122
3592 | OBEDEE | 5.83756 | 0.570594 | 1243.986869 | 4.97252 | 1.173964 | 932.415 | 0 | 21.02388 | PIM-1 | 0.8788078 | 1061 | 0.26 | 109.5937 | 19.53497 | 163.9532 | 51.048 | 2706.07
3593 | OBENUF | 3.75075 | 0.158958 | 0.334072 | 3.1918 | 1.175121 | 2047.584 | 0.12 | 29.43836 | PIM-1 | 1.929863 | 1061 | 0.26 | 145.9414 | 13.59896 | 186.9913 | 46.41472 | 1648.365
3594 | OBEPER | 3.21976 | 0.12733 | 0 | 2.59822 | 1.239218 | 2161.822 | 99.99 | 43.73832 | PIM-1 | 2.037532 | 1061 | 0.26 | 145.2319 | 13.78095 | 196.7751 | 48.73362 | 1635.556
3595 | OBODEQ | 5.13358 | 0.600897 | 1518.572224 | 4.46715 | 1.149185 | 1360.36 | 0 | 32.05426 | PIM-1 | 1.282149 | 1061 | 0.26 | 150.6931 | 26.39034 | 214.0261 | 65.41906 | 3811.352
3596 | OBONUO | 8.62654 | 0.448724 | 1116.349813 | 4.35866 | 1.979172 | 1084.645 | 0 | 21.45489 | PIM-1 | 1.022286 | 1061 | 0.26 | 93.10488 | 18.67243 | 147.2908 | 48.65435 | 2337.593
3597 | OBUBOC | 8.45577 | 0.397615 | 925.747139 | 7.46863 | 1.132171 | 1460.419 | 0.49 | 24.33977 | PIM-1 | 1.376455 | 1061 | 0.26 | 78.38404 | 13.79638 | 123.0559 | 41.51597 | 1757.603
3598 | OBUFEX | 5.14759 | 0.453739 | 1015.630584 | 4.35938 | 1.180808 | 1099.801 | 0 | 24.43002 | PIM-1 | 1.036571 | 1061 | 0.26 | 116.7853 | 22.4212 | 172.7116 | 53.45455 | 2967.803
3599 | OBUFIB | 4.69222 | 0.297874 | 181.610294 | 3.94966 | 1.188006 | 1568.277 | 0.01 | 25.81444 | PIM-1 | 1.478112 | 1061 | 0.26 | 127.7829 | 24.99763 | 214.2657 | 61.40835 | 3002.988
3600 | OCACUR | 5.50745 | 0.615949 | 1680.780862 | 4.89061 | 1.126127 | 1251.277 | 0.03 | 21.73887 | PIM-1 | 1.179337 | 1061 | 0.26 | 123.9772 | 22.0773 | 178.6635 | 54.20335 | 3230.678
3601 | OCAQOY | 4.53686 | 0.233299 | 340.292977 | 3.80641 | 1.1919 | 1609.329 | 0.67 | 30.93556 | PIM-1 | 1.516804 | 1061 | 0.26 | 137.0859 | 28.58541 | 206.2509 | 66.75508 | 3316.623
3602 | OCIVIH | 7.04533 | 0.309236 | 335.467906 | 3.22991 | 2.181277 | 1523.353 | 0.69 | 30.90067 | PIM-1 | 1.435771 | 1061 | 0.26 | 130.5491 | 15.52033 | 192.2013 | 50.97067 | 1803.156
3603 | OCIYUW | 8.80231 | 0.333403 | 840.200372 | 6.58254 | 1.337221 | 1789.338 | 0 | 16.32576 | PIM-1 | 1.686463 | 1061 | 0.26 | 78.10547 | 14.76048 | 120.9352 | 43.47336 | 1899.037
3604 | OCIZIL | 4.79037 | 0.193452 | 144.32571 | 3.72341 | 1.286555 | 1338.54 | 0 | 28.82858 | PIM-1 | 1.261583 | 1061 | 0.26 | 150.6562 | 29.65746 | 223.0239 | 62.15587 | 3482.629
3605 | OCUGEZ | 5.71674 | 0.486657 | 926.280435 | 4.14737 | 1.378401 | 1322.256 | 0.13 | 42.89361 | PIM-1 | 1.246235 | 1061 | 0.26 | 145.204 | 27.33075 | 252.5848 | 79.58623 | 3299.266
3606 | OCUGEZ01 | 5.7662 | 0.487551 | 947.631937 | 4.18465 | 1.377941 | 1301.295 | 0.21 | 42.76162 | PIM-1 | 1.22648 | 1061 | 0.26 | 148.1224 | 27.32619 | 254.5423 | 81.20505 | 3342.404
3607 | OCUNAC | 36.1506 | 0.844953 | 1359.353434 | 14.04664 | 2.573612 | 427.5156 | 0 | 19.37108 | PIM-1 | 0.4029365 | 1061 | 0.26 | 80.29109 | 10.6987 | 114.7688 | 39.27623 | 2078.411
3608 | OCUPOS | 4.38921 | 0.367135 | 137.269609 | 3.97026 | 1.105522 | 1666.982 | 0 | 36.72798 | PIM-1 | 1.571142 | 1061 | 0.26 | 154.8714 | 32.75259 | 240.5833 | 69.40182 | 3823.736
3609 | OCUPUY | 4.6531 | 0.400432 | 300.634077 | 4.04819 | 1.149427 | 1520.232 | 0 | 33.5607 | PIM-1 | 1.43283 | 1061 | 0.26 | 131.8946 | 29.15848 | 203.3022 | 59.68226 | 3432.146
3610 | ODAHIK | 5.19645 | 0.277455 | 398.814414 | 3.68876 | 1.408725 | 1073.806 | 0.28 | 28.56056 | PIM-1 | 1.01207 | 1061 | 0.26 | 123.3581 | 24.19927 | 205.0869 | 64.28954 | 2750.135
3611 | ODAJAG | 4.17677 | 0.219621 | 69.847459 | 3.25151 | 1.284563 | 2096.642 | 0.63 | 38.79915 | PIM-1 | 1.9761 | 1061 | 0.26 | 211.7547 | 20.91514 | 284.1782 | 72.35514 | 2358.564
3612 | ODELOZ | 3.06388 | 0.171502 | 0 | 2.40854 | 1.27209 | 2101.072 | 100 | 14.6551 | PIM-1 | 1.980275 | 1061 | 0.26 | 134.9598 | 12.97553 | 183.253 | 45.5243 | 1533.339
3613 | ODIMAQ | 8.52073 | 0.377893 | 876.099143 | 7.26741 | 1.172458 | 1443.224 | 0.77 | 16.64881 | PIM-1 | 1.360249 | 1061 | 0.26 | 80.95385 | 14.03984 | 122.7776 | 41.92973 | 1816.462
3614 | ODIXAC | 5.23176 | 0.231737 | 337.35864 | 2.89974 | 1.804217 | 1426.109 | 1.1 | 26.39699 | PIM-1 | 1.344118 | 1061 | 0.26 | 120.6764 | 20.99409 | 227.4138 | 66.10585 | 2382.608
3615 | ODIXEG | 10.36031 | 0.836043 | 2313.755971 | 7.47097 | 1.386742 | 552.1323 | 0 | 17.55003 | PIM-1 | 0.5203886 | 1061 | 0.26 | 79.48766 | 11.70264 | 114.7358 | 36.33033 | 2108.031
3616 | ODODES | 6.13875 | 0.551238 | 1305.982882 | 4.52515 | 1.356585 | 993.4074 | 0 | 23.81984 | PIM-1 | 0.9362935 | 1061 | 0.26 | 107.5245 | 20.65632 | 160.6452 | 48.99983 | 2784.914
3617 | ODODIW | 7.22618 | 0.633691 | 1661.320172 | 4.59373 | 1.573053 | 965.8835 | 0 | 22.82234 | PIM-1 | 0.9103521 | 1061 | 0.26 | 101.8733 | 18.75823 | 151.1848 | 46.22253 | 2672.074
3618 | ODODOC | 7.00262 | 0.580251 | 1425.149054 | 4.84122 | 1.446458 | 1054.218 | 0 | 21.26094 | PIM-1 | 0.9936081 | 1061 | 0.26 | 108.2461 | 19.74992 | 163.8208 | 51.50936 | 2656.326
3619 | ODODUI | 11.00214 | 0.800721 | 2108.308093 | 7.6444 | 1.439242 | 618.3182 | 0 | 16.41729 | PIM-1 | 0.5827692 | 1061 | 0.26 | 84.66128 | 13.29826 | 122.9638 | 38.66195 | 2203.456
3620 | ODONEB | 4.03145 | 0.113556 | 0.000315 | 3.0708 | 1.312834 | 1295.96 | 4.26 | 36.20102 | PIM-1 | 1.221451 | 1061 | 0.26 | 140.8881 | 13.52433 | 190.6797 | 46.88593 | 1598.991
3621 | ODONIF | 3.90059 | 0.118743 | 0 | 3.2084 | 1.215743 | 1283.709 | 3.77 | 34.17178 | PIM-1 | 1.209905 | 1061 | 0.26 | 147.6923 | 14.11954 | 194.5221 | 48.12591 | 1669.744
3622 | ODOXEK | 5.23174 | 0.273873 | 325.816314 | 4.24424 | 1.232668 | 1867.226 | 0 | 27.80734 | PIM-1 | 1.759873 | 1061 | 0.26 | 107.7977 | 25.37255 | 202.3715 | 58.96998 | 2875.45
3623 | ODUNEH | 6.66002 | 0.617034 | 1632.190167 | 5.04848 | 1.319213 | 964.8325 | 0 | 20.61054452 | PIM-1 | 0.9093615 | 1061 | 0.26 | 99.02503 | 18.18364 | 149.0161 | 45.72535 | 2614.392
3624 | OFAWAV | 11.42913 | 0.80658 | 2157.440093 | 8.90439 | 1.283539 | 968.5089 | 0 | 14.74695 | PIM-1 | 0.9128265 | 1061 | 0.26 | 81.79944 | 12.06679 | 116.6332 | 36.6552 | 2165.669
3625 | OFAWEZ | 10.66695 | 0.808947 | 2182.602466 | 9.07675 | 1.175195 | 975.1964 | 0 | 14.73839 | PIM-1 | 0.9191295 | 1061 | 0.26 | 84.68692 | 12.34336 | 118.7801 | 37.8375 | 2218.408
3626 | OFEHAK | 6.57238 | 0.49753 | 1236.413574 | 4.30728 | 1.525877 | 1260.978 | 0 | 23.39684 | PIM-1 | 1.188481 | 1061 | 0.26 | 104.0941 | 20.44609 | 156.8795 | 49.84777 | 2676.584
3627 | OFEHEO | 5.40015 | 0.31281 | 270.359739 | 3.30081 | 1.636008 | 1446.725 | 0 | 32.49118 | PIM-1 | 1.363548 | 1061 | 0.26 | 152.0463 | 25.99188 | 290.1418 | 67.38743 | 2956.374
3628 | OFEREX | 6.99117 | 0.604488 | 1396.11216 | 6.70761 | 1.042274 | 1567.909 | 0 | 20.64486 | PIM-1 | 1.477765 | 1061 | 0.26 | 117.955 | 22.23254 | 169.2154 | 52.18026 | 3107.361
3629 | OFERUN | 11.51766 | 0.520512 | 1216.98861 | 3.43919 | 3.348946 | 924.5784 | 0 | 15.47495 | PIM-1 | 0.8714216 | 1061 | 0.26 | 96.42458 | 14.01221 | 155.1741 | 45.61988 | 1684.079
3630 | OFERUN02 | 11.42938 | 0.52098 | 1198.51555 | 3.12691 | 3.655168 | 921.4325 | 0 | 14.91809 | PIM-1 | 0.8684567 | 1061 | 0.26 | 95.73963 | 14.09142 | 154.911 | 45.59791 | 1666.669
3631 | OFERUN03 | 11.46292 | 0.536888 | 1232.206928 | 3.40962 | 3.361935 | 924.0507 | 0 | 15.68581 | PIM-1 | 0.8709243 | 1061 | 0.26 | 95.36363 | 14.1257 | 154.6116 | 45.59213 | 1699.182
3632 | OFERUN04 | 11.44119 | 0.55018 | 1262.796557 | 3.48468 | 3.283283 | 914.1572 | 0 | 15.47907 | PIM-1 | 0.8615996 | 1061 | 0.26 | 94.37784 | 13.95242 | 153.9063 | 45.20772 | 1699.72
3633 | OFERUN06 | 11.43767 | 0.519321 | 1278.876741 | 3.43062 | 3.333995 | 893.215 | 0 | 13.46082 | PIM-1 | 0.8418615 | 1061 | 0.26 | 105.115 | 13.37437 | 158.9118 | 44.99089 | 1618.229
3634 | OFESAU | 7.18693 | 0.319307 | 623.717107 | 4.9999 | 1.437415 | 1916.78 | 0 | 21.30827 | PIM-1 | 1.806579 | 1061 | 0.26 | 79.91003 | 17.81837 | 130.8176 | 44.32804 | 2180.953
3635 | OFESEY | 7.30456 | 0.319021 | 656.453597 | 5.07688 | 1.438789 | 1834.202 | 0 | 20.57908 | PIM-1 | 1.728748 | 1061 | 0.26 | 80.16183 | 17.81425 | 132.1276 | 43.12857 | 2178.586
3636 | OFESIC | 7.36476 | 0.318812 | 664.036958 | 5.0904 | 1.446794 | 1822.357 | 0 | 20.31945 | PIM-1 | 1.717584 | 1061 | 0.26 | 78.67341 | 17.45824 | 129.2984 | 44.35158 | 2139.34
3637 | OFIWIK | 4.19782 | 0.05359 | 5.989861 | 3.14416 | 1.335117 | 1866.86 | 0 | 37.15942 | PIM-1 | 1.759529 | 1061 | 0.26 | 188.0104 | 18.24873 | 257.4028 | 63.46843 | 2071.415
3638 | OFIWIK01 | 5.19003 | 0.0739973 | 41.094044 | 2.86444 | 1.811883 | 1713.415 | 0 | 27.30524 | PIM-1 | 1.614906 | 1061 | 0.26 | 126.605 | 13.17882 | 184.0674 | 46.02109 | 1554.69
3639 | OFIWOQ | 4.86035 | 0.0754753 | 54.368532 | 3.57261 | 1.360448 | 1840.108 | 0 | 28.03753 | PIM-1 | 1.734315 | 1061 | 0.26 | 147.8815 | 15.21783 | 207.0514 | 51.98781 | 1770.305
3640 | OFOCUI | 11.39371 | 0.779714 | 2152.923796 | 7.77962 | 1.464559 | 789.2699 | 0 | 15.35668 | PIM-1 | 0.7438925 | 1061 | 0.26 | 85.02746 | 13.83548 | 123.6659 | 38.31082 | 2233.268
3641 | OFODAP | 8.07131 | 0.792074 | 2349.199347 | 6.70372 | 1.204005 | 841.1211 | 0 | 12.53906 | PIM-1 | 0.7927626 | 1061 | 0.26 | 94.89486 | 14.33616 | 135.1254 | 40.62272 | 2518.887
3642 | OFODET | 6.29959 | 0.465327 | 1103.314692 | 4.57313 | 1.377523 | 1153.81 | 0 | 22.55412 | PIM-1 | 1.087474 | 1061 | 0.26 | 94.72913 | 19.39057 | 148.5186 | 52.26159 | 2421.858
3643 | OFORUX | 5.53845 | 0.226216 | 399.506004 | 5.06291 | 1.093926 | 1562.21 | 0 | 26.49287 | PIM-1 | 1.472394 | 1061 | 0.26 | 129.4262 | 29.62467 | 197.2762 | 64.99987 | 3372.141
3644 | OFUCAV | 4.37268 | 0.323377 | 315.086463 | 3.46007 | 1.263755 | 1875.747 | 0 | 49.53718 | PIM-1 | 1.767905 | 1061 | 0.26 | 356.7232 | 34.7459 | 308.3646 | 109.8824 | 4022.098
3645 | OFUDUQ | 3.67442 | 0.0859316 | 0 | 3.07956 | 1.193164 | 1567.318 | 0 | 29.13757 | PIM-1 | 1.477208 | 1061 | 0.26 | 142.9082 | 13.64951 | 191.0316 | 46.72266 | 1613.052
3646 | OFUSAL | 3.6125 | 0.20413 | 0 | 2.80456 | 1.288081 | 1734.577 | 6.25 | 33.19584 | PIM-1 | 1.634851 | 1061 | 0.26 | 151.6467 | 14.34804 | 205.452 | 49.89639 | 1703.841
3647 | OFUSEP | 4.18909 | 0.301185 | 25.249896 | 2.4539 | 1.707115 | 1983.659 | 3.64 | 29.0268 | PIM-1 | 1.869613 | 1061 | 0.26 | 142.6041 | 14.13538 | 197.0862 | 48.45955 | 1669.248
3648 | OFUYUL | 6.56153 | 0.598147 | 1333.753833 | 4.20374 | 1.560879 | 1089.462 | 0 | 21.92577 | PIM-1 | 1.026826 | 1061 | 0.26 | 114.4423 | 21.0941 | 172.6923 | 51.8168 | 2933.771
3649 | OGAGAF | 4.92581 | 0.290213 | 346.700685 | 3.9125 | 1.258993 | 1405.338 | 0 | 24.68515 | PIM-1 | 1.324541 | 1061 | 0.26 | 102.933 | 20.49073 | 170.9482 | 52.42062 | 2411.541
3650 | OGAGEJ | 5.64492 | 0.548078 | 1386.548211 | 5.21899 | 1.081612 | 1058.543 | 0 | 19.3474 | PIM-1 | 0.9976845 | 1061 | 0.26 | 93.06105 | 17.98991 | 144.4845 | 47.28666 | 2331.455
3651 | OGAGIN | 5.17696 | 0.289398 | 295.270144 | 3.68155 | 1.40619 | 1453.442 | 0 | 26.18517 | PIM-1 | 1.369879 | 1061 | 0.26 | 129.7613 | 20.36575 | 199.3442 | 54.73647 | 2367.122
3652 | OGAXUR | 6.21326 | 0.420203 | 772.548629 | 5.95602 | 1.04319 | 1243.584 | 0.85 | 24.59786 | PIM-1 | 1.172087 | 1061 | 0.26 | 135.4664 | 26.77884 | 192.7131 | 54.19801 | 3592.725
3653 | OGEBAF | 14.90715 | 0.859018 | 2125.429881 | 10.64936 | 1.399817 | 410.8597 | 0 | 14.91387 | PIM-1 | 0.3872381 | 1061 | 0.26 | 76.01999 | 10.63631 | 107.6674 | 35.20383 | 1921.427
3654 | OGEBAF01 | 14.74547 | 0.846772 | 1989.686497 | 10.54801 | 1.397939 | 504.9547 | 0 | 15.84628217 | PIM-1 | 0.4759234 | 1061 | 0.26 | 79.03647 | 11.4839 | 112.0329 | 36.5283 | 2020.8
3655 | OGECOU | 6.21029 | 0.432427 | 801.355443 | 5.96321 | 1.041434 | 1270.196 | 1.57 | 24.84894 | PIM-1 | 1.197169 | 1061 | 0.26 | 141.2575 | 26.83429 | 196.8489 | 55.17122 | 3736.826
3656 | OGIKAR | 10.46212 | 0.613598 | 1410.531891 | 5.43474 | 1.925045 | 950.972 | 0 | 20.91456 | PIM-1 | 0.8962978 | 1061 | 0.26 | 100.157 | 18.43357 | 146.2096 | 45.20878 | 2538.935
3657 | OGIYAF | 4.13022 | 0.225475 | 67.199208 | 2.65637 | 1.554836 | 1530.034 | 1.56 | 26.98423 | PIM-1 | 1.442068 | 1061 | 0.26 | 134.8326 | 12.96992 | 183.3515 | 45.6409 | 1537.808
3658 | OGIYOT | 9.60009 | 0.472949 | 928.140048 | 8.6886 | 1.104906 | 1096.155 | 0 | 39.7107 | PIM-1 | 1.033133 | 1061 | 0.26 | 182.1785 | 27.72903 | 268.1395 | 93.16735 | 3493.793
3659 | OGIYUZ | 9.8373 | 0.496409 | 967.252212 | 8.87116 | 1.108908 | 1073.634 | 0 | 37.92449 | PIM-1 | 1.011907 | 1061 | 0.26 | 162.1027 | 26.44824 | 253.4782 | 80.32201 | 3433.524
3660 | OGOJOJ | 6.48122 | 0.174383 | 384.826091 | 4.02381 | 1.610717 | 1429.317 | 0.09 | 22.11414 | PIM-1 | 1.347141 | 1061 | 0.26 | 111.825 | 14.09831 | 172.9905 | 47.13051 | 1673.972
3661 | OGOWAJ | 7.34237 | 0.57439 | 1365.937537 | 6.24843 | 1.175074 | 908.8476 | 0.13 | 24.65027 | PIM-1 | 0.8565952 | 1061 | 0.26 | 98.18581 | 17.61684 | 148.0934 | 46.112 | 2412.858
3662 | OGUPIQ | 5.83456 | 0.323945 | 420.179549 | 3.53796 | 1.649131 | 1637.538 | 0.05 | 29.19554 | PIM-1 | 1.543391 | 1061 | 0.26 | 136.1467 | 25.11129 | 216.633 | 64.13487 | 2947.272
3663 | OGURAK | 9.48905 | 0.664596 | 1655.753935 | 5.22989 | 1.814388 | 968.9747 | 0 | 21.03067 | PIM-1 | 0.9132655 | 1061 | 0.26 | 103.3173 | 19.21468 | 152.6685 | 48.68911 | 2667.341
3664 | OHAKEO | 5.91842 | 0.488722 | 983.164828 | 4.8868 | 1.211103 | 1151.259 | 0 | 24.07276 | PIM-1 | 1.085069 | 1061 | 0.26 | 135.6175 | 24.97601 | 190.4942 | 54.02716 | 3594.836
3665 | OHAKIS | 5.22451 | 0.458259 | 784.23468 | 4.43244 | 1.178698 | 1228.379 | 0 | 27.35883 | PIM-1 | 1.157756 | 1061 | 0.26 | 138.082 | 27.54299 | 195.7959 | 54.71799 | 3651.016
3666 | OHAQEU | 4.72292 | 0.325558 | 721.780783 | 3.34073 | 1.413739 | 1440.892 | 0.12 | 18.72745 | PIM-1 | 1.358051 | 1061 | 0.26 | 80.37672 | 14.15143 | 134.984 | 41.57682 | 1772.373
3667 | OHAZAZ | 4.53803 | 0.430045 | 496.782077 | 2.66232 | 1.70454 | 1452.565 | 0.43 | 33.46695 | PIM-1 | 1.369052 | 1061 | 0.26 | 181.5485 | 30.78124 | 284.8903 | 88.30375 | 3337.321
3668 | OHOFEW | 7.30858 | 0.366279 | 765.648214 | 6.33179 | 1.154268 | 871.2515 | 1.91 | 26.84165 | PIM-1 | 0.8211607 | 1061 | 0.26 | 94.02893 | 15.20602 | 169.0021 | 46.26717 | 1820.451
3669 | OHOFIA | 7.85286 | 0.387141 | 695.112157 | 6.82075 | 1.151319 | 872.1286 | 2.45 | 27.81799 | PIM-1 | 0.8219874 | 1061 | 0.26 | 86.61099 | 14.07974 | 145.0334 | 45.45171 | 1728.184
3670 | OHOLIH | 5.70904 | 0.50075 | 1029.379109 | 5.21205 | 1.095354 | 1269.737 | 0 | 23.2034 | PIM-1 | 1.196736 | 1061 | 0.26 | 130.0248 | 25.24627 | 186.279 | 53.49445 | 3450.819
3671 | OHOMIH | 4.60907 | 0.277488 | 448.199445 | 4.30122 | 1.071573 | 1975.94 | 0 | 23.69916 | PIM-1 | 1.862338 | 1061 | 0.26 | 115.9363 | 23.58289 | 168.7317 | 51.27193 | 3116.418
3672 | OHUKIM | 14.71188 | 0.842934 | 1941.229183 | 8.29688 | 1.773182 | 423.3165 | 0 | 16.51918 | PIM-1 | 0.3989787 | 1061 | 0.26 | 80.7247 | 11.90735 | 115.245 | 37.17832 | 2106.654
3673 | OJAKOA | 4.13561 | 0.192439 | 43.854216 | 3.37132 | 1.226703 | 1734.736 | 4.56 | 40.3124 | PIM-1 | 1.635001 | 1061 | 0.26 | 282.0225 | 28.67211 | 332.1198 | 90.09385 | 3205.913
3674 | OJAKUG | 3.99498 | 0.16961 | 16.893547 | 3.17471 | 1.258376 | 1814.745 | 11.29 | 32.06387 | PIM-1 | 1.71041 | 1061 | 0.26 | 210.9471 | 20.33948 | 279.5631 | 69.10619 | 2315.666
3675 | OJICEQ | 11.96892 | 0.565411 | 1161.277841 | 11.06718 | 1.081479 | 836.8736 | 0.05 | 31.33856 | PIM-1 | 0.7887593 | 1061 | 0.26 | 84.25035 | 15.79019 | 130.787 | 45.09627 | 2225.434
3676 | OJICUG | 8.60682 | 0.726886 | 2155.899658 | 7.88996 | 1.090857 | 689.802 | 0 | 19.26936 | PIM-1 | 0.6501432 | 1061 | 0.26 | 85.19614 | 13.74243 | 123.8717 | 40.06695 | 2167.337
3677 | OJIDAN | 19.79872 | 0.643406 | 1053.58893 | 19.3368 | 1.023888 | 704.6442 | 0.09 | 27.18667 | PIM-1 | 0.6641321 | 1061 | 0.26 | 96.40441 | 14.28336 | 135.2978 | 45.09663 | 2303.383
3678 | OJIWAG | 5.38643 | 0.510621 | 718.766184 | 4.20657 | 1.28048 | 1109.593 | 0.07 | 29.64513 | PIM-1 | 1.045799 | 1061 | 0.26 | 136.4133 | 25.53716 | 207.081 | 61.75584 | 3334.507
3679 | OJIWIO | 4.64307 | 0.306023 | 424.809672 | 3.99735 | 1.161537 | 1333.671 | 0 | 30.64936 | PIM-1 | 1.256994 | 1061 | 0.26 | 129.8408 | 28.24067 | 190.535 | 62.63257 | 3384.801
3680 | OJONOQ | 6.43933 | 0.547972 | 1451.209934 | 5.37715 | 1.197536 | 1499.16 | 2.41 | 22.44862 | PIM-1 | 1.412969 | 1061 | 0.26 | 93.41714 | 15.53152 | 152.53 | 51.22439 | 2116.517
3681 | OKABAE | 14.07417 | 0.820785 | 2004.491207 | 9.53484 | 1.476078 | 650.8409 | 0 | 14.89196 | PIM-1 | 0.6134222 | 1061 | 0.26 | 77.87262 | 11.66847 | 111.2462 | 37.1201 | 1959.066
3682 | OKABEI | 13.86987 | 0.823923 | 2028.717359 | 9.42284 | 1.471942 | 653.0128 | 0 | 16.07857 | PIM-1 | 0.6154692 | 1061 | 0.26 | 80.94185 | 12.43886 | 118.0268 | 38.02523 | 2043.201
3683 | OKIJUO | 4.87708 | 0.470173 | 771.896823 | 4.03643 | 1.208266 | 1104.413 | 0.75 | 23.6343 | PIM-1 | 1.040917 | 1061 | 0.26 | 116.3607 | 22.49919 | 178.7686 | 54.16485 | 2931.283
3684 | OKIKAV | 4.97826 | 0.479049 | 942.919778 | 4.06942 | 1.223334 | 1108.519 | 1.01 | 29.74994 | PIM-1 | 1.044787 | 1061 | 0.26 | 111.6649 | 21.94507 | 171.7841 | 51.13608 | 2878.851
3685 | OKIKEZ | 5.08981 | 0.403952 | 807.930172 | 4.22613 | 1.204367 | 1205.557 | 0.13 | 22.94757 | PIM-1 | 1.136246 | 1061 | 0.26 | 104.6291 | 21.48142 | 161.3708 | 50.45872 | 2690.342
3686 | OKILEA | 6.35409 | 0.400776 | 511.193953 | 4.27067 | 1.487844 | 1160.35 | 0 | 24.25886 | PIM-1 | 1.093638 | 1061 | 0.26 | 98.67812 | 14.72524 | 140.772 | 46.14634 | 1820.312
3687 | OKILIE | 3.6186 | 0.221899 | 2.392485 | 2.83679 | 1.275597 | 1376.081 | 22.45 | 37.34506 | PIM-1 | 1.296966 | 1061 | 0.26 | 151.9943 | 14.60419 | 200.9571 | 50.01609 | 1711.095
3688 | OKINIG | 4.1071 | 0.295273 | 26.731631 | 3.0438 | 1.349333 | 1288.122 | 19.26 | 87.24892 | PIM-1 | 1.214064 | 1061 | 0.26 | 336.9642 | 35.49823 | 295.3293 | 115.141 | 4024.995
3689 | OKIPOO | 5.15858 | 0.215216 | 232.262828 | 2.8039 | 1.839787 | 1321.783 | 2.06 | 32.48324 | PIM-1 | 1.24579 | 1061 | 0.26 | 136.3526 | 20.07825 | 243.2399 | 66.0918 | 2262.356
3690 | OKIPUU | 4.91214 | 0.197673 | 199.207325 | 2.87904 | 1.706173 | 1381.861 | 1.46 | 32.04377 | PIM-1 | 1.302414 | 1061 | 0.26 | 135.3282 | 18.51507 | 232.5086 | 61.72609 | 2107.3
3691 | OKIQAB | 5.10514 | 0.19197 | 192.028526 | 2.82759 | 1.805474 | 1349.697 | 2.44 | 33.06652 | PIM-1 | 1.272099 | 1061 | 0.26 | 131.0781 | 19.31504 | 239.0402 | 64.39152 | 2189.756
3692 | OKITAE | 4.44244 | 0.28849 | 370.054373 | 4.08974 | 1.08624 | 2431.217 | 0.29 | 25.64879 | PIM-1 | 2.291439 | 1061 | 0.26 | 116.5019 | 21.75009 | 177.3314 | 49.26461 | 3061.754
3693 | OKITIM | 5.14144 | 0.398027 | 541.242933 | 4.17617 | 1.231138 | 1216.651 | 0 | 27.58023 | PIM-1 | 1.146702 | 1061 | 0.26 | 131.1977 | 28.21612 | 199.2912 | 58.59687 | 3406.541
3694 | OKITIM01 | 5.14979 | 0.314965 | 511.550608 | 4.19465 | 1.227704 | 1332.532 | 0 | 29.19428 | PIM-1 | 1.25592 | 1061 | 0.26 | 125.3582 | 28.12633 | 190.1407 | 56.32782 | 3311.34
3695 | OKITIM02 | 5.18004 | 0.322561 | 523.434135 | 4.21896 | 1.2278 | 1327.136 | 0 | 28.68546 | PIM-1 | 1.250835 | 1061 | 0.26 | 124.0885 | 27.98985 | 187.5458 | 55.3376 | 3278.367
3696 | OKIVAG | 5.18944 | 0.315125 | 530.562018 | 4.24053 | 1.223772 | 1305.174 | 0 | 28.81506 | PIM-1 | 1.230136 | 1061 | 0.26 | 114.2875 | 25.44893 | 179.3567 | 54.12487 | 3017.852
3697 | OKIVAG01 | 5.21651 | 0.319685 | 534.960458 | 4.26413 | 1.223347 | 1307.22 | 0 | 28.95174 | PIM-1 | 1.232064 | 1061 | 0.26 | 118.2504 | 26.8672 | 179.5154 | 56.20518 | 3135.007
3698 | OKIVIO | 5.21198 | 0.326595 | 522.756257 | 4.21182 | 1.237465 | 1318.18 | 0 | 29.35656 | PIM-1 | 1.242394 | 1061 | 0.26 | 118.4502 | 26.06253 | 181.8414 | 56.28354 | 3132.486
3699 | OKIVIO01 | 5.17671 | 0.321176 | 516.506421 | 4.20625 | 1.230719 | 1323.383 | 0 | 29.39094 | PIM-1 | 1.247298 | 1061 | 0.26 | 118.446 | 26.26103 | 179.7873 | 52.99334 | 3128.709
3700 | OKIVIO02 | 5.18455 | 0.320985 | 509.614522 | 4.19232 | 1.236678 | 1325.058 | 0 | 29.42985 | PIM-1 | 1.248876 | 1061 | 0.26 | 121.2309 | 26.85122 | 185.1659 | 55.31802 | 3192.503
3701 | OKIWEL | 5.18183 | 0.320275 | 526.418794 | 4.23016 | 1.224973 | 1322.229 | 0 | 28.94926 | PIM-1 | 1.24621 | 1061 | 0.26 | 117.4608 | 26.30466 | 178.4635 | 56.002 | 3106.492
3702 | OKIWEL01 | 5.19278 | 0.32315 | 522.246048 | 4.23169 | 1.227117 | 1319.761 | 0 | 28.84331 | PIM-1 | 1.243884 | 1061 | 0.26 | 118.7026 | 26.23581 | 183.4369 | 55.0732 | 3141.249
3703 | OKIWEL02 | 5.11048 | 0.309827 | 489.238261 | 4.1838 | 1.221492 | 1330.952 | 0 | 29.48463 | PIM-1 | 1.254432 | 1061 | 0.26 | 119.1232 | 26.99564 | 183.34 | 55.31477 | 3150.778
3704 | OKIWUB | 5.12951 | 0.377359 | 483.543477 | 4.16078 | 1.232824 | 1209.119 | 0 | 28.60768 | PIM-1 | 1.139603 | 1061 | 0.26 | 121.7698 | 26.16984 | 190.0124 | 57.14047 | 3174.411
3705 | OKIWUB01 | 5.13643 | 0.374734 | 479.904705 | 4.14989 | 1.237727 | 1204.202 | 0 | 28.64238 | PIM-1 | 1.134969 | 1061 | 0.26 | 123.9029 | 26.58875 | 191.9786 | 57.56098 | 3202.585
3706 | OKIXIQ | 5.11629 | 0.377142 | 480.791566 | 4.16408 | 1.228672 | 1204.508 | 0 | 28.70784 | PIM-1 | 1.135257 | 1061 | 0.26 | 120.7591 | 26.58954 | 193.5123 | 57.94264 | 3161.079
3707 | OKIXIQ01 | 5.10846 | 0.371702 | 480.761839 | 4.14479 | 1.232502 | 1207.635 | 0 | 28.65977 | PIM-1 | 1.138204 | 1061 | 0.26 | 125.4099 | 26.69124 | 195.209 | 57.68259 | 3234.641
3708 | OKIXIQ02 | 5.11945 | 0.376259 | 488.931835 | 4.15972 | 1.23072 | 1203.644 | 0 | 28.63477 | PIM-1 | 1.134443 | 1061 | 0.26 | 121.6262 | 26.42048 | 187.3288 | 57.71254 | 3171.828
3709 | OKIYAJ | 5.06142 | 0.291362 | 448.328349 | 4.15589 | 1.217891 | 1337.728 | 0 | 29.26633 | PIM-1 | 1.260818 | 1061 | 0.26 | 119.9996 | 27.26543 | 184.0225 | 55.05725 | 3169.589
3710 | OKIYIR | 5.07705 | 0.316733 | 476.768835 | 4.14844 | 1.223846 | 1326.561 | 0 | 29.10504 | PIM-1 | 1.250293 | 1061 | 0.26 | 117.2334 | 25.75927 | 183.1687 | 53.70819 | 3073.905
3711 | OKIYIR01 | 5.07722 | 0.382609 | 483.231731 | 4.14733 | 1.224214 | 1206.27 | 0 | 28.55157 | PIM-1 | 1.136918 | 1061 | 0.26 | 120.9169 | 25.79001 | 190.1288 | 56.14927 | 3119.484
3712 | OKIYIR02 | 5.06728 | 0.316826 | 469.765094 | 4.13768 | 1.224667 | 1329.788 | 0 | 29.17363282 | PIM-1 | 1.253335 | 1061 | 0.26 | 115.3326 | 25.56717 | 179.8914 | 52.62683 | 3032.965
3713 | OKIYIR03 | 5.07375 | 0.313808 | 475.388268 | 4.15333 | 1.22161 | 1325.718 | 0 | 28.96485 | PIM-1 | 1.249499 | 1061 | 0.26 | 120.3959 | 26.77173 | 188.0613 | 54.69414 | 3149.598
3714 | OLEKUM | 6.88265 | 0.581283 | 1569.871932 | 5.7276 | 1.201664 | 1023.478 | 0.03 | 18.63293 | PIM-1 | 0.9646354 | 1061 | 0.26 | 90.42381 | 16.40758 | 135.5304 | 44.9965 | 2253.31
3715 | OLOGEC | 13.04043 | 0.837025 | 2025.663824 | 10.53518 | 1.237798 | 526.2761 | 0 | 16.32289 | PIM-1 | 0.4960189 | 1061 | 0.26 | 78.83705 | 11.30897 | 112.0604 | 35.43274 | 2010.495
3716 | OLOKEF | 4.36483 | 0.425448 | 281.719847 | 3.3129 | 1.317525 | 1548.208 | 0 | 27.03581 | PIM-1 | 1.459197 | 1061 | 0.26 | 186.3006 | 24.05908 | 209.9428 | 53.99137 | 3450.579
3717 | OLUCAZ | 5.7945 | 0.326205 | 718.902188 | 5.17627 | 1.119435 | 1161.591 | 0 | 24.53638 | PIM-1 | 1.094808 | 1061 | 0.26 | 107.6498 | 23.41673 | 167.6835 | 58.69399 | 2762.605
3718 | OLURUI | 5.43214 | 0.439343 | 448.689557 | 3.46686 | 1.566876 | 1490.298 | 0.51 | 37.98375 | PIM-1 | 1.404616 | 1061 | 0.26 | 171.5004 | 28.74581 | 259.9918 | 67.4273 | 3462.049
3719 | OLURUI01 | 5.46784 | 0.450171 | 456.452633 | 3.47093 | 1.575324 | 1496.641 | 0 | 36.93799 | PIM-1 | 1.410595 | 1061 | 0.26 | 172.3451 | 27.69948 | 245.4597 | 66.62291 | 3381.911
3720 | om701262m-file004 | 7.41499 | 0.520735 | 1211.971719 | 5.39436 | 1.374582 | 1098.925 | 0 | 20.11918 | PIM-1 | 1.035745 | 1061 | 0.26 | 117.8208 | 22.108 | 172.9541 | 52.41011 | 3025.694
3721 | OMAWOP | 4.76352 | 0.319796 | 285.089535 | 2.69721 | 1.766092 | 1596.854 | 0.12 | 33.71699 | PIM-1 | 1.505046 | 1061 | 0.26 | 120.4438 | 14.64878 | 190.7759 | 48.37523 | 1714.674
3722 | OMAXEG | 4.68283 | 0.332482 | 212.142771 | 2.83779 | 1.650168 | 1537.2 | 0.95 | 30.86059 | PIM-1 | 1.448822 | 1061 | 0.26 | 115.3536 | 13.97971 | 186.4754 | 48.0544 | 1650.069
3723 | OMEWUZ | 3.83699 | 0.0969025 | 37.547598 | 3.19632 | 1.20044 | 1936.187 | 0 | 54.77273 | PIM-1 | 1.82487 | 1061 | 0.26 | 381.5433 | 36.76605 | 254.957 | 125.62 | 4003.805
3724 | OMORUE | 6.47549 | 0.680333 | 1917.3721 | 5.35176 | 1.209974 | 922.5299 | 0.17 | 18.41049 | PIM-1 | 0.8694909 | 1061 | 0.26 | 111.0336 | 18.75408 | 160.6702 | 48.30496 | 2932.706
3725 | ONEYOW | 8.70869 | 0.625294 | 1681.342205 | 7.89064 | 1.103673 | 794.1194 | 0 | 20.82304 | PIM-1 | 0.7484631 | 1061 | 0.26 | 88.61608 | 15.81075 | 133.6907 | 44.41679 | 2240.739
3726 | ONIXOZ | 9.94235 | 0.72537 | 1767.887722 | 9.1911 | 1.081737 | 909.7011 | 0.03 | 26.81062 | PIM-1 | 0.8573997 | 1061 | 0.26 | 111.4824 | 18.41664 | 163.2935 | 50.43745 | 2746.463
3727 | OPAPEB | 4.83812 | 0.238367 | 146.379586 | 3.32695 | 1.454221 | 1581.518 | 1.38 | 30.84213 | PIM-1 | 1.490592 | 1061 | 0.26 | 201.1218 | 21.48896 | 253.3928 | 66.14105 | 2524.274
3728 | OPAPIF | 4.8101 | 0.236279 | 140.444147 | 3.29545 | 1.459619 | 1590.156 | 1.54 | 29.42419 | PIM-1 | 1.498733 | 1061 | 0.26 | 182.8313 | 19.55904 | 231.421 | 61.02287 | 2288.804
3729 | OPAPOL | 4.79997 | 0.23748 | 139.021634 | 3.29458 | 1.456929 | 1610.749 | 1.53 | 29.64615 | PIM-1 | 1.518143 | 1061 | 0.26 | 184.0706 | 19.59098 | 240.282 | 60.85036 | 2299.411
3730 | OPAPUR | 4.77617 | 0.236199 | 134.161245 | 3.28559 | 1.453672 | 1622.133 | 1.81 | 29.51445 | PIM-1 | 1.528872 | 1061 | 0.26 | 190.5247 | 20.14469 | 253.3544 | 63.35321 | 2352.89
3731 | OPENIH | 3.75861 | 0.104949 | 0 | 3.18264 | 1.180972 | 1850.164 | 0.77 | 37.54059 | PIM-1 | 1.743793 | 1061 | 0.26 | 173.658 | 16.38843 | 202.5328 | 50.46449 | 1934.827
3732 | OPENON | 4.23486 | 0.204002 | 133.866993 | 3.38176 | 1.252265 | 1596.451 | 0 | 35.092 | PIM-1 | 1.504667 | 1061 | 0.26 | 138.9254 | 21.03059 | 251.2077 | 65.29618 | 2405.261
3733 | OPENUT | 7.63636 | 0.514262 | 1301.348919 | 6.82671 | 1.1186 | 1412.668 | 0 | 29.30021 | PIM-1 | 1.33145 | 1061 | 0.26 | 100.3478 | 17.35584 | 153.1589 | 51.56737 | 2103.381
3734 | OPIPOT | 4.58396 | 0.30712 | 293.572338 | 4.05203 | 1.131275 | 1414.659 | 0 | 28.09785 | PIM-1 | 1.333326 | 1061 | 0.26 | 134.9819 | 29.80539 | 206.654 | 60.32273 | 3471.385
3735 | OPIWEQ | 4.39273 | 0.278608 | 136.254102 | 3.70955 | 1.184168 | 1495.087 | 0 | 32.32646 | PIM-1 | 1.40913 | 1061 | 0.26 | 144.0908 | 29.01484 | 223.6143 | 59.38016 | 3327.082
3736 | OPOBIF | 6.22483 | 0.174562 | 268.44274 | 5.35278 | 1.162915 | 1690.336 | 0 | 23.89613 | PIM-1 | 1.593153 | 1061 | 0.26 | 111.8759 | 26.48514 | 168.9283 | 56.62575 | 2995.974
3737 | OPOBOL | 3.22773 | 0.0848222 | 0 | 2.64519 | 1.220226 | 1972.876 | 100 | 49.58464 | PIM-1 | 1.859449 | 1061 | 0.26 | 153.0963 | 14.71733 | 208.007 | 51.71546 | 1713.358
3738 | OPOYUO | 4.84132 | 0.312234 | 319.372154 | 2.47853 | 1.953303 | 1181.908 | 0.7 | 27.24491 | PIM-1 | 1.113956 | 1061 | 0.26 | 107.967 | 16.87303 | 185.1958 | 52.43053 | 1937.918
3739 | OPOZEZ | 7.29162 | 0.415837 | 983.739305 | 6.03013 | 1.209198 | 1130.99 | 0.06 | 22.39802 | PIM-1 | 1.065966 | 1061 | 0.26 | 84.74246 | 17.17818 | 136.7661 | 46.23458 | 2153.885
3740 | OPURIB | 3.58911 | 0.0870514 | 0 | 2.51731 | 1.425772 | 1910.544 | 4.01 | 31.71014 | PIM-1 | 1.800702 | 1061 | 0.26 | 135.0384 | 12.9803 | 183.4513 | 45.60846 | 1534.148
3741 | OPURIB01 | 3.56695 | 0.0812578 | 0 | 2.50996 | 1.421118 | 1912.728 | 4.23 | 31.82640017 | PIM-1 | 1.80276 | 1061 | 0.26 | 135.0091 | 12.98128 | 183.4162 | 45.60238 | 1533.847
3742 | OQANIE | 7.73235 | 0.529701 | 1034.508639 | 4.1602 | 1.858649 | 1084.817 | 0 | 31.56076 | PIM-1 | 1.022448 | 1061 | 0.26 | 134.1958 | 27.66362 | 197.8673 | 60.29823 | 3521.03
3743 | OQEPUW | 5.11656 | 0.278306 | 555.401148 | 4.82152 | 1.061192 | 1969.143 | 0.06 | 23.50398 | PIM-1 | 1.855931 | 1061 | 0.26 | 98.9187 | 20.47587 | 165.1901 | 57.37152 | 2458.895
3744 | OQEROS | 5.47906 | 0.496754 | 915.576003 | 4.59982 | 1.191147 | 1168.621 | 0.02 | 25.87975 | PIM-1 | 1.101434 | 1061 | 0.26 | 120.8923 | 24.58176 | 179.5775 | 57.3574 | 3231.306
3745 | OQESAF | 5.40051 | 0.473709 | 786.494446 | 4.82483 | 1.119316 | 1197.86 | 0 | 27.30474 | PIM-1 | 1.128992 | 1061 | 0.26 | 128.2631 | 28.09039 | 190.4464 | 54.97358 | 3394.484
3746 | OQESEJ | 5.44129 | 0.487262 | 896.986172 | 4.56082 | 1.193051 | 1170.893 | 0 | 25.86781 | PIM-1 | 1.103575 | 1061 | 0.26 | 121.6359 | 25.38046 | 187.8658 | 54.8396 | 3233.565
3747 | OQETEK | 9.22928 | 0.748292 | 1953.867584 | 8.86311 | 1.041314 | 986.2257 | 0 | 21.1625 | PIM-1 | 0.9295247 | 1061 | 0.26 | 94.18587 | 15.716 | 138.2773 | 44.01733 | 2314.382
3748 | OQIQUB | 6.32359 | 0.289887 | 596.709394 | 4.88882 | 1.29348 | 1125.907 | 0.06 | 28.26059 | PIM-1 | 1.061176 | 1061 | 0.26 | 87.29956 | 17.96054 | 152.3143 | 50.9606 | 2116.001
3749 | OQIQUB01 | 7.44171 | 0.361437 | 698.171846 | 4.59837 | 1.618336 | 1099.116 | 0 | 27.59556 | PIM-1 | 1.035924 | 1061 | 0.26 | 85.19355 | 17.25271 | 148.1852 | 49.72478 | 2034.161
3750 | OQIRAI | 6.0002 | 0.230375 | 459.953519 | 4.66146 | 1.287193 | 1440.445 | 0 | 27.06769 | PIM-1 | 1.357629 | 1061 | 0.26 | 85.16179 | 15.52442 | 147.9998 | 47.41809 | 1839.658
3751 | ORAGEU | 5.42928 | 0.194391 | 560.243124 | 4.14776 | 1.308967 | 3260.507 | 1.01 | 36.88827 | PIM-1 | 3.073051 | 1061 | 0.26 | 216.2716 | 25.94393 | 286.7081 | 87.70201 | 2885.374
3752 | ORAQUU | 8.39177 | 0.753178 | 1460.316343 | 4.98086 | 1.684803 | 858.2327 | 0.08 | 30.73315 | PIM-1 | 0.8088903 | 1061 | 0.26 | 138.5914 | 24.24456 | 195.9132 | 56.10564 | 3659.838
3753 | OSAVEK | 5.46185 | 0.527712 | 1181.189635 | 5.06196 | 1.078999 | 991.4798 | 0.17 | 27.73274 | PIM-1 | 0.9344768 | 1061 | 0.26 | 139.0715 | 25.43723 | 198.9824 | 60.69625 | 3594.065
3754 | OSAVUA | 5.76863 | 0.635262 | 1540.403849 | 5.59566 | 1.030911 | 884.3132 | 0.08 | 29.96065 | PIM-1 | 0.8334714 | 1061 | 0.26 | 146.1226 | 26.59498 | 214.1714 | 67.77793 | 3654.034
3755 | OSAWEL | 5.275 | 0.515613 | 987.865229 | 4.57502 | 1.153 | 1205.807 | 0 | 36.68135 | PIM-1 | 1.136481 | 1061 | 0.26 | 149.5063 | 28.15059 | 208.3404 | 58.77738 | 3922.75
3756 | OSAXAI | 4.39347 | 0.263205 | 276.226002 | 3.53304 | 1.243538 | 1306.266 | 0 | 33.07719 | PIM-1 | 1.231165 | 1061 | 0.26 | 154.1105 | 28.48238 | 249.0588 | 69.55609 | 3204.757
3757 | OSIKIL | 8.13936 | 0.623662 | 1566.027286 | 7.62995 | 1.066765 | 1215.258 | 0.05 | 24.55928 | PIM-1 | 1.145389 | 1061 | 0.26 | 103.0415 | 19.16589 | 153.2129 | 50.51885 | 2601.844
3758 | OSIKUX | 7.70472 | 0.589266 | 1538.430383 | 6.98844 | 1.102495 | 1098.081 | 0.23 | 25.15122 | PIM-1 | 1.034949 | 1061 | 0.26 | 96.14999 | 17.63686 | 144.3158 | 48.60737 | 2392.69
3759 | OSILOS | 4.79761 | 0.185157 | 316.422126 | 4.69593 | 1.021653 | 1754.073 | 0 | 22.61251 | PIM-1 | 1.653227 | 1061 | 0.26 | 92.78924 | 21.41334 | 141.0093 | 46.21361 | 2546.863
3760 | OSIWOD01 | 4.59958 | 0.17592 | 218.280124 | 4.04006 | 1.138493 | 1983.208 | 0.02 | 28.65496 | PIM-1 | 1.869188 | 1061 | 0.26 | 107.7814 | 24.34143 | 161.2086 | 49.55271 | 2876.673
3761 | OSIWUJ | 4.71118 | 0.179583 | 240.202551 | 4.05137 | 1.162861 | 1960.612 | 0 | 28.03599 | PIM-1 | 1.847891 | 1061 | 0.26 | 111.0982 | 24.99812 | 170.5654 | 54.16153 | 2932.845
3762 | OSIXEU | 4.48519 | 0.166241 | 190.794353 | 3.90629 | 1.148197 | 1972.335 | 0 | 29.1191 | PIM-1 | 1.85894 | 1061 | 0.26 | 111.8532 | 24.20395 | 173.2566 | 56.22587 | 2826.487
3763 | OSIXIY | 4.45544 | 0.164299 | 170.847649 | 3.93912 | 1.131075 | 1992.008 | 0 | 29.47168 | PIM-1 | 1.877481 | 1061 | 0.26 | 108.9124 | 24.06409 | 173.6537 | 54.74194 | 2777.407
3764 | OSOMIT | 4.61762 | 0.171371 | 169.547937 | 2.46616 | 1.872393 | 1559.99 | 1.4 | 31.96275 | PIM-1 | 1.470301 | 1061 | 0.26 | 126.6524 | 16.38779 | 207.8569 | 55.60962 | 1885.003
3765 | OTARIL | 5.68831 | 0.330707 | 551.91209 | 3.91305 | 1.453677 | 1170.784 | 0 | 28.47612 | PIM-1 | 1.103472 | 1061 | 0.26 | 113.2319 | 24.23969 | 191.2118 | 61.89787 | 2773.527
3766 | OTARUX | 2.79538 | 0.0192931 | 0 | 2.7264 | 1.025301 | 1991.993 | 100 | 7.799534 | PIM-1 | 1.877467 | 1061 | 0.26 | 134.9715 | 12.92067 | 183.3844 | 45.58944 | 1533.371
3767 | OTARUX01 | 2.7342 | 0.0160383 | 0 | 2.6786 | 1.020757 | 1984.765 | 100 | 3.854675 | PIM-1 | 1.870655 | 1061 | 0.26 | 134.9683 | 12.95338 | 183.3807 | 45.59485 | 1533.34
3768 | OTARUX02 | 2.79819 | 0.0201116 | 0 | 2.75134 | 1.017028 | 1978.335 | 100 | 7.805675 | PIM-1 | 1.864595 | 1061 | 0.26 | 134.973 | 12.92245 | 183.3861 | 45.5893 | 1533.386
3769 | OTATOT | 5.58723 | 0.463928 | 1252.74055 | 4.86765 | 1.147829 | 1113.019 | 0 | 19.82027 | PIM-1 | 1.049028 | 1061 | 0.26 | 95.0818 | 17.94703 | 151.7767 | 48.9042 | 2322.436
3770 | OTAVAH | 5.59343 | 0.471154 | 1259.912352 | 4.88116 | 1.145922 | 1104.628 | 0 | 18.9239 | PIM-1 | 1.04112 | 1061 | 0.26 | 90.00023 | 16.91097 | 142.6582 | 46.56253 | 2207.894
3771 | OTAVOV | 5.7034 | 0.474766 | 1304.579425 | 4.97261 | 1.146963 | 1046.892 | 0.01 | 20.23136 | PIM-1 | 0.9867032 | 1061 | 0.26 | 92.65355 | 17.46393 | 148.5143 | 46.48966 | 2267.803
3772 | OTAVUB | 5.619 | 0.466974 | 1263.053869 | 4.89691 | 1.147458 | 1094.571 | 0.02 | 19.2457 | PIM-1 | 1.031641 | 1061 | 0.26 | 95.95819 | 17.82551 | 146.8564 | 49.23492 | 2317.208
3773 | OTAXOX | 5.66244 | 0.278711 | 494.044472 | 2.97964 | 1.900377 | 1370.851 | 0.38 | 22.77785 | PIM-1 | 1.292036 | 1061 | 0.26 | 114.2383 | 13.70003 | 179.3855 | 47.12835 | 1616.123
3774 | OTENEH | 5.44453 | 0.312031 | 420.92496 | 3.37825 | 1.611642 | 1692.609 | 0.02 | 25.75935 | PIM-1 | 1.595296 | 1061 | 0.26 | 126.0287 | 15.09999 | 182.9197 | 48.05571 | 1824.556
3775 | OTOROF | 4.62368 | 0.286517 | 390.655751 | 2.47599 | 1.867407 | 1139.682 | 3.3 | 21.26583 | PIM-1 | 1.074158 | 1061 | 0.26 | 133.6447 | 13.03853 | 182.1717 | 45.59643 | 1540.523
3776 | OVADAR | 5.1368 | 0.447252 | 721.020962 | 3.79878 | 1.352224 | 1210.894 | 0 | 68.72273 | PIM-1 | 1.141276 | 1061 | 0.26 | 159.4232 | 31.87144 | 213.6649 | 73.13657 | 4024.708
3777 | OVEXOD | 5.7329 | 0.175466 | 323.307946 | 3.62145 | 1.58304 | 1460.591 | 0.7 | 30.49496 | PIM-1 | 1.376617 | 1061 | 0.26 | 155.5696 | 24.03064 | 245.5285 | 76.83831 | 2672.86
3778 | OVICUS | 5.87924 | 0.35272 | 667.071183 | 5.2518 | 1.119471 | 1528.438 | 0 | 25.10805 | PIM-1 | 1.440563 | 1061 | 0.26 | 138.2649 | 29.40972 | 197.3126 | 58.33677 | 3645.952
3779 | OVIDON | 4.40281 | 0.171047 | 60.542938 | 2.81637 | 1.563292 | 1534.723 | 13.84 | 25.21325 | PIM-1 | 1.446487 | 1061 | 0.26 | 130.7548 | 13.90688 | 188.4452 | 47.77733 | 1643.921
3780 | OVIWIA | 4.70586 | 0.415573 | 788.137604 | 3.71228 | 1.267647 | 2668.346 | 0 | 36.50835 | PIM-1 | 2.514935 | 1061 | 0.26 | 144.5618 | 25.29534 | 217.4661 | 71.157 | 3036.659
3781 | OVIZID | 5.3844 | 0.34616 | 571.278438 | 4.07127 | 1.322536 | 1263.241 | 0.02 | 30.2873 | PIM-1 | 1.190613 | 1061 | 0.26 | 110.9782 | 22.87354 | 181.6247 | 61.02317 | 2759.814
3782 | OVIZUP | 4.04292 | 0.175031 | 6.096614 | 2.94858 | 1.371141 | 1390.802 | 5.32 | 31.53945 | PIM-1 | 1.310841 | 1061 | 0.26 | 156.9409 | 15.4155 | 215.9666 | 51.3056 | 1800.984
3783 | OWAVIS | 9.58182 | 0.741357 | 2181.665068 | 5.9765 | 1.603249 | 840.5909 | 0 | 14.99544545 | PIM-1 | 0.7922629 | 1061 | 0.26 | 96.13042 | 16.23971 | 139.0844 | 43.56699 | 2523.287
3784 | OWAVOY | 8.02011 | 0.633047 | 1628.576489 | 4.28078 | 1.873516 | 1009.166 | 0 | 21.60679 | PIM-1 | 0.9511461 | 1061 | 0.26 | 108.5456 | 19.938 | 161.215 | 48.97104 | 2818.008
3785 | OWETIU | 6.92899 | 0.331865 | 896.620199 | 4.15657 | 1.666997 | 3317.371 | 0.27 | 26.79669 | PIM-1 | 3.126646 | 1061 | 0.26 | 87.4226 | 14.693 | 158.1948 | 46.98167 | 1829.377
3786 | OWITAQ | 7.59359 | 0.794117 | 3190.685212 | 5.36222 | 1.416128 | 655.821 | 0 | 11.19694 | PIM-1 | 0.6181159 | 1061 | 0.26 | 86.31232 | 12.95234 | 123.8692 | 37.52392 | 2320.314
3787 | OWITEU | 7.56114 | 0.783323 | 3197.664012 | 5.31863 | 1.421633 | 642.2854 | 0 | 11.05157 | PIM-1 | 0.6053586 | 1061 | 0.26 | 85.42485 | 12.70455 | 122.7217 | 37.44575 | 2294.802
3788 | OWITIY | 7.66208 | 0.786277 | 3109.145334 | 5.80995 | 1.318786 | 594.9811 | 0 | 10.0418 | PIM-1 | 0.5607739 | 1061 | 0.26 | 83.4296 | 12.66611 | 119.1804 | 36.82314 | 2226.09
3789 | OWITOE | 7.52136 | 0.785993 | 3219.91729 | 5.28621 | 1.422827 | 654.1472 | 0 | 11.52537 | PIM-1 | 0.6165384 | 1061 | 0.26 | 84.4924 | 12.60963 | 121.3337 | 36.66212 | 2279.556
3790 | OWITUK | 7.5611 | 0.787446 | 3212.611593 | 5.31936 | 1.42143 | 643.6909 | 0 | 11.1206 | PIM-1 | 0.6066833 | 1061 | 0.26 | 88.45731 | 13.22828 | 126.3643 | 38.74814 | 2369.545
3791 | OWIVAS | 7.56223 | 0.79726 | 3207.16797 | 5.34312 | 1.415321 | 660.3412 | 0 | 11.27531 | PIM-1 | 0.6223763 | 1061 | 0.26 | 87.99962 | 13.21197 | 125.9504 | 38.07628 | 2363.863
3792 | OWIVEW | 6.90505 | 0.678903 | 2677.5626 | 4.44241 | 1.554348 | 826.7362 | 0 | 13.83841 | PIM-1 | 0.7792047 | 1061 | 0.26 | 87.15083 | 14.6912 | 129.4268 | 41.00441 | 2201.52
3793 | OWIZAW | 14.23644 | 0.855938 | 1925.677936 | 11.75665 | 1.210927 | 378.6493 | 0 | 16.22256 | PIM-1 | 0.3568796 | 1061 | 0.26 | 77.22336 | 10.70477 | 109.4468 | 35.29855 | 1993.681
3794 | OXALIJ | 7.03961 | 0.554225 | 1544.654019 | 4.95822 | 1.419786 | 942.6637 | 0 | 19.84596 | PIM-1 | 0.8884672 | 1061 | 0.26 | 90.55634 | 17.24648 | 136.0113 | 43.61587 | 2353.639
3795 | OXALUV | 9.1502 | 0.758737 | 2006.836302 | 6.54945 | 1.397094 | 800.8492 | 0.02 | 21.74286 | PIM-1 | 0.754806 | 1061 | 0.26 | 95.96722 | 16.69521 | 142.8032 | 43.76814 | 2475.279
3796 | OXAMIK | 3.62257 | 0.21569 | 0 | 2.90945 | 1.245105 | 2003.136 | 22.83 | 30.33512 | PIM-1 | 1.88797 | 1061 | 0.26 | 172.5875 | 15.92039 | 210.1273 | 50.20087 | 1910.201
3797 | OXAPEJ | 4.86127 | 0.367332 | 422.412286 | 3.89897 | 1.246809 | 1260.064 | 2.89 | 28.62647 | PIM-1 | 1.187619 | 1061 | 0.26 | 126.4277 | 25.92935 | 205.8557 | 61.84401 | 3071.771
3798 | OXAZIX | 3.78624 | 0.281115 | 0 | 2.69047 | 1.407278 | 1718.865 | 11.23 | 36.48448 | PIM-1 | 1.620043 | 1061 | 0.26 | 208.8827 | 20.23022 | 277.392 | 69.85773 | 2279.764
3799 | OXITOF | 6.28705 | 0.424162 | 1237.98071 | 5.508 | 1.14144 | 1248.333 | 0 | 21.05032 | PIM-1 | 1.176563 | 1061 | 0.26 | 94.49789 | 16.94185 | 145.0313 | 51.0464 | 2246.853
3800 | OXOLAP | 19.10077 | 0.744388 | 1215.397049 | 13.85784 | 1.378337 | 601.7441 | 0 | 31.61202 | PIM-1 | 0.567148 | 1061 | 0.26 | 141.0239 | 22.36825 | 199.8791 | 56.36336 | 3718.359
3801 | OXUPUT | 9.06209 | 0.492908 | 1059.472377 | 8.39643 | 1.079279 | 1932.148 | 0.64 | 37.03235 | PIM-1 | 1.821063 | 1061 | 0.26 | 101.444 | 17.97051 | 146.012 | 48.65369 | 2651.183
3802 | OYEBIE | 4.32919 | 0.268318 | 64.205929 | 3.1465 | 1.375875 | 1305.443 | 0.64 | 33.27856 | PIM-1 | 1.230389 | 1061 | 0.26 | 207.4381 | 21.89843 | 286.8089 | 66.66308 | 2518.251
3803 | OYEJOS | 9.55583 | 0.589273 | 1494.929683 | 4.62769 | 2.064924 | 834.7774 | 0.12 | 17.23488 | PIM-1 | 0.7867836 | 1061 | 0.26 | 83.81585 | 15.83632 | 129.0682 | 43.9868 | 2120.222
3804 | OYIVEY | 8.41834 | 0.621607 | 1462.782564 | 4.77784 | 1.761955 | 1023.573 | 0.16 | 23.11408 | PIM-1 | 0.9647245 | 1061 | 0.26 | 99.10399 | 19.15618 | 151.8612 | 48.87263 | 2486.519
3805 | OYODAI | 9.5813 | 0.483653 | 1142.544813 | 2.46671 | 3.884243 | 948.5824 | 0.07 | 23.24492 | PIM-1 | 0.8940456 | 1061 | 0.26 | 92.58273 | 17.45052 | 157.2122 | 50.08553 | 2018.016
3806 | OYODEM | 8.97217 | 0.389327 | 895.586836 | 5.22903 | 1.715838 | 1023.185 | 0 | 18.24818 | PIM-1 | 0.9643595 | 1061 | 0.26 | 79.65718 | 16.04338 | 128.9629 | 43.46813 | 1985.537
3807 | OYOSAX | 5.10436 | 0.413894 | 827.873662 | 4.21189 | 1.211893 | 1190.217 | 0 | 30.9175 | PIM-1 | 1.121788 | 1061 | 0.26 | 123.1432 | 25.18966 | 193.4529 | 65.39851 | 3012.496
3808 | OYUJUO | 7.9102 | 0.590356 | 1250.746812 | 4.40742 | 1.794746 | 1051.425 | 0 | 23.73484 | PIM-1 | 0.9909759 | 1061 | 0.26 | 99.11125 | 20.72184 | 159.1152 | 50.22525 | 2594.026
3809 | OYUSAD | 6.75607 | 0.670201 | 1838.701483 | 4.84046 | 1.39575 | 1137.808 | 0 | 18.51665 | PIM-1 | 1.072392 | 1061 | 0.26 | 124.6665 | 20.57185 | 176.2304 | 49.93371 | 3305.523
3810 | PABXAT | 5.69047 | 0.383222 | 616.810201 | 3.03362 | 1.875802 | 1802.6 | 0.94 | 38.01822 | PIM-1 | 1.698963 | 1061 | 0.26 | 228.6778 | 26.67489 | 334.638 | 90.85792 | 3050.33
3811 | PACZUQ | 6.93068 | 0.27807 | 451.486454 | 4.23947 | 1.634799 | 1544.904 | 1.19 | 18.68907 | PIM-1 | 1.456083 | 1061 | 0.26 | 101.76 | 14.13423 | 161.0212 | 45.62065 | 1715.318
3812 | PADBAZ | 7.27183 | 0.244133 | 474.437341 | 4.31161 | 1.68657 | 1805.238 | 0.29 | 17.47706 | PIM-1 | 1.701449 | 1061 | 0.26 | 98.39942 | 13.95312 | 158.2147 | 44.36624 | 1697.571
3813 | PAKXIK | 5.56128 | 0.481927 | 863.029447 | 3.90724 | 1.423327 | 1251.573 | 0 | 23.11796 | PIM-1 | 1.179617 | 1061 | 0.26 | 99.28044 | 17.76816 | 161.9774 | 48.75669 | 2229.602
3814 | PALTON | 12.85281 | 0.669909 | 1584.488422 | 10.88454 | 1.180832 | 723.5835 | 0 | 23.82109 | PIM-1 | 0.6819826 | 1061 | 0.26 | 103.9839 | 17.82113 | 151.5238 | 47.04052 | 2702.002
3815 | PAMGIV | 4.35287 | 0.363973 | 399.522798 | 3.39585 | 1.28182 | 1328.744 | 0.01 | 33.78749 | PIM-1 | 1.252351 | 1061 | 0.26 | 174.5054 | 24.17442 | 218.7253 | 68.55539 | 2823.187
3816 | PAMHES | 4.34401 | 0.34267 | 258.07912 | 3.08533 | 1.407956 | 1420.965 | 0 | 31.77789 | PIM-1 | 1.33927 | 1061 | 0.26 | 150.6339 | 19.55545 | 225.0667 | 60.62354 | 2294.613
3817 | PAMHES01 | 4.30772 | 0.33492 | 228.663558 | 3.04279 | 1.415714 | 1417.545 | 0.17 | 31.60519 | PIM-1 | 1.336046 | 1061 | 0.26 | 140.866 | 17.65863 | 205.3263 | 55.74868 | 2097.299
3818 | PAMHIW | 9.26871 | 0.63573 | 1399.86146 | 4.50421 | 2.057788 | 952.076 | 0.01 | 23.25118 | PIM-1 | 0.8973383 | 1061 | 0.26 | 129.0535 | 26.4795 | 187.9902 | 54.75878 | 3357.344
3819 | PAMTII | 12.14001 | 0.721599 | 1943.59643 | 5.49468 | 2.209412 | 953.8227 | 0 | 27.71836 | PIM-1 | 0.8989846 | 1061 | 0.26 | 98.11151 | 15.63954 | 139.5523 | 42.24817 | 2512.767
3820 | PAMTOO | 12.35154 | 0.720543 | 1931.323237 | 5.62136 | 2.197251 | 923.6012 | 0 | 28.48219 | PIM-1 | 0.8705007 | 1061 | 0.26 | 91.42823 | 14.54923 | 129.662 | 39.93013 | 2408.99
3821 | PAMTUU | 12.40087 | 0.722604 | 1932.381134 | 5.62514 | 2.204544 | 908.4211 | 0 | 28.19077 | PIM-1 | 0.8561933 | 1061 | 0.26 | 96.74685 | 15.3351 | 140.7408 | 46.24282 | 2541.91
3822 | PAMVEG | 4.06328 | 0.146431 | 5.645793 | 3.71255 | 1.094471 | 1307.337 | 0.53 | 27.19103 | PIM-1 | 1.232174 | 1061 | 0.26 | 124.5092 | 14.96247 | 186.3926 | 47.74053 | 1755.133
3823 | PANYEK | 7.44409 | 0.588844 | 1401.470629 | 5.56074 | 1.338687 | 1106.476 | 0.02 | 22.77564 | PIM-1 | 1.042861 | 1061 | 0.26 | 102.6439 | 20.89194 | 160.1295 | 50.28241 | 2624.137
3824 | PANYOU | 5.36231 | 0.372638 | 876.260693 | 4.92388 | 1.089042 | 1153.431 | 0.07 | 21.67669 | PIM-1 | 1.087117 | 1061 | 0.26 | 106.4091 | 22.05701 | 165.902 | 55.44914 | 2722.255
3825 | PAPHEV | 4.68234 | 0.28513 | 350.346956 | 3.58974 | 1.304367 | 1491.527 | 1.42 | 26.98789 | PIM-1 | 1.405775 | 1061 | 0.26 | 110.6369 | 21.76232 | 158.9065 | 46.39388 | 2740.22
3826 | PAPPED | 3.63331 | 0.14506 | 0 | 2.44359 | 1.486874 | 1178.095 | 3.56 | 29.90423 | PIM-1 | 1.110363 | 1061 | 0.26 | 134.9417 | 12.97914 | 183.3072 | 45.5219 | 1533.646
3827 | PAPPIH | 3.83347 | 0.173438 | 0 | 2.61175 | 1.467778 | 1152.55 | 6.57 | 31.53178 | PIM-1 | 1.086286 | 1061 | 0.26 | 134.5361 | 12.99253 | 183.1734 | 45.43834 | 1535.349
3828 | PAPROO | 7.19025 | 0.316894 | 630.410405 | 5.05276 | 1.423034 | 1916.079 | 0 | 20.91617 | PIM-1 | 1.805918 | 1061 | 0.26 | 81.70967 | 18.21126 | 133.9546 | 44.16218 | 2222.388
3829 | PAPRUU | 7.39284 | 0.301762 | 602.298695 | 4.83476 | 1.529102 | 1808.112 | 0 | 20.75236 | PIM-1 | 1.704159 | 1061 | 0.26 | 81.36876 | 18.03674 | 138.4075 | 45.46255 | 2153.449
3830 | PAPVEJ | 4.81247 | 0.302971 | 318.974457 | 3.05568 | 1.574926 | 1466.662 | 0.05 | 36.32122 | PIM-1 | 1.382339 | 1061 | 0.26 | 145.5792 | 28.72281 | 297.135 | 89.19397 | 3152.281
3831 | PAPVIN | 4.8231 | 0.308882 | 327.634274 | 3.07966 | 1.566114 | 1461.708 | 0.22 | 35.54701 | PIM-1 | 1.377671 | 1061 | 0.26 | 146.7125 | 28.67716 | 294.7825 | 85.91541 | 3158.2
3832 | PAPXUB | 4.14867 | 0.197952 | 139.831784 | 3.74838 | 1.10679 | 1410.25 | 0.11 | 36.21609 | PIM-1 | 1.32917 | 1061 | 0.26 | 151.6266 | 32.40227 | 247.2009 | 73.0996 | 3591.59
3833 | PAPYOW | 7.55656 | 0.626223 | 2559.095177 | 5.84534 | 1.292749 | 1131.139 | 0 | 27.76601 | PIM-1 | 1.066107 | 1061 | 0.26 | 146.5018 | 21.98177 | 198.113 | 71.39497 | 3215.655
3834 | PAQFIY | 5.05326 | 0.281085 | 402.677148 | 4.13605 | 1.22176 | 1633.512 | 0 | 31.41177 | PIM-1 | 1.539596 | 1061 | 0.26 | 138.4866 | 27.03922 | 192.423 | 51.31106 | 3679.316
3835 | PAQVOU | 5.12551 | 0.46505 | 698.064868 | 4.42052 | 1.159481 | 1104.342 | 0 | 92.53999 | PIM-1 | 1.04085 | 1061 | 0.26 | 154.2269 | 30.75901 | 209.2842 | 64.03875 | 4025
3836 | PARFOF | 2.76615 | 0.0530812 | 0 | 2.45829 | 1.125233 | 1541.023 | 100 | 9.334046 | PIM-1 | 1.452425 | 1061 | 0.26 | 134.9709 | 12.92985 | 183.3833 | 45.58522 | 1533.366
3837 | PARHAS | 6.90619 | 0.643032 | 1735.731931 | 6.37667 | 1.08304 | 698.1669 | 0 | 21.46498 | PIM-1 | 0.6580273 | 1061 | 0.26 | 98.14376 | 16.5941 | 147.559 | 48.48126 | 2302.557
3838 | PARHEW | 7.38605 | 0.697274 | 2047.597149 | 6.67234 | 1.106965 | 632.3227 | 0 | 20.40917 | PIM-1 | 0.5959686 | 1061 | 0.26 | 101.7277 | 15.68892 | 150.9653 | 49.31795 | 2182.227
3839 | PARKUQ | 5.67135 | 0.50695 | 1059.867475 | 5.18154 | 1.09453 | 1343.793 | 0 | 23.02911 | PIM-1 | 1.266534 | 1061 | 0.26 | 132.8571 | 25.47019 | 187.3302 | 53.74189 | 3529.817
3840 | PARMIG | 4.62483 | 0.48243 | 502.096819 | 4.28304 | 1.079801 | 1334.599 | 0 | 35.30578 | PIM-1 | 1.257869 | 1061 | 0.26 | 152.2143 | 21.00205 | 207.5694 | 52.00875 | 4012.303
3841 | PARNIH | 8.32489 | 0.608773 | 1871.865535 | 6.77668 | 1.228461 | 861.0093 | 0 | 17.01246 | PIM-1 | 0.8115073 | 1061 | 0.26 | 83.29268 | 14.00236 | 121.3467 | 38.50772 | 2213.832
3842 | PARNON | 7.81335 | 0.607516 | 1769.322998 | 6.23608 | 1.252927 | 973.3846 | 0 | 21.33004 | PIM-1 | 0.9174219 | 1061 | 0.26 | 93.3007 | 15.89126 | 135.6086 | 41.52709 | 2482.04
3843 | PARVUB | 4.97221 | 0.123965 | 35.415172 | 2.54199 | 1.956031 | 1346.275 | 71.99 | 35.97155 | PIM-1 | 1.268874 | 1061 | 0.26 | 134.1325 | 13.53121 | 187.7657 | 47.26962 | 1591.514
3844 | PASKAX | 4.533 | 0.145366 | 97.889362 | 2.83696 | 1.597837 | 1512.363 | 5.44 | 33.69039 | PIM-1 | 1.425413 | 1061 | 0.26 | 147.4061 | 17.37087 | 237.5039 | 58.64068 | 2016.58
3845 | PASMUT | 5.21671 | 0.462961 | 1222.826895 | 3.87145 | 1.347482 | 1452.204 | 0 | 25.52882 | PIM-1 | 1.368713 | 1061 | 0.26 | 122.6859 | 22.84763 | 177.5018 | 58.12868 | 3029.021
3846 | PASNAA | 4.89594 | 0.459594 | 1174.214738 | 3.826 | 1.27965 | 1449.701 | 0 | 25.7762 | PIM-1 | 1.366353 | 1061 | 0.26 | 125.2699 | 23.39472 | 179.4101 | 59.14828 | 3074.362
3847 | PASNAA01 | 4.83007 | 0.452464 | 1126.626595 | 3.80459 | 1.269538 | 1463.816 | 0 | 26.23179 | PIM-1 | 1.379657 | 1061 | 0.26 | 128.2429 | 23.94213 | 183.3841 | 59.93071 | 3139.044
3848 | PASNEE | 4.1572 | 0.179677 | 25.96321 | 2.83674 | 1.465485 | 1741.036 | 21.23 | 24.31525 | PIM-1 | 1.640939 | 1061 | 0.26 | 134.6229 | 13.04366 | 184.7176 | 45.83517 | 1553.67
3849 | PASTOU | 6.66976 | 0.297604 | 618.17551 | 4.5166 | 1.476721 | 1587.187 | 0 | 21.48379 | PIM-1 | 1.495935 | 1061 | 0.26 | 85.19264 | 18.49518 | 139.7334 | 47.24358 | 2232.778
3850 | PAVKIH | 8.78156 | 0.404716 | 1065.531152 | 6.51511 | 1.347876 | 1299.961 | 0.24 | 25.97199 | PIM-1 | 1.225222 | 1061 | 0.26 | 87.71414 | 14.81154 | 138.6515 | 45.28409 | 1847.236
3851 | PAVLUU | 4.63882 | 0.462926 | 654.714176 | 4.30308 | 1.078023 | 1351.242 | 0.14 | 31.94294 | PIM-1 | 1.273555 | 1061 | 0.26 | 144.607 | 23.38419 | 199.6355 | 51.94921 | 3826.576
3852 | PAZXUJ | 3.82629 | 0.133805 | 0 | 3.12538 | 1.224264 | 1664.774 | 2.48 | 34.18826 | PIM-1 | 1.569061 | 1061 | 0.26 | 142.92 | 13.62339 | 194.1429 | 47.3189 | 1626.784
3853 | PEBNEP | 4.70974 | 0.141778 | 141.609096 | 3.99855 | 1.177862 | 1479.424 | 0 | 29.31488 | PIM-1 | 1.394367 | 1061 | 0.26 | 125.5576 | 28.80868 | 206.1469 | 62.65088 | 3274.836
3854 | PEBXIF | 4.95285 | 0.27454 | 342.918486 | 4.32335 | 1.145605 | 1351.354 | 0.01 | 28.52198 | PIM-1 | 1.27366 | 1061 | 0.26 | 129.6423 | 27.81604 | 192.709 | 55.21247 | 3444.529
3855 | PECMOB | 3.3577 | 0.0955866 | 0 | 2.52439 | 1.330104 | 1719.129 | 99.99 | 30.8764 | PIM-1 | 1.620292 | 1061 | 0.26 | 135.2545 | 12.99106 | 183.6801 | 45.6069 | 1536.205
3856 | PEDGUA | 4.42907 | 0.292848 | 308.062922 | 3.13119 | 1.414501 | 1930.772 | 4.7 | 48.43781 | PIM-1 | 1.819766 | 1061 | 0.26 | 365.1325 | 34.3784 | 449.788 | 120.3199 | 3846.314
3857 | PEDMER | 4.87431 | 0.446214 | 656.816788 | 3.86596 | 1.260828 | 1949.995 | 4.88 | 24.4592 | PIM-1 | 1.837884 | 1061 | 0.26 | 117.4061 | 22.65258 | 178.7356 | 53.42312 | 2930.795
3858 | PEDMOB | 6.13543 | 0.373653 | 705.674539 | 5.59613 | 1.09637 | 1475.534 | 0 | 27.87132 | PIM-1 | 1.390701 | 1061 | 0.26 | 106.4524 | 22.55359 | 172.1096 | 59.52903 | 2752.057
3859 | PEFRID | 9.83364 | 0.675452 | 1543.464106 | 8.16227 | 1.204768 | 1018.347 | 0 | 23.42405 | PIM-1 | 0.9597997 | 1061 | 0.26 | 109.4082 | 19.0218 | 160.3575 | 50.59288 | 2809.406
3860 | PEFRID01 | 6.55951 | 0.526673 | 1112.787043 | 5.46714 | 1.199806 | 1317.157 | 0.27 | 30.41811 | PIM-1 | 1.24143 | 1061 | 0.26 | 116.8032 | 23.78786 | 174.4394 | 57.98707 | 2928.056
3861 | PEFRUP | 9.50189 | 0.671295 | 1532.455047 | 8.00757 | 1.186613 | 1051.894 | 0 | 22.05444 | PIM-1 | 0.9914177 | 1061 | 0.26 | 101.8232 | 18.13532 | 151.0643 | 48.90426 | 2640.893
3862 | PEFRUP01 | 6.70842 | 0.530059 | 1158.896723 | 5.60789 | 1.196247 | 1320.522 | 0.17 | 28.25367 | PIM-1 | 1.244602 | 1061 | 0.26 | 112.9263 | 22.05431 | 171.742 | 55.34116 | 2800.052
3863 | PEFSEA | 4.38811 | 0.288357 | 93.891533 | 2.87938 | 1.523977 | 1283.563 | 3.57 | 29.36795 | PIM-1 | 1.209767 | 1061 | 0.26 | 128.5313 | 14.36186 | 172.5233 | 46.1897 | 1691.101
3864 | PEFSUQ | 6.71056 | 0.273402 | 669.533093 | 3.90525 | 1.718343 | 1194.703 | 0.5 | 21.44682 | PIM-1 | 1.126016 | 1061 | 0.26 | 98.87312 | 13.48759 | 153.3372 | 44.56649 | 1638.832
3865 | PEFTAX | 4.53798 | 0.288491 | 102.74909 | 2.87105 | 1.580599 | 1283.421 | 2.24 | 29.24275 | PIM-1 | 1.209634 | 1061 | 0.26 | 128.8107 | 14.64462 | 172.5417 | 46.33051 | 1719.188
3866 | PEGBAG | 4.42914 | 0.232686 | 64.462363 | 3.59275 | 1.232799 | 1430.487 | 0 | 27.6158 | PIM-1 | 1.348244 | 1061 | 0.26 | 148.417 | 17.60365 | 198.5318 | 50.2252 | 2065.184
3867 | PEGBEK | 4.24596 | 0.238871 | 58.983476 | 3.43738 | 1.235231 | 1431.636 | 0 | 29.01014 | PIM-1 | 1.349327 | 1061 | 0.26 | 158.2304 | 16.80659 | 197.2271 | 48.27204 | 2005.922
3868 | PEGBEK01 | 4.25489 | 0.241944 | 56.173025 | 3.43767 | 1.237725 | 1428.168 | 0.03 | 28.89855 | PIM-1 | 1.346059 | 1061 | 0.26 | 152.4596 | 17.35449 | 203.3171 | 49.56883 | 2050.705
3869 | PEGBEK02 | 4.27091 | 0.242788 | 65.635409 | 3.47614 | 1.228636 | 1419.532 | 0 | 28.43763 | PIM-1 | 1.337919 | 1061 | 0.26 | 158.291 | 17.35027 | 193.283 | 48.70436 | 2057.104
3870 | PEGBUA | 4.24178 | 0.240386 | 53.440208 | 3.44241 | 1.232212 | 1427.933 | 0.03 | 28.87664 | PIM-1 | 1.345837 | 1061 | 0.26 | 153.3633 | 17.78859 | 205.3156 | 49.83914 | 2090.47
3871 | PEGCAH | 4.41751 | 0.273915 | 139.655737 | 3.55963 | 1.241003 | 1409.088 | 0.06 | 28.68614 | PIM-1 | 1.328075 | 1061 | 0.26 | 137.4867 | 17.47536 | 187.2334 | 49.79088 | 2067.16
3872 | PEGCEL | 4.60881 | 0.290496 | 209.828496 | 3.89017 | 1.184732 | 1366.319 | 0.05 | 27.06301 | PIM-1 | 1.287765 | 1061 | 0.26 | 100.4565 | 19.91805 | 160.1805 | 49.48384 | 2378.431
3873 | PEGCIP | 5.4738 | 0.487154 | 1025.864661 | 4.63859 | 1.180057 | 1203.642 | 0 | 26.3511 | PIM-1 | 1.134441 | 1061 | 0.26 | 123.2147 | 25.36328 | 184.8512 | 57.12198 | 3221.521
3874 | PEGPUO | 5.11559 | 0.236127 | 356.494312 | 3.11785 | 1.640743 | 2274.069 | 0.01 | 40.26765 | PIM-1 | 2.143326 | 1061 | 0.26 | 248.9529 | 31.4604 | 344.2811 | 104.5373 | 3454.493
3875 | PEGQAV | 5.14547 | 0.238926 | 363.743902 | 3.15291 | 1.631975 | 2324.699 | 0 | 38.8396 | PIM-1 | 2.191045 | 1061 | 0.26 | 226.3483 | 29.10293 | 306.9101 | 95.32399 | 3226.619
3876 | PEGQID | 5.05756 | 0.253684 | 407.565203 | 3.46018 | 1.461647 | 2490.551 | 0 | 31.04249 | PIM-1 | 2.347362 | 1061 | 0.26 | 148.8334 | 22.15789 | 224.1571 | 69.46166 | 2550.522
3877 | PEGQOJ | 5.06893 | 0.250501 | 394.583418 | 3.45218 | 1.468327 | 2533.149 | 0 | 34.52727 | PIM-1 | 2.387511 | 1061 | 0.26 | 159.2541 | 25.0982 | 246.8275 | 81.04956 | 2873.024
3878 | PEGQUP | 4.99244 | 0.252487 | 387.265822 | 3.49069 | 1.430216 | 2642.531 | 0 | 31.47161 | PIM-1 | 2.490604 | 1061 | 0.26 | 143.943 | 20.56876 | 204.0082 | 63.94985 | 2433.514
3879 | PEHBIO | 5.32555 | 0.497258 | 706.751324 | 3.82317 | 1.392967 | 1141.429 | 0.01 | 22.30409 | PIM-1 | 1.075805 | 1061 | 0.26 | 98.52284 | 13.94875 | 150.8675 | 42.90461 | 1756.588
3880 | PEHQID | 5.14211 | 0.366124 | 542.741758 | 3.77935 | 1.360581 | 1465.669 | 0.03 | 24.5945 | PIM-1 | 1.381404 | 1061 | 0.26 | 105.9211 | 16.61344 | 166.71 | 45.98656 | 2036.246
3881 | PEJFOA | 4.64383 | 0.45637 | 435.393318 | 3.88697 | 1.194717 | 2210.787 | 0 | 38.20193 | PIM-1 | 2.083682 | 1061 | 0.26 | 156.0129 | 30.22265 | 225.3558 | 61.06998 | 3869.041
3882 | PEJMOI | 7.77261 | 0.386482 | 821.047139 | 4.72411 | 1.645307 | 1789.178 | 0.86 | 93.96516 | PIM-1 | 1.686313 | 1061 | 0.26 | 196.1065 | 33.705 | 218.9056 | 103.3425 | 4025
3883 | PEJMUN | 5.3558 | 0.43957 | 896.054605 | 3.67159 | 1.458714 | 1048.852 | 0 | 21.068 | PIM-1 | 0.98855 | 1061 | 0.26 | 109.5934 | 16.72066 | 162.3331 | 47.57505 | 2118.876
3884 | PEJNOJ | 6.25497 | 0.715976 | 2332.636975 | 5.54187 | 1.128675 | 800.069 | 0 | 15.07402 | PIM-1 | 0.7540707 | 1061 | 0.26 | 106.4869 | 17.94359 | 154.2703 | 46.7837 | 2804.855
3885 | PEJPAX | 7.32167 | 0.559107 | 1435.918026 | 6.47359 | 1.131006 | 938.2345 | 0 | 21.70346 | PIM-1 | 0.8842926 | 1061 | 0.26 | 115.1704 | 21.67445 | 170.2621 | 53.13255 | 3036.73
3886 | PEJPEB | 6.42192 | 0.100077 | 260.579055 | 4.36539 | 1.471099 | 1384.05 | 0 | 24.96609 | PIM-1 | 1.304477 | 1061 | 0.26 | 104.6806 | 13.57996 | 166.7704 | 45.14148 | 1604.538
3887 | PEJPIF | 5.04054 | 0.442797 | 553.79889 | 3.8225 | 1.31865 | 1267.928 | 0.93 | 27.27366 | PIM-1 | 1.195031 | 1061 | 0.26 | 119.939 | 23.40654 | 189.2896 | 59.7891 | 2910.714
3888 | PEJPOL | 4.81685 | 0.414794 | 582.708965 | 3.62608 | 1.32839 | 1278.924 | 0.1 | 27.86685 | PIM-1 | 1.205395 | 1061 | 0.26 | 126.2713 | 24.80352 | 199.9026 | 60.55114 | 2997.073
3889 | PEJRAZ | 6.70857 | 0.549976 | 1176.553246 | 4.02408 | 1.667107 | 930.7188 | 0.29 | 23.79945 | PIM-1 | 0.8772091 | 1061 | 0.26 | 105.0028 | 20.14726 | 162.857 | 48.74325 | 2647.929
3890 | PEJRED | 4.11493 | 0.124248 | 38.476417 | 2.97483 | 1.383249 | 1361.713 | 0.27 | 29.47161 | PIM-1 | 1.283424 | 1061 | 0.26 | 146.9905 | 14.95171 | 200.8154 | 51.10803 | 1744.778
3891 | PEJRIH | 7.18249 | 0.633596 | 1617.755098 | 5.6634 | 1.268229 | 833.2314 | 0 | 23.90501 | PIM-1 | 0.7853265 | 1061 | 0.26 | 103.8669 | 19.1454 | 155.2134 | 47.76197 | 2682.769
3892 | PEJRON | 3.5787 | 0.0727758 | 0 | 3.03358 | 1.179695 | 1427.514 | 8.11 | 38.56752 | PIM-1 | 1.345442 | 1061 | 0.26 | 319.6859 | 30.37178 | 427.2684 | 97.74843 | 3290.027
3893 | PEKCUF | 8.20333 | 0.674224 | 1853.510524 | 5.43297 | 1.509916 | 769.855 | 0 | 20.36615 | PIM-1 | 0.7255938 | 1061 | 0.26 | 103.6497 | 18.70379 | 152.6054 | 47.53616 | 2710.242
3894 | PEKDAM | 6.66878 | 0.65287 | 1809.538159 | 5.26481 | 1.266671 | 823.1036 | 0.01 | 21.77506 | PIM-1 | 0.775781 | 1061 | 0.26 | 110.9223 | 19.72267 | 161.9588 | 50.997 | 2889.183
3895 | PEKKAS | 3.45164 | 0.431146 | 0 | 2.93857 | 1.174599 | 1795.768 | 57.65 | 26.54322 | PIM-1 | 1.692525 | 1061 | 0.26 | 181.893 | 16.01075 | 232.8219 | 55.48551 | 1996.233
3896 | PEKVAE | 4.09823 | 0.214274 | 50.796329 | 2.84785 | 1.439061 | 1298.132 | 1.27 | 35.94513 | PIM-1 | 1.223499 | 1061 | 0.26 | 191.8979 | 20.33812 | 274.0301 | 69.00109 | 2291.994
3897 | PELGIY | 7.02394 | 0.353052 | 587.274074 | 3.11065 | 2.25803 | 1279.578 | 2.52 | 23.63218 | PIM-1 | 1.206011 | 1061 | 0.26 | 111.0805 | 17.36383 | 194.9205 | 53.96784 | 2045.169
3898 | PELGOE | 4.61976 | 0.394201 | 283.150958 | 3.65124 | 1.265258 | 1189.873 | 0.21 | 27.72202 | PIM-1 | 1.121464 | 1061 | 0.26 | 123.5861 | 22.96226 | 191.8352 | 57.14673 | 2695.311
3899 | PELNEA01 | 3.35506 | 0.109519 | 0 | 2.80911 | 1.19435 | 1815.915 | 99.99 | 41.25822 | PIM-1 | 1.711513 | 1061 | 0.26 | 144.9357 | 13.88522 | 196.5204 | 48.6345 | 1632.723
3900 | PELQII | 9.06577 | 0.709466 | 1926.643214 | 7.1819 | 1.262308 | 671.5135 | 0 | 21.21774 | PIM-1 | 0.6329062 | 1061 | 0.26 | 93.5372 | 15.30547 | 135.8616 | 42.65413 | 2387.501
3901 | PELRIJ | 21.55599 | 0.830721 | 1725.611797 | 10.38341 | 2.076003 | 517.0743 | 0 | 16.77288 | PIM-1 | 0.4873462 | 1061 | 0.26 | 82.5114 | 11.89758 | 115.1886 | 37.61455 | 2087.092
3902 | PELWEK | 5.43345 | 0.395981 | 625.011228 | 4.20742 | 1.291397 | 1212.403 | 0 | 29.76785 | PIM-1 | 1.142698 | 1061 | 0.26 | 125.8806 | 28.1442 | 195.3666 | 60.16409 | 3261.542
3903 | PELXIP | 5.04305 | 0.275806 | 297.075498 | 3.66818 | 1.37481 | 1841.306 | 0.12 | 29.79782 | PIM-1 | 1.735444 | 1061 | 0.26 | 120.1331 | 22.77543 | 202.0647 | 62.26564 | 2605.845
3904 | PEMGIZ | 4.80245 | 0.254211 | 268.008138 | 3.4721 | 1.383154 | 1439.996 | 0.01 | 26.67066 | PIM-1 | 1.357206 | 1061 | 0.26 | 136.5515 | 26.21509 | 209.5401 | 66.73452 | 3107.32
3905 | PEMREG | 9.06566 | 0.7104 | 1896.839641 | 7.46673 | 1.214141 | 753.0122 | 0 | 20.1425 | PIM-1 | 0.7097194 | 1061 | 0.26 | 90.92214 | 14.96138 | 132.1419 | 42.79811 | 2356.219
3906 | PEMRIK | 6.31603 | 0.463705 | 850.555716 | 3.45605 | 1.827529 | 1185.202 | 0.04 | 25.49166 | PIM-1 | 1.117061 | 1061 | 0.26 | 121.1619 | 24.04934 | 192.4437 | 58.7015 | 2858.653
3907 | PENNAZ | 8.96214 | 0.723298 | 1928.179703 | 8.00387 | 1.119726 | 962.4892 | 0 | 18.92251 | PIM-1 | 0.9071529 | 1061 | 0.26 | 98.93041 | 15.20192 | 140.9267 | 43.09196 | 2612.183
3908 | PENNON | 7.9329 | 0.781087 | 2468.412789 | 6.23525 | 1.272267 | 684.8959 | 0 | 12.45274 | PIM-1 | 0.6455193 | 1061 | 0.26 | 96.28601 | 14.89345 | 137.9593 | 41.5167 | 2564.726
3909 | PENNUT | 5.51848 | 0.403155 | 932.512395 | 4.07497 | 1.354238 | 1345.039 | 0 | 23.00977 | PIM-1 | 1.267709 | 1061 | 0.26 | 103.2802 | 20.53437 | 164.8777 | 54.70281 | 2518.67
3910 | PENZUE | 3.89114 | 0.145291 | 0 | 3.09221 | 1.258369 | 1636.09 | 20.74 | 24.43592 | PIM-1 | 1.542026 | 1061 | 0.26 | 140.4088 | 13.36805 | 189.7648 | 46.18138 | 1588.114
3911 | PEPBAO | 5.10254 | 0.299672 | 340.772679 | 3.95909 | 1.288816 | 1423.994 | 0.26 | 25.33249 | PIM-1 | 1.342124 | 1061 | 0.26 | 105.7103 | 23.23953 | 176.4916 | 53.98526 | 2702.482
3912 | PEPFAT | 10.91726 | 0.718588 | 2033.149519 | 6.85852 | 1.591781 | 1002.798 | 0 | 17.39802 | PIM-1 | 0.9451441 | 1061 | 0.26 | 99.87097 | 16.37972 | 142.8655 | 44.0928 | 2644.501
3913 | PEPHOJ | 3.61346 | 0.109942 | 0 | 2.51599 | 1.436198 | 1716.789 | 28.63 | 27.4202 | PIM-1 | 1.618086 | 1061 | 0.26 | 135.1222 | 12.99067 | 183.5375 | 45.57323 | 1535.25
3914 | PEPKUR | 4.38796 | 0.284654 | 145.870028 | 3.85266 | 1.138943 | 1511.399 | 0 | 32.24688 | PIM-1 | 1.424504 | 1061 | 0.26 | 132.2918 | 29.59061 | 207.2223 | 57.96167 | 3385.824
3915 | PEPLEC | 7.22831 | 0.611496 | 1449.486726 | 6.81306 | 1.060949 | 1030.107 | 0 | 18.01542 | PIM-1 | 0.9708834 | 1061 | 0.26 | 112.0072 | 19.5128 | 159.638 | 48.0107 | 2984.593
3916 | PEPLIG | 6.77242 | 0.592115 | 1425.923944 | 6.39006 | 1.059837 | 1049.045 | 0 | 18.42093 | PIM-1 | 0.9887321 | 1061 | 0.26 | 110.888 | 19.46722 | 157.5558 | 47.83337 | 2962.451
3917 | PEPLOM | 5.48105 | 0.482418 | 1032.074814 | 5.23227 | 1.047547 | 1200.945 | 0.01 | 21.10909832 | PIM-1 | 1.131899 | 1061 | 0.26 | 130.0519 | 24.52192 | 183.1314 | 53.65024 | 3451.43
3918 | PEPXIS | 2.78739 | 0.0188995 | 0 | 2.47168 | 1.127731 | 1893.255 | 100 | -7.686925 | PIM-1 | 1.784406 | 1061 | 0.26 | 134.9677 | 12.97753 | 183.38 | 45.59718 | 1533.333
3919 | PEQHOK | 5.24132 | 0.288693 | 358.929503 | 2.5764 | 2.034358 | 1477.204 | 0.05 | 27.2459 | PIM-1 | 1.392276 | 1061 | 0.26 | 99.0005 | 20.19561 | 192.8037 | 61.3528 | 2272.797
3920 | PEQHUQ | 5.30249 | 0.306841 | 374.170388 | 2.63691 | 2.010873 | 1500.247 | 0.03 | 27.40531 | PIM-1 | 1.413993 | 1061 | 0.26 | 100.4092 | 21.13213 | 190.2367 | 60.69926 | 2368.348
3921 | PEQRUZ | 5.68716 | 0.502667 | 923.049926 | 4.77458 | 1.191133 | 1197.135 | 0 | 69.82737 | PIM-1 | 1.128308 | 1061 | 0.26 | 154.4934 | 31.57637 | 211.4298 | 63.44114 | 4024.976
3922 | PEQTIQ | 4.57423 | 0.262421 | 218.042659 | 3.31563 | 1.379596 | 1694.359 | 0.01 | 32.183 | PIM-1 | 1.596946 | 1061 | 0.26 | 181.0158 | 26.2116 | 234.2934 | 66.08951 | 3047.626
3923 | PEQWAK | 5.99001 | 0.494001 | 1102.874666 | 5.4678 | 1.095506 | 1060.773 | 0 | 24.2421 | PIM-1 | 0.999786 | 1061 | 0.26 | 102.3475 | 20.96504 | 157.5977 | 51.28403 | 2612.557
3924 | PERSEM | 3.43852 | 0.200236 | 0 | 2.43542 | 1.41188 | 2308.611 | 63.68 | 37.66655 | PIM-1 | 2.175882 | 1061 | 0.26 | 145.6794 | 13.91671 | 196.463 | 48.91911 | 1640.243
3925 | PESTUD | 4.29451 | 0.280125 | 156.753107 | 3.77014 | 1.139085 | 1522.025 | 0 | 32.82332 | PIM-1 | 1.434519 | 1061 | 0.26 | 132.4923 | 29.47643 | 204.3628 | 57.69637 | 3373.044
3926 | PETVEQ | 6.76448 | 0.647832 | 2452.026634 | 5.52702 | 1.223893 | 644.9298 | 0.01 | 33.37159 | PIM-1 | 0.6078509 | 1061 | 0.26 | 139.7661 | 20.48877 | 188.301 | 66.09323 | 3005.706
3927 | PETVER | 5.06313 | 0.401135 | 726.824308 | 3.04753 | 1.661388 | 1591.823 | 0.69 | 24.81995 | PIM-1 | 1.500305 | 1061 | 0.26 | 119.0813 | 19.07312 | 198.3838 | 57.63476 | 2257.032
3928 | PETWOC | 9.15829 | 0.589091 | 1446.500659 | 4.1058 | 2.230574 | 1694.561 | 0 | 20.3812 | PIM-1 | 1.597136 | 1061 | 0.26 | 85.35855 | 14.05472 | 134.1557 | 43.46643 | 1850.019
3929 | PEVJOQ | 2.98563 | 0.0167806 | 0 | 2.46263 | 1.212375 | 1533.588 | 99.99 | 15.83434 | PIM-1 | 1.445418 | 1061 | 0.26 | 134.9688 | 12.97394 | 183.3816 | 45.5968 | 1533.345
3930 | PEVLEJ | 3.99247 | 0.226525 | 7.507002 | 3.35272 | 1.190815 | 2128.085 | 0.06 | 47.47726 | PIM-1 | 2.005735 | 1061 | 0.26 | 327.2559 | 33.57238 | 322.9954 | 95.67906 | 3695.086
3931 | PEVLIN | 4.23888 | 0.230398 | 122.332331 | 3.58614 | 1.182017 | 1928.89 | 0.42 | 44.48539 | PIM-1 | 1.817992 | 1061 | 0.26 | 247.3234 | 34.72909 | 310.3911 | 99.3776 | 3816.399
3932 | PEVPUD | 14.95522 | 0.833977 | 2147.78333 | 7.91451 | 1.889595 | 594.8832 | 0 | 10.55676 | PIM-1 | 0.5606816 | 1061 | 0.26 | 76.08538 | 10.98176 | 108.0196 | 34.63459 | 1884.803
3933 | PEVQAK | 14.87307 | 0.834307 | 2169.061945 | 7.88772 | 1.885598 | 602.3577 | 0 | 10.73059 | PIM-1 | 0.5677264 | 1061 | 0.26 | 74.98725 | 11.07808 | 108.7534 | 35.21776 | 1883.298
3934 | PEVQEO | 14.85768 | 0.842325 | 2166.497665 | 7.95313 | 1.868155 | 610.7894 | 0 | 11.65473 | PIM-1 | 0.5756734 | 1061 | 0.26 | 76.14513 | 11.24751 | 109.1602 | 36.08002 | 1911.086
3935 | PEVQIS | 14.89727 | 0.813328 | 2118.380878 | 7.78421 | 1.913781 | 605.7108 | 0 | 11.90066 | PIM-1 | 0.5708867 | 1061 | 0.26 | 75.58634 | 11.24633 | 107.9362 | 36.03211 | 1847.627
3936 | PEVQOY | 14.80942 | 0.829855 | 2150.112899 | 7.88362 | 1.878505 | 613.6417 | 0 | 11.95548 | PIM-1 | 0.5783617 | 1061 | 0.26 | 75.65721 | 11.3121 | 107.1721 | 35.61805 | 1859.631
3937 | PEVXAQ | 4.99995 | 0.255164 | 242.722593 | 3.63805 | 1.374349 | 1214.9 | 0.38 | 29.83088 | PIM-1 | 1.145052 | 1061 | 0.26 | 115.1806 | 23.82527 | 181.6787 | 56.80414 | 2775.724
3938 | PEVYUM | 4.01364 | 0.256066 | 0 | 3.19633 | 1.255703 | 1384.106 | 4.11 | 28.68323 | PIM-1 | 1.30453 | 1061 | 0.26 | 193.1885 | 18.26255 | 254.3183 | 58.47422 | 2155.48
3939 | PEVZAT | 3.95096 | 0.251555 | 0 | 3.15333 | 1.252948 | 1391.332 | 6.97 | 34.32145 | PIM-1 | 1.311341 | 1061 | 0.26 | 185.896 | 16.1803 | 240.0467 | 53.27107 | 2056.245
3940 | PEWFII | 4.2167 | 0.413066 | 359.460451 | 2.74504 | 1.536116 | 2151.602 | 3.06 | 40.34541 | PIM-1 | 2.0279 | 1061 | 0.26 | 290.4629 | 29.69664 | 398.8426 | 106.4746 | 3543.133
3941 | PEWGEF | 9.8037 | 0.590082 | 1612.274072 | 7.11476 | 1.377938 | 1041.453 | 0 | 18.49637 | PIM-1 | 0.9815768 | 1061 | 0.26 | 80.18797 | 13.38634 | 121.5588 | 41.65919 | 1762.314
3942 | PEWKOT | 5.45411 | 0.307136 | 321.059983 | 3.32069 | 1.642463 | 1653.06 | 0 | 31.8789 | PIM-1 | 1.558021 | 1061 | 0.26 | 144.7246 | 23.32289 | 255.9085 | 65.59729 | 2686.791
3943 | PEWLUA | 17.77125 | 0.840643 | 2152.442128 | 7.51947 | 2.363365 | 588.9302 | 0 | 14.45304 | PIM-1 | 0.5550709 | 1061 | 0.26 | 85.35776 | 13.07132 | 122.6717 | 38.80207 | 2230.04
3944 | PEWXUL | 5.34652 | 0.409818 | 555.229596 | 4.38509 | 1.21925 | 1059.951 | 0 | 33.75311 | PIM-1 | 0.9990113 | 1061 | 0.26 | 121.0999 | 25.33169 | 189.1299 | 56.83139 | 3159.215
3945 | PEWXUL01 | 5.54275 | 0.408919 | 550.563378 | 4.60824 | 1.202791 | 1059.776 | 0 | 33.75877 | PIM-1 | 0.9988464 | 1061 | 0.26 | 119.7495 | 25.20003 | 186.1027 | 56.00329 | 3113.353
3946 | PEXBIF | 4.0229 | 0.170715 | 4.132525 | 3.2242 | 1.24772 | 1474.455 | 10.06 | 40.05484645 | PIM-1 | 1.389684 | 1061 | 0.26 | 191.2619 | 18.49313 | 249.4088 | 60.93805 | 2118.6
3947 | PEXTUI | 5.13294 | 0.532335 | 1149.583653 | 4.08127 | 1.257682 | 1416.967 | 0.14 | 22.90248 | PIM-1 | 1.335501 | 1061 | 0.26 | 121.5097 | 23.39083 | 177.5727 | 52.49579 | 3202.804
3948 | PEYPAM | 6.47723 | 0.559639 | 1150.023751 | 4.9888 | 1.298354 | 1382.134 | 0 | 25.29908 | PIM-1 | 1.302671 | 1061 | 0.26 | 127.4883 | 23.20893 | 181.5766 | 50.69529 | 3392.752
3949 | PEYPIU | 4.73554 | 0.363687 | 481.840487 | 3.50341 | 1.351694 | 1413.318 | 0 | 30.40971 | PIM-1 | 1.332062 | 1061 | 0.26 | 144.595 | 29.05158 | 208.0996 | 57.88368 | 3728.411
3950 | PEYSIW | 5.69089 | 0.401017 | 559.402798 | 4.7197 | 1.205774 | 1055.175 | 0 | 32.75913 | PIM-1 | 0.9945096 | 1061 | 0.26 | 119.7638 | 25.29 | 182.0633 | 57.0034 | 3112.931
3951 | PEYVEV | 8.89396 | 0.727717 | 1483.50938 | 6.60199 | 1.347164 | 1418.676 | 0 | 28.84567 | PIM-1 | 1.337113 | 1061 | 0.26 | 127.0275 | 25.88483 | 181.5209 | 56.98192 | 3292.385
3952 | PIBNUK | 15.38411 | 0.849972 | 1382.278438 | 14.18619 | 1.084443 | 422.6848 | 0 | 10.13974 | PIM-1 | 0.3983834 | 1061 | 0.26 | 78.94197 | 10.30595 | 109.1147 | 34.51391 | 2036.113
3953 | PIBNUK01 | 15.37191 | 0.848779 | 1383.720497 | 14.18304 | 1.083823 | 423.0114 | 0 | 10.086 | PIM-1 | 0.3986912 | 1061 | 0.26 | 78.02822 | 10.04761 | 108.7528 | 34.47793 | 2033.091
3954 | PIBPAS01 | 10.26305 | 0.613276 | 1558.902671 | 9.89541 | 1.037153 | 904.3766 | 0 | 17.79712 | PIM-1 | 0.8523814 | 1061 | 0.26 | 85.45266 | 14.8249 | 125.2203 | 41.39267 | 2210.03
3955 | PIBPEW | 10.21749 | 0.622004 | 1585.22276 | 9.38786 | 1.088373 | 981.0899 | 0 | 17.5972 | PIM-1 | 0.9246841 | 1061 | 0.26 | 85.40713 | 14.38993 | 127.9209 | 40.8515 | 2217.106
3956 | PIBPEW01 | 10.19542 | 0.614375 | 1580.499574 | 9.33329 | 1.092372 | 983.0348 | 0 | 17.61915 | PIM-1 | 0.9265173 | 1061 | 0.26 | 86.05266 | 14.65361 | 126.4319 | 41.50221 | 2202.634
3957 | PIBPIA | 15.49369 | 0.845731 | 1358.182893 | 14.25357 | 1.087004 | 458.7192 | 0 | 9.769673 | PIM-1 | 0.4323461 | 1061 | 0.26 | 77.8416 | 10.01391 | 108.6166 | 33.30193 | 2026.247
3958 | PICTIG | 7.17773 | 0.605344 | 1750.430988 | 5.19524 | 1.381597 | 956.7472 | 0 | 25.42509 | PIM-1 | 0.901741 | 1061 | 0.26 | 98.57953 | 16.89799 | 147.8976 | 46.76519 | 2323.23
3959 | PIDMEV | 7.7619 | 0.579619 | 1425.234822 | 4.42953 | 1.752308 | 1032.5 | 0 | 22.29948 | PIM-1 | 0.9731385 | 1061 | 0.26 | 93.1675 | 18.12811 | 152.1454 | 48.46296 | 2322.593
3960 | PIDMEV01 | 7.72002 | 0.569767 | 1336.243342 | 4.28453 | 1.801836 | 1058.275 | 0 | 22.80538 | PIM-1 | 0.9974318 | 1061 | 0.26 | 96.50022 | 18.73335 | 155.2468 | 49.73739 | 2348.08
3961 | PIFPIE | 7.85828 | 0.573666 | 1367.098634 | 4.27554 | 1.837962 | 1047.481 | 0 | 22.07086 | PIM-1 | 0.9872585 | 1061 | 0.26 | 95.46303 | 18.16927 | 152.601 | 48.79493 | 2286.014
3962 | PIGXAF | 4.48463 | 0.281727 | 185.667085 | 2.94053 | 1.525109 | 2162.993 | 1.09 | 26.11188 | PIM-1 | 2.038636 | 1061 | 0.26 | 144.02 | 13.86652 | 196.9815 | 48.76703 | 1651.174
3963 | PIGXUZ | 4.56718 | 0.228613 | 195.247539 | 3.56706 | 1.280377 | 1412.465 | 0 | 30.10249 | PIM-1 | 1.331258 | 1061 | 0.26 | 138.4149 | 25.0692 | 204.5362 | 54.3289 | 3098.393
3964 | PIHJOH | 4.94237 | 0.239708 | 370.153045 | 4.65619 | 1.061462 | 1260.317 | 0 | 27.07181 | PIM-1 | 1.187858 | 1061 | 0.26 | 134.4324 | 30.04473 | 193.7938 | 57.67148 | 3553.015
3965 | PIHNUQ | 4.36505 | 0.188612 | 157.353352 | 3.62057 | 1.205625 | 1461.432 | 0 | 32.24169 | PIM-1 | 1.37741 | 1061 | 0.26 | 126.369 | 18.21446 | 213.5969 | 55.5573 | 2109.143
3966 | PIHWAG | 8.27361 | 0.523743 | 1238.001951 | 7.69473 | 1.075231 | 1269.003 | 0 | 22.44942 | PIM-1 | 1.196044 | 1061 | 0.26 | 86.35127 | 16.60285 | 135.8248 | 45.65201 | 2145.679
3967 | PIJJOI | 6.12931 | 0.351736 | 571.958861 | 4.00789 | 1.529311 | 1091.925 | 1.54 | 27.77388 | PIM-1 | 1.029147 | 1061 | 0.26 | 95.67319 | 21.04676 | 152.0453 | 49.78485 | 2514.301
3968 | PIJROR | 8.28575 | 0.522166 | 1238.754974 | 7.67913 | 1.078996 | 1276.006 | 0 | 23.87447 | PIM-1 | 1.202645 | 1061 | 0.26 | 88.37713 | 17.30752 | 139.3642 | 47.81094 | 2206.394
3969 | PIKBUH | 4.01814 | 0.090351 | 85.403324 | 2.84803 | 1.410849 | 1975.635 | 0 | 59.10513 | PIM-1 | 1.86205 | 1061 | 0.26 | 367.593 | 36.90436 | 365.1456 | 130.3618 | 3975.439
3970 | PILWIS | 4.27196 | 0.230498 | 104.586635 | 2.84596 | 1.501061 | 1377.963 | 4.41 | 32.06907 | PIM-1 | 1.29874 | 1061 | 0.26 | 158.3901 | 18.72818 | 239.9033 | 60.24823 | 2130.808
3971 | PITPEP | 11.41966 | 0.631277 | 1290.037585 | 9.93693 | 1.149214 | 952.8769 | 0.17 | 30.23055 | PIM-1 | 0.8980932 | 1061 | 0.26 | 104.5511 | 17.47189 | 152.6624 | 48.26783 | 2674.315
3972 | PIXHOV | 4.83068 | 0.403522 | 505.291034 | 3.84033 | 1.257881 | 1133.05 | 0 | 27.13003 | PIM-1 | 1.067907 | 1061 | 0.26 | 135.0581 | 26.57084 | 203.0457 | 57.24413 | 3365.393
3973 | PIXHUB | 4.6501 | 0.334296 | 225.320454 | 3.36744 | 1.380901 | 1145.475 | 0.07 | 28.22445 | PIM-1 | 1.079618 | 1061 | 0.26 | 145.245 | 22.41657 | 260.2554 | 63.28714 | 2637.123
3974 | PIXPET | 4.77527 | 0.397853 | 466.803565 | 3.75921 | 1.270286 | 1141.235 | 0 | 27.37957 | PIM-1 | 1.075622 | 1061 | 0.26 | 138.2788 | 26.50267 | 211.6322 | 59.99872 | 3345.041
3975 | PIYFIO | 6.275 | 0.39712 | 1129.686429 | 2.79362 | 2.24619 | 1807.009 | 0 | 16.99356 | PIM-1 | 1.703119 | 1061 | 0.26 | 113.7618 | 13.12242 | 163.5777 | 44.9267 | 1589.454
3976 | PIYGUB | 6.46307 | 0.302972 | 718.582208 | 2.69663 | 2.396721 | 2242.196 | 0 | 22.11253 | PIM-1 | 2.113285 | 1061 | 0.26 | 126.4494 | 13.97246 | 183.4729 | 48.26052 | 1653.903
3977 | PIYZAZ | 7.00061 | 0.652198 | 2409.017962 | 5.66378 | 1.236031 | 1035.477 | 0 | 10.24825 | PIM-1 | 0.9759445 | 1061 | 0.26 | 74.62929 | 12.61311 | 113.1095 | 36.68791 | 1909.681
3978 | PIZNOB | 5.82405 | 0.547082 | 1466.681112 | 4.85489 | 1.199626 | 1505.082 | 0 | 28.35817 | PIM-1 | 1.41855 | 1061 | 0.26 | 126.3824 | 23.11889 | 185.1162 | 61.40699 | 3097.075
3979 | PIZPAP | 5.02301 | 0.476399 | 1149.69839 | 4.09369 | 1.227013 | 1643.7 | 0.02 | 31.03003 | PIM-1 | 1.549199 | 1061 | 0.26 | 150.0266 | 27.70022 | 217.5474 | 72.10052 | 3579.473
3980 | PIZPET | 5.00612 | 0.486482 | 1146.49823 | 4.07229 | 1.229313 | 1307.45 | 0 | 24.00527 | PIM-1 | 1.232281 | 1061 | 0.26 | 121.0593 | 22.70214 | 182.4505 | 55.95375 | 3039.18
3981 | PIZPIX | 4.99576 | 0.475893 | 1119.71363 | 3.97323 | 1.257355 | 1713.609 | 0.02 | 28.91876 | PIM-1 | 1.615088 | 1061 | 0.26 | 140.6965 | 26.05533 | 207.9737 | 68.45651 | 3376.546
3982 | PIZPOD | 4.95479 | 0.482184 | 1076.769432 | 3.97477 | 1.24656 | 1833.967 | 0 | 39.16041 | PIM-1 | 1.728527 | 1061 | 0.26 | 161.4757 | 30.53784 | 220.6292 | 76.11025 | 3913.399
3983 | PIZQIA | 3.79604 | 0.205752 | 0 | 3.42143 | 1.109489 | 1355.373 | 1.63 | 32.02357 | PIM-1 | 1.277448 | 1061 | 0.26 | 191.3454 | 19.27648 | 222.512 | 55.98953 | 2256.525
3984 | PIZQOG | 5.36436 | 0.416753 | 819.596188 | 4.29862 | 1.247926 | 1252.045 | 0 | 28.90176 | PIM-1 | 1.180061 | 1061 | 0.26 | 139.1132 | 27.6001 | 197.4756 | 54.76133 | 3666.809
3985 | PIZQUM | 5.38703 | 0.42601 | 840.421247 | 4.44024 | 1.213229 | 1216.71 | 0.03 | 28.07541 | PIM-1 | 1.146757 | 1061 | 0.26 | 130.1495 | 26.1854 | 188.832 | 55.09077 | 3435.221
3986 | PIZRAT | 5.69309 | 0.42575 | 863.909319 | 4.64481 | 1.225688 | 1183.337 | 0 | 25.43576 | PIM-1 | 1.115303 | 1061 | 0.26 | 118.5401 | 24.44693 | 176.2224 | 53.64117 | 3140.55
3987 | PIZREX | 5.57255 | 0.424586 | 874.078231 | 4.481 | 1.243595 | 1210.161 | 0 | 27.06447 | PIM-1 | 1.140585 | 1061 | 0.26 | 131.6576 | 25.95565 | 190.7125 | 55.8155 | 3481.809
3988 | PIZRIB | 5.21487 | 0.418598 | 814.55138 | 4.29218 | 1.21497 | 1226.783 | 0 | 28.62814 | PIM-1 | 1.156252 | 1061 | 0.26 | 133.098 | 27.10167 | 192.7898 | 55.19064 | 3517.847
3989 | PIZROH | 3.72592 | 0.195028 | 0 | 3.38928 | 1.099325 | 1365.321 | 2.69 | 32.0814 | PIM-1 | 1.286825 | 1061 | 0.26 | 188.3344 | 17.86858 | 219.8324 | 53.40678 | 2093.127
3990 | PIZRUN | 5.3818 | 0.431638 | 856.719053 | 4.43333 | 1.213941 | 1212.684 | 0 | 27.88977 | PIM-1 | 1.142963 | 1061 | 0.26 | 128.7572 | 26.48948 | 187.1992 | 54.84779 | 3402.315
3991 | PIZSAU | 5.7096 | 0.429338 | 875.698623 | 4.51588 | 1.264338 | 1180.174 | 0 | 25.01644 | PIM-1 | 1.112322 | 1061 | 0.26 | 111.8752 | 23.14624 | 172.1715 | 53.73434 | 2959.465
3992 | POBGAQ | 12.10195 | 0.768214 | 1838.813556 | 9.86984 | 1.226155 | 531.5069 | 0 | 17.05209 | PIM-1 | 0.500949 | 1061 | 0.26 | 83.19308 | 13.19813 | 118.9632 | 39.38283 | 2167.979
3993 | POBGAQ01 | 13.29282 | 0.775425 | 1647.149341 | 10.46232 | 1.270542 | 466.268 | 0 | 16.12456 | PIM-1 | 0.4394609 | 1061 | 0.26 | 79.31782 | 11.72708 | 113.155 | 37.34871 | 2054.732
3994 | POBGAQ02 | 12.36271 | 0.762286 | 1720.716912 | 10.4274 | 1.185599 | 451.7723 | 0 | 13.78715 | PIM-1 | 0.4257986 | 1061 | 0.26 | 78.3534 | 11.79531 | 112.6695 | 36.97119 | 2026.288
3995 | POBGOE01 | 12.88065 | 0.765952 | 1772.869535 | 10.41973 | 1.236179 | 547.8061 | 0 | 16.02957 | PIM-1 | 0.5163111 | 1061 | 0.26 | 82.17177 | 12.26843 | 115.5748 | 38.17968 | 2097.164
3996 | POBMOJ01 | 16.0857 | 0.676137 | 1329.461023 | 3.85233 | 4.175577 | 1036.886 | 0 | 23.33423 | PIM-1 | 0.9772728 | 1061 | 0.26 | 103.8329 | 19.10992 | 156.6681 | 47.53568 | 2556.171
3997 | POBYAH | 5.61208 | 0.274183 | 768.038342 | 3.90993 | 1.43534 | 3111.079 | 0.1 | 17.86951 | PIM-1 | 2.932214 | 1061 | 0.26 | 99.13696 | 14.28996 | 151.7986 | 46.1216 | 1756.796
3998 | POCPAZ | 6.39676 | 0.532002 | 1449.773715 | 5.12111 | 1.249096 | 921.6777 | 0.06 | 25.3602 | PIM-1 | 0.8686878 | 1061 | 0.26 | 111.4414 | 21.66754 | 165.6023 | 55.55619 | 2808.244
3999 | PODKOK | 18.51896 | 0.865436 | 2155.174704 | 8.56409 | 2.162397 | 489.4084 | 0 | 14.27984 | PIM-1 | 0.4612709 | 1061 | 0.26 | 82.44734 | 11.86985 | 116.8813 | 36.70613 | 2147.462
4000 | PODKUQ | 22.31857 | 0.889799 | 2029.165055 | 8.92625 | 2.50033 | 425.7598 | 0 | 14.64208 | PIM-1 | 0.4012816 | 1061 | 0.26 | 84.01198 | 11.88281 | 118.2105 | 36.68972 | 2173.771
4001 | PODVIP | 4.42056 | 0.138321 | 109.942913 | 3.62761 | 1.218587 | 2283.846 | 0 | 52.26304 | PIM-1 | 2.152541 | 1061 | 0.26 | 173.8442 | 34.26462 | 274.509 | 84.16382 | 3752.416
4002 | PODVUB | 4.5439 | 0.163373 | 146.304483 | 3.06863 | 1.480759 | 2272.125 | 0.41 | 56.06377 | PIM-1 | 2.141494 | 1061 | 0.26 | 246.5614 | 35.79724 | 361.1669 | 111.9627 | 3884.71
4003 | PODWIQ | 6.85777 | 0.107049 | 180.425389 | 3.8098 | 1.800034 | 2265.462 | 0 | 21.06716 | PIM-1 | 2.135214 | 1061 | 0.26 | 105.4121 | 15.27577 | 167.7526 | 46.76912 | 1790.727
4004 | PODXEN | 5.34783 | 0.254907 | 436.190288 | 4.01094 | 1.333311 | 1280.793 | 0.05 | 26.56681 | PIM-1 | 1.207157 | 1061 | 0.26 | 125.2132 | 27.7864 | 198.3978 | 63.99146 | 3192.052
4005 | PODXIR | 6.1508 | 0.415168 | 928.175641 | 4.73755 | 1.298308 | 1215.61 | 0 | 27.22119 | PIM-1 | 1.145721 | 1061 | 0.26 | 133.0443 | 26.15444 | 191.0702 | 55.29173 | 3501.382
4006 | POFHAV | 11.35076 | 0.541613 | 1210.272902 | 6.55226 | 1.732343 | 845.8937 | 0 | 38.45682 | PIM-1 | 0.7972608 | 1061 | 0.26 | 115.5881 | 22.03326 | 184.0131 | 61.54894 | 2711.476
4007 | POHLOP | 4.01562 | 0.284821 | 40.586925 | 2.88489 | 1.391949 | 1797.961 | 5.38 | 33.98909 | PIM-1 | 1.694591 | 1061 | 0.26 | 180.9668 | 17.75893 | 247.6072 | 60.39077 | 2067.398
4008 | POHLUV | 3.97953 | 0.282672 | 29.727686 | 2.87416 | 1.384589 | 1850.3 | 6.5 | 35.56368 | PIM-1 | 1.743921 | 1061 | 0.26 | 175.5991 | 17.15973 | 240.3288 | 59.19799 | 2006.386
4009 | POHMAC | 4.00725 | 0.285161 | 35.04603 | 2.89849 | 1.38253 | 1828.917 | 7.53 | 32.94426 | PIM-1 | 1.723767 | 1061 | 0.26 | 174.8356 | 17.07535 | 238.5235 | 58.53466 | 2003.223
4010 | POJTOY01 | 2.78157 | 0.0444535 | 0 | 2.47684 | 1.123032 | 1756.228 | 100 | 14.74531 | PIM-1 | 1.655257 | 1061 | 0.26 | 134.9788 | 12.96393 | 183.3937 | 45.59191 | 1533.445
4011 | POJTUE | 2.98206 | 0.0911157 | 0 | 2.71894 | 1.096773 | 1588.282 | 99.99 | 18.74531 | PIM-1 | 1.496967 | 1061 | 0.26 | 135.0768 | 12.92115 | 183.4747 | 45.48048 | 1534.424
4012 | POKGEC | 4.44927 | 0.295454 | 213.713316 | 3.87743 | 1.147479 | 1202.146 | 5.72 | 30.53698 | PIM-1 | 1.133031 | 1061 | 0.26 | 99.15892 | 21.9019 | 182.5779 | 63.35973 | 2578.398
4013 | POKSAL | 5.16886 | 0.251166 | 470.298794 | 3.80348 | 1.358982 | 2043.833 | 4.51 | 39.86701 | PIM-1 | 1.926327 | 1061 | 0.26 | 162.1299 | 31.17301 | 242.516 | 87.67219 | 3596.155
4014 | POKSEP | 5.24976 | 0.246564 | 482.91032 | 3.94365 | 1.331193 | 1701.249 | 5.44 | 38.52856 | PIM-1 | 1.603439 | 1061 | 0.26 | 148.9383 | 28.53477 | 222.1804 | 83.7422 | 3290.035
4015 | POKSIT | 5.21903 | 0.246539 | 474.351175 | 3.84136 | 1.358641 | 2020.385 | 5.27 | 42.68889 | PIM-1 | 1.904227 | 1061 | 0.26 | 175.6782 | 31.13853 | 238.7124 | 92.9377 | 3547.378
4016 | POKSOZ | 5.23291 | 0.247453 | 478.716138 | 4.00143 | 1.30776 | 1957.881 | 4.41 | 49.61411 | PIM-1 | 1.845317 | 1061 | 0.26 | 188.9354 | 34.664 | 258.7464 | 102.8429 | 3917.19
4017 | POKSUF | 3.99213 | 0.149709 | 83.877239 | 3.01057 | 1.326038 | 2038.549 | 1.48 | 66.87057 | PIM-1 | 1.921347 | 1061 | 0.26 | 297.0417 | 36.66419 | 265.2969 | 117.8941 | 4021.3
4018 | POKTAM | 4.02027 | 0.154733 | 113.549156 | 2.97364 | 1.351969 | 1966.978 | 0.65 | 69.97775 | PIM-1 | 1.853891 | 1061 | 0.26 | 278.1068 | 36.53489 | 253.2877 | 117.1647 | 4023.499
4019 | POKTEQ | 4.00605 | 0.154467 | 109.751448 | 2.96923 | 1.349188 | 1992.369 | 0.51 | 67.38101 | PIM-1 | 1.877821 | 1061 | 0.26 | 271.3048 | 36.47524 | 267.2318 | 116.0059 | 4023.033
4020 | POKTOA | 4.03898 | 0.155104 | 138.57503 | 2.9855 | 1.352866 | 1932.213 | 0.45 | 55.0183 | PIM-1 | 1.821124 | 1061 | 0.26 | 267.5194 | 35.66728 | 260.2718 | 115.303 | 3907.572
4021 | POKTUG | 4.00604 | 0.127354 | 5.123959 | 3.07895 | 1.301106 | 2127.965 | 0.07 | 27.52325 | PIM-1 | 2.005622 | 1061 | 0.26 | 136.9182 | 13.14897 | 182.6178 | 45.44603 | 1562.163
4022 | POKVAO | 5.22916 | 0.246397 | 478.226927 | 3.84535 | 1.359866 | 1976.159 | 5.24 | 43.09618 | PIM-1 | 1.862544 | 1061 | 0.26 | 178.963 | 32.54956 | 249.9666 | 96.05248 | 3672.335
4023 | POKVES | 3.98529 | 0.147598 | 73.486989 | 3.00906 | 1.32443 | 2055.863 | 1.02 | 59.04257 | PIM-1 | 1.937665 | 1061 | 0.26 | 298.9495 | 35.82278 | 284.4277 | 115.1375 | 3929.44
4024 | POKVIW | 4.98572 | 0.144066 | 189.402985 | 2.78493 | 1.79025 | 2077.781 | 0 | 30.36291 | PIM-1 | 1.958323 | 1061 | 0.26 | 134.1782 | 13.73419 | 189.8559 | 48.02131 | 1614.448
4025 | POKVOC | 4.95633 | 0.151039 | 205.246081 | 2.87904 | 1.721522 | 2041.027 | 0 | 33.95343 | PIM-1 | 1.923682 | 1061 | 0.26 | 142.1482 | 14.54258 | 200.8559 | 50.89961 | 1700.675
4026 | POKVUI | 4.03047 | 0.155938 | 124.284963 | 2.98599 | 1.349794 | 1944.888 | 0.83 | 63.64081 | PIM-1 | 1.83307 | 1061 | 0.26 | 286.1188 | 36.36102 | 276.0749 | 118.5221 | 4022.157
4027 | POKWIX | 4.1362 | 0.155447 | 48.783014 | 3.68911 | 1.121192 | 1357.041 | 0.14 | 33.85237 | PIM-1 | 1.279021 | 1061 | 0.26 | 140.8551 | 28.68776 | 212.12 | 56.24464 | 3352.716
4028 | POKXIX | 3.33388 | 0.0381374 | 0 | 3.08527 | 1.08058 | 1455.04 | 100 | 23.06066 | PIM-1 | 1.371385 | 1061 | 0.26 | 135.6804 | 12.99916 | 183.8841 | 45.4875 | 1540.516
4029 | POLNAG | 4.3281 | 0.30602 | 152.870946 | 3.57802 | 1.209635 | 1441.411 | 4.59 | 29.48072 | PIM-1 | 1.35854 | 1061 | 0.26 | 139.7945 | 23.91253 | 196.8048 | 60.92636 | 2867.565
4030 | POLYEW | 5.14291 | 0.345267 | 302.777806 | 3.60228 | 1.427682 | 1218.761 | 0 | 31.5854 | PIM-1 | 1.148691 | 1061 | 0.26 | 151.3992 | 28.21102 | 228.6568 | 58.58554 | 3575.277
4031 | POMSER | 7.01968 | 0.498221 | 1060.277782 | 3.83495 | 1.830449 | 1103.188 | 0 | 30.13229 | PIM-1 | 1.039763 | 1061 | 0.26 | 136.9217 | 27.36782 | 209.4098 | 69.97289 | 3313.498
4032 | POMSOB | 5.67937 | 0.470582 | 946.961614 | 4.56222 | 1.24487 | 1116.426 | 0.06 | 28.86073 | PIM-1 | 1.052239 | 1061 | 0.26 | 138.9792 | 28.71438 | 203.2479 | 63.18427 | 3613.423
4033 | POMXIA | 4.8687 | 0.364706 | 574.702375 | 3.96657 | 1.227433 | 1229.279 | 2.24 | 26.17243 | PIM-1 | 1.158604 | 1061 | 0.26 | 101.8323 | 22.20996 | 175.1141 | 56.3547 | 2530.118
4034 | POQXAV | 3.66962 | 0.0931417 | 0 | 3.01449 | 1.217327 | 1542.28 | 24.2 | 22.48422 | PIM-1 | 1.45361 | 1061 | 0.26 | 135.2718 | 12.95108 | 183.6655 | 45.59391 | 1536.503
4035 | PORLAL | 9.41867 | 0.497417 | 1131.044065 | 8.86897 | 1.06198 | 1100 | 0 | 34.33758 | PIM-1 | 1.036758 | 1061 | 0.26 | 89.86802 | 16.12634 | 135.47 | 45.84021 | 2181.555
4036 | PORLEP | 7.93943 | 0.316354 | 650.232379 | 4.67024 | 1.700005 | 1762.117 | 0.17 | 27.90293 | PIM-1 | 1.660808 | 1061 | 0.26 | 91.41052 | 19.61899 | 175.1222 | 55.97704 | 2250.027
4037 | PORVUO | 4.67797 | 0.493871 | 759.729074 | 3.97904 | 1.175653 | 1060.3 | 0 | 28.1045 | PIM-1 | 0.9993402 | 1061 | 0.26 | 140.8851 | 28.13317 | 203.017 | 57.08132 | 3610.31
4038 | POSFOU | 4.73608 | 0.310258 | 189.930577 | 3.35906 | 1.409942 | 1316.167 | 4.84 | 27.1979 | PIM-1 | 1.240497 | 1061 | 0.26 | 181.6893 | 24.43259 | 222.8752 | 58.59735 | 2963.226
4039 | POSGOV | 5.68947 | 0.543524 | 916.981221 | 4.3125 | 1.319297 | 1059.07 | 0 | 25.76478 | PIM-1 | 0.9981809 | 1061 | 0.26 | 141.1356 | 26.84239 | 207.6472 | 59.64466 | 3640.439
4040 | POSGUB | 5.76839 | 0.547169 | 984.407778 | 4.34221 | 1.328446 | 1039.218 | 0 | 25.29305 | PIM-1 | 0.9794706 | 1061 | 0.26 | 140.3394 | 26.3059 | 204.0541 | 57.62158 | 3622.194
4041 | POTNET | 4.90891 | 0.498025 | 696.185768 | 3.62196 | 1.355319 | 1351.162 | 2.04 | 24.63631 | PIM-1 | 1.27348 | 1061 | 0.26 | 125.121 | 22.15934 | 182.3403 | 54.34963 | 2951.579
4042 | POTREX | 14.70007 | 0.844691 | 1938.648642 | 10.79866 | 1.361286 | 483.4297 | 0 | 17.23682 | PIM-1 | 0.4556359 | 1061 | 0.26 | 90.01684 | 12.90199 | 127.1654 | 39.47383 | 2343.189
4043 | POVXII | 4.522 | 0.158411 | 93.117808 | 2.81232 | 1.607925 | 1575.513 | 0 | 24.42603 | PIM-1 | 1.484932 | 1061 | 0.26 | 131.7448 | 13.02549 | 182.6475 | 45.56614 | 1541.244
4044 | POVZOR | 4.34256 | 0.194524 | 143.263998 | 2.5631 | 1.694261 | 3646.905 | 2.44 | 40.2185 | PIM-1 | 3.437234 | 1061 | 0.26 | 223.6903 | 22.3502 | 304.5796 | 77.12909 | 2481.194
4045 | POVZUX | 4.32955 | 0.194626 | 164.842375 | 2.6263 | 1.648536 | 3641.224 | 2.22 | 44.6988 | PIM-1 | 3.431879 | 1061 | 0.26 | 273.5172 | 27.42537 | 372.5276 | 95.15564 | 2979.048
4046 | POWBIO | 4.33651 | 0.193865 | 142.640429 | 2.60201 | 1.6666 | 3660.645 | 1.54 | 47.01938 | PIM-1 | 3.450184 | 1061 | 0.26 | 332.3513 | 33.40346 | 441.2238 | 115.3484 | 3546.862
4047 | POXHIU | 3.69182 | 0.134786 | 1.734574 | 3.28243 | 1.124722 | 2320.759 | 5.1 | 32.69552 | PIM-1 | 2.187332 | 1061 | 0.26 | 190.1407 | 17.99941 | 245.0948 | 58.58063 | 2090.643
4048 | POXHOA | 3.6953 | 0.136688 | 2.284537 | 3.29845 | 1.120314 | 2301.128 | 0 | 32.65288 | PIM-1 | 2.168829 | 1061 | 0.26 | 199.3357 | 18.89008 | 261.1212 | 61.80557 | 2182.952
4049 | POXHUG | 3.71237 | 0.136633 | 3.542883 | 3.33062 | 1.114618 | 2231.602 | 0 | 32.14857 | PIM-1 | 2.103301 | 1061 | 0.26 | 205.2185 | 19.54553 | 265.9485 | 63.4801 | 2241.525
4050 | POZHUI | 9.39252 | 0.985842 | 716.476588 | 3.78569 | 2.481059 | 1305.421 | 0.25 | 40.86047 | PIM-1 | 1.230369 | 1061 | 0.26 | 184.8491 | 35.03587 | 302.393 | 106.088 | 3771.207
4051 | POZKUL | 3.2008 | 0.0622982 | 0 | 2.70535 | 1.183137 | 3457.584 | 99.99 | 19.42152 | PIM-1 | 3.258798 | 1061 | 0.26 | 135.1776 | 12.9255 | 183.5609 | 45.50458 | 1535.432
4052 | PUDSIR | 6.84685 | 0.632965 | 1930.869124 | 5.37897 | 1.272892 | 1056.892 | 0 | 27.09714 | PIM-1 | 0.9961281 | 1061 | 0.26 | 124.0912 | 22.27938 | 179.1414 | 58.15863 | 3111.45
4053 | PUDSIR01 | 6.99715 | 0.649642 | 1967.862334 | 5.84689 | 1.19673 | 1031.771 | 0 | 26.99096 | PIM-1 | 0.9724513 | 1061 | 0.26 | 119.7795 | 21.32798 | 175.8486 | 56.17814 | 3022.772
4054 | PUDSOX | 7.03254 | 0.652972 | 1959.44936 | 5.77219 | 1.218349 | 1044.216 | 0 | 24.35774 | PIM-1 | 0.9841805 | 1061 | 0.26 | 110.3998 | 19.74429 | 163.1234 | 52.09764 | 2838.955
4055 | PUDSUD | 7.08521 | 0.659228 | 2007.904692 | 6.02588 | 1.175797 | 996.5496 | 0 | 33.57713 | PIM-1 | 0.939255 | 1061 | 0.26 | 137.4333 | 24.46229 | 198.5688 | 63.69542 | 3440.512
4056 | PUJQEQ | 7.62791 | 0.643651 | 1698.233363 | 6.18953 | 1.232389 | 668.8452 | 0 | 19.24435 | PIM-1 | 0.6303914 | 1061 | 0.26 | 85.1767 | 15.70597 | 129.9762 | 42.68319 | 2178.092
4057 | PULDOQ | 4.36629 | 0.206442 | 405.48705 | 2.48463 | 1.75732 | 3352.203 | 3.56 | 69.58401 | PIM-1 | 3.159475 | 1061 | 0.26 | 388.6764 | 36.00309 | 388.4058 | 130.12 | 4024.474
4058 | PUMNIV | 5.71977 | 0.449873 | 1230.744297 | 3.98662 | 1.434742 | 1668.205 | 0 | 22.52922 | PIM-1 | 1.572295 | 1061 | 0.26 | 101.267 | 16.39204 | 156.7029 | 51.00662 | 2027.763
4059 | PUMNOB | 5.46311 | 0.439243 | 1198.84291 | 3.57221 | 1.529336 | 1507.81 | 0 | 20.84723 | PIM-1 | 1.421121 | 1061 | 0.26 | 92.00456 | 13.87592 | 142.1286 | 43.70692 | 1748.14
4060 | PUNFIO | 3.61049 | 0.0671522 | 0 | 2.52759 | 1.428432 | 2057.755 | 46.51 | 26.94775 | PIM-1 | 1.939449 | 1061 | 0.26 | 135.0833 | 12.98341 | 183.5123 | 45.56405 | 1534.492
4061 | PUNSUN | 3.87649 | 0.118896 | 0.27139 | 3.28835 | 1.178856 | 1613.32 | 0.84 | 24.70871 | PIM-1 | 1.520566 | 1061 | 0.26 | 138.6645 | 13.01408 | 182.8986 | 44.75637 | 1573.755
4062 | PUPHUE | 7.11215 | 0.384395 | 901.577749 | 6.70655 | 1.060478 | 937.0798 | 0.35 | 74.6885 | PIM-1 | 0.8832043 | 1061 | 0.26 | 171.569 | 34.44086 | 219.1541 | 91.96613 | 4024.999
4063 | PUPNAQ | 3.58947 | 0.152225 | 0 | 2.69874 | 1.330054 | 1438.593 | 32.37 | 41.53125 | PIM-1 | 1.355884 | 1061 | 0.26 | 145.0111 | 13.93392 | 196.6985 | 48.73085 | 1633.568
4064 | PUPXII | 3.89064 | 0.153838 | 0 | 2.97043 | 1.30979 | 1455.4 | 0.15 | 36.56124 | PIM-1 | 1.371725 | 1061 | 0.26 | 138.4288 | 13.15917 | 186.7702 | 46.13296 | 1570.135
4065 | PUQHEP | 4.23931 | 0.207255 | 27.281053 | 2.86998 | 1.477122 | 1455.09 | 4.56 | 27.62379 | PIM-1 | 1.371432 | 1061 | 0.26 | 129.5491 | 14.12546 | 187.1964 | 48.05367 | 1659.186
4066 | PUQHIT | 4.11931 | 0.196043 | 3.918483 | 2.80454 | 1.468801 | 1493.041 | 8.1 | 28.49983 | PIM-1 | 1.407202 | 1061 | 0.26 | 138.5636 | 13.98077 | 188.2014 | 47.81661 | 1642.216
4067 | PUQXUV | 5.37153 | 0.280447 | 372.809861 | 5.08075 | 1.057232 | 1503.554 | 0.22 | 32.20156 | PIM-1 | 1.417111 | 1061 | 0.26 | 144.8153 | 34.48236 | 212.5851 | 61.06035 | 3817.424
4068 | PUQYAC | 5.36415 | 0.277166 | 372.1903 | 5.07421 | 1.05714 | 1500.197 | 0.23 | 32.09843 | PIM-1 | 1.413946 | 1061 | 0.26 | 146.333 | 33.64241 | 212.2996 | 63.9441 | 3852.446
4069 | PURJAO | 7.9561 | 0.666947 | 1908.936033 | 5.79264 | 1.373484 | 718.7551 | 0 | 18.4649 | PIM-1 | 0.6774318 | 1061 | 0.26 | 91.72156 | 16.17429 | 135.8985 | 43.65474 | 2356.21
4070 | PURJES | 6.1741 | 0.566876 | 1154.470589 | 5.21501 | 1.18391 | 1078.368 | 0 | 26.56637 | PIM-1 | 1.01637 | 1061 | 0.26 | 138.62 | 25.96265 | 196.5879 | 55.63553 | 3656.806
4071 | PURJIW | 8.03037 | 0.608192 | 1635.674726 | 6.16507 | 1.302559 | 894.3623 | 0.01 | 20.33604 | PIM-1 | 0.8429428 | 1061 | 0.26 | 92.25099 | 17.11232 | 139.4591 | 45.40188 | 2382.245
4072 | PURQEZ | 4.01335 | 0.31064 | 7.846525 | 3.33782 | 1.202387 | 1255.342 | 11.8 | 27.78538 | PIM-1 | 1.183169 | 1061 | 0.26 | 138.2832 | 13.45619 | 166.8068 | 43.79989 | 1668.778
4073 | PURQID | 4.97955 | 0.265969 | 373.250451 | 2.41919 | 2.058354 | 1692.769 | 0 | 58.58302 | PIM-1 | 1.595447 | 1061 | 0.26 | 316.8569 | 35.05111 | 354.5641 | 129.1994 | 4019.762
4074 | PURQOJ | 11.31224 | 0.653722 | 1974.392513 | 6.84674 | 1.652208 | 847.0712 | 0 | 16.85572 | PIM-1 | 0.7983706 | 1061 | 0.26 | 93.58533 | 15.6078 | 138.4956 | 47.08768 | 2210.785
4075 | PURQUP | 10.70132 | 0.640791 | 1768.101219 | 8.1262 | 1.316891 | 867.9188 | 0 | 29.6542 | PIM-1 | 0.8180196 | 1061 | 0.26 | 127.727 | 23.05649 | 190.1818 | 58.89559 | 3338.17
4076 | PURRIE | 4.99199 | 0.111672 | 109.798825 | 2.94614 | 1.694417 | 1354.382 | 0 | 31.51698 | PIM-1 | 1.276514 | 1061 | 0.26 | 98.98065 | 15.93792 | 203.1388 | 53.94822 | 1839.822
4077 | PURSOK | 4.44828 | 0.431041 | 299.795287 | 3.48673 | 1.275774 | 1353.074 | 0.03 | 30.85323 | PIM-1 | 1.275282 | 1061 | 0.26 | 145.0958 | 25.8969 | 217.0042 | 61.80011 | 3243.101
4078 | PURTEC | 5.1054 | 0.185184 | 192.046998 | 4.19275 | 1.217673 | 1991.257 | 8.38 | 27.55697 | PIM-1 | 1.876774 | 1061 | 0.26 | 111.5707 | 24.07062 | 173.4908 | 54.03712 | 2982.312
4079 | PUSDIR | 6.98341 | 0.450047 | 1018.396263 | 5.26958 | 1.325231 | 1124.029 | 0.25 | 22.23651 | PIM-1 | 1.059406 | 1061 | 0.26 | 104.4777 | 20.5413 | 158.6908 | 50.97889 | 2663.905
4080 | PUSDOX | 7.16088 | 0.472602 | 1108.840271 | 5.6335 | 1.271125 | 1105.53 | 0 | 22.53312 | PIM-1 | 1.04197 | 1061 | 0.26 | 107.1126 | 20.7453 | 161.7949 | 51.69123 | 2777.658
4081 | PUSXIL | 6.89815 | 0.669855 | 1783.839946 | 4.80142 | 1.43669 | 1160.768 | 0 | 18.82439 | PIM-1 | 1.094032 | 1061 | 0.26 | 127.1055 | 20.94651 | 179.9666 | 51.20879 | 3357.403
4082 | PUSXIL01 | 6.70445 | 0.52698 | 1245.373334 | 4.13478 | 1.621477 | 1220.749 | 0.03 | 20.0065 | PIM-1 | 1.150564 | 1061 | 0.26 | 111.6207 | 21.2011 | 163.5902 | 49.50489 | 2941.329
4083 | PUTYAE | 4.56339 | 0.358516 | 396.953501 | 3.89352 | 1.172047 | 1482.065 | 0 | 34.29026 | PIM-1 | 1.396857 | 1061 | 0.26 | 154.5353 | 30.83073 | 239.7047 | 77.75297 | 3495.177
4084 | PUWCEP | 6.00039 | 0.700721 | 1057.206201 | 4.10193 | 1.462821 | 1578.845 | 0 | 28.02259219 | PIM-1 | 1.488073 | 1061 | 0.26 | 142.058 | 25.46223 | 204.0197 | 54.38366 | 3745.567
4085 | PUWCOZ | 4.22555 | 0.364294 | 96.504845 | 3.14505 | 1.343556 | 1365.887 | 0.86 | 30.95388 | PIM-1 | 1.287358 | 1061 | 0.26 | 173.213 | 21.46345 | 257.1211 | 67.06408 | 2453.362
4086 | PUWCUF | 5.62914 | 0.587535 | 1147.787843 | 3.92719 | 1.433376 | 1205.845 | 0 | 22.28598 | PIM-1 | 1.136518 | 1061 | 0.26 | 109.9158 | 20.12426 | 167.9928 | 48.64092 | 2799.921
4087 | PUWDEQ | 5.82315 | 0.489622 | 1270.608483 | 4.48921 | 1.297144 | 959.4023 | 0 | 24.45691 | PIM-1 | 0.9042435 | 1061 | 0.26 | 102.1213 | 19.97899 | 155.483 | 51.68712 | 2616.666
4088 | PUWDOA | 10.50578 | 0.688983 | 1662.702213 | 8.82117 | 1.190974 | 768.6261 | 0 | 23.06683 | PIM-1 | 0.7244355 | 1061 | 0.26 | 98.78645 | 16.5401 | 143.5614 | 45.43724 | 2491.094
4089 | PUWYAI | 3.94407 | 0.23785 | 124.703563 | 2.70576 | 1.457657 | 1531.083 | 14.24 | 62.83583 | PIM-1 | 1.443057 | 1061 | 0.26 | 373.4591 | 36.73636 | 391.7769 | 126.8967 | 4015.091
4090 | PUZLOM | 16.85609 | 0.846498 | 2189.692774 | 8.37658 | 2.012288 | 448.4417 | 0 | 17.72362 | PIM-1 | 0.4226595 | 1061 | 0.26 | 78.97699 | 11.60826 | 113.5963 | 36.51488 | 1998.11
4091 | PUZLUS | 15.09144 | 0.832919 | 2271.120895 | 8.39804 | 1.797019 | 461.5212 | 0 | 17.89221 | PIM-1 | 0.434987 | 1061 | 0.26 | 78.41558 | 11.49446 | 111.9146 | 36.04717 | 1989.532
4092 | PUZMAZ | 16.42157 | 0.82902 | 2109.455386 | 9.23775 | 1.777659 | 447.544 | 0 | 17.88166 | PIM-1 | 0.4218134 | 1061 | 0.26 | 77.54322 | 11.08735 | 108.6427 | 35.85033 | 1933.469
4093 | QABVEW | 7.68459 | 0.562742 | 1357.385282 | 3.04161 | 2.526488 | 1019.916 | 0.06 | 24.07392 | PIM-1 | 0.9612782 | 1061 | 0.26 | 95.38858 | 18.47383 | 155.1151 | 50.63701 | 2206.682
4094 | QADBII | 4.90855 | 0.256037 | 302.630849 | 4.23271 | 1.159671 | 1425.848 | 4.47 | 29.89112 | PIM-1 | 1.343872 | 1061 | 0.26 | 125.4302 | 28.25721 | 189.2136 | 54.27405 | 3336.955
4095 | QAGQEW | 16.48295 | 0.778262 | 1567.476608 | 9.14033 | 1.803321 | 959.4125 | 0 | 23.21522 | PIM-1 | 0.9042531 | 1061 | 0.26 | 125.5603 | 20.94547 | 181.8353 | 54.30483 | 3264.38
4096 | QAHMUJ | 3.54119 | 0.288429 | 215.970864 | 3.22591 | 1.097734 | 2390.473 | 1.64 | 42.89709 | PIM-1 | 2.253038 | 1061 | 0.26 | 144.5638 | 20.66131 | 195.1372 | 55.09475 | 3529.462
4097 | QALGUH | 7.82028 | 0.661646 | 1548.847924 | 7.32218 | 1.068026 | 998.9084 | 0 | 18.80701 | PIM-1 | 0.9414782 | 1061 | 0.26 | 113.5622 | 18.05768 | 160.7353 | 46.2588 | 3043.851
4098 | QALNEW | 3.78403 | 0.283351 | 9.556161 | 2.74105 | 1.380504 | 2002.917 | 8.61 | 41.45364 | PIM-1 | 1.887763 | 1061 | 0.26 | 181.6586 | 17.14398 | 245.007 | 61.16963 | 1996.4
4099 | QALNIA | 3.89192 | 0.32909 | 98.159896 | 2.83449 | 1.373058 | 1542.957 | 7.77 | 43.72703 | PIM-1 | 1.454248 | 1061 | 0.26 | 225.9529 | 20.94893 | 303.5363 | 75.38726 | 2430.696
4100 | QAMVEH | 5.79115 | 0.658392 | 1386.64454 | 4.52656 | 1.279371 | 990.7382 | 0.46 | 44.51193 | PIM-1 | 0.9337778 | 1061 | 0.26 | 139.8929 | 27.532 | 203.3145 | 60.89863 | 3612.212
4101 | QAMVEH01 | 5.82556 | 0.666446 | 1389.459515 | 4.59087 | 1.268945 | 990.7382 | 0.38 | 45.58719 | PIM-1 | 0.9337778 | 1061 | 0.26 | 144.9951 | 28.4501 | 209.3978 | 63.17642 | 3727.604
4102 | QAPQAA | 3.95107 | 0.110961 | 0 | 2.50297 | 1.578553 | 1769.106 | 0 | 34.06037 | PIM-1 | 1.667395 | 1061 | 0.26 | 134.3483 | 13.01492 | 183.4968 | 45.58475 | 1537.68
4103 | QAQRUW | 6.65732 | 0.617917 | 1589.05363 | 4.64818 | 1.432242 | 851.8443 | 0 | 21.37105 | PIM-1 | 0.8028692 | 1061 | 0.26 | 111.8685 | 20.66351 | 164.8808 | 53.18207 | 2860.66
4104 | QAQRUW01 | 6.65732 | 0.620318 | 1588.241664 | 4.64818 | 1.432242 | 851.8443 | 0 | 21.39791 | PIM-1 | 0.8028692 | 1061 | 0.26 | 113.6873 | 21.15228 | 167.8996 | 53.99681 | 2899.17
4105 | QAQSAD | 5.24683 | 0.449926 | 680.269221 | 3.85843 | 1.359835 | 1221.339 | 0.01 | 24.55773 | PIM-1 | 1.151121 | 1061 | 0.26 | 123.2819 | 23.67076 | 196.2136 | 61.14444 | 2881.583
4106 | QARCET | 5.6311 | 0.287945 | 549.065397 | 3.58556 | 1.570494 | 1430.919 | 0.4 | 26.44842 | PIM-1 | 1.348651 | 1061 | 0.26 | 116.351 | 22.31474 | 182.7352 | 55.13408 | 2594.435
4107 | QARTAG | 4.89851 | 0.133119 | 86.684755 | 3.02862 | 1.617407 | 1586.807 | 1.82 | 32.70924 | PIM-1 | 1.495577 | 1061 | 0.26 | 158.4192 | 16.16526 | 211.0178 | 54.3252 | 1878.158
4108 | QARTEK | 4.66531 | 0.195916 | 152.930529 | 2.87906 | 1.620428 | 1516.807 | 1 | 27.01471 | PIM-1 | 1.429601 | 1061 | 0.26 | 126.0469 | 13.67669 | 187.5304 | 47.12314 | 1618.66
4109 | QASSUZ | 8.20384 | 0.315445 | 926.680753 | 7.94678 | 1.032348 | 1223.174 | 0 | 32.43524 | PIM-1 | 1.15285 | 1061 | 0.26 | 114.371 | 14.03525 | 153.7782 | 48.74906 | 1782.308
4110 | QATHIE | 4.86697 | 0.34172 | 368.428368 | 2.68325 | 1.813834 | 1151.955 | 1.01 | 30.80509 | PIM-1 | 1.085726 | 1061 | 0.26 | 126.94 | 21.85148 | 224.7937 | 66.85674 | 2460.113
4111 | QATHOK | 9.29834 | 0.435686 | 1048.802193 | 6.48945 | 1.432839 | 1216.663 | 0 | 23.54499 | PIM-1 | 1.146714 | 1061 | 0.26 | 86.87049 | 15.99244 | 135.3127 | 47.40068 | 1965.571
4112 | QATLEE | 5.57595 | 0.381209 | 649.366782 | 4.31452 | 1.292369 | 1465.234 | 0 | 27.56797 | PIM-1 | 1.380993 | 1061 | 0.26 | 140.7868 | 28.44782 | 196.896 | 54.75137 | 3713.1
4113 | QATPUX | 4.2521 | 0.307509 | 289.949741 | 4.03858 | 1.05287 | 2185.041 | 0 | 32.73846 | PIM-1 | 2.059417 | 1061 | 0.26 | 136.2641 | 21.66164 | 189.8212 | 49.39865 | 3633.152
4114 | QATRAG | 4.21344 | 0.224615 | 82.746444 | 3.21676 | 1.30984 | 2098.58 | 0.63 | 41.68507 | PIM-1 | 1.977926 | 1061 | 0.26 | 252.7731 | 25.36119 | 339.1155 | 87.84757 | 2796.793
4115 | QAVBUL | 12.14778 | 0.607959 | 1324.863971 | 9.97355 | 1.218 | 1031.251 | 0 | 24.83504 | PIM-1 | 0.9719617 | 1061 | 0.26 | 87.42906 | 15.64569 | 130.5591 | 44.07636 | 2235.508
4116 | QAVDEW | 3.85858 | 0.305756 | 0 | 2.94555 | 1.309969 | 1580.654 | 4.18 | 26.9738 | PIM-1 | 1.489778 | 1061 | 0.26 | 159.0086 | 15.26599 | 209.2347 | 52.1367 | 1800.396
4117 | QAVWAN | 6.3577 | 0.475556 | 786.833697 | 4.74176 | 1.340789 | 1144.471 | 0.06 | 27.00301 | PIM-1 | 1.078672 | 1061 | 0.26 | 107.7296 | 22.21264 | 160.3488 | 49.92319 | 2816.938
4118 | QAVYUJ | 3.50302 | 0.160799 | 0 | 2.63434 | 1.329752 | 1826.103 | 38.35 | 53.95313 | PIM-1 | 1.721115 | 1061 | 0.26 | 269.064 | 25.83432 | 364.6332 | 90.742 | 2822.149
4119 | QAVZAQ | 3.43267 | 0.153138 | 0 | 2.65506 | 1.292879 | 1880.775 | 63.66 | 57.93451 | PIM-1 | 1.772643 | 1061 | 0.26 | 377.6295 | 36.2503 | 511.9613 | 127.3683 | 3815.917
4120 | QAWREM | 4.54212 | 0.330808 | 390.883243 | 3.52572 | 1.288282 | 1855.02 | 0 | 43.10928 | PIM-1 | 1.74837 | 1061 | 0.26 | 158.5098 | 30.21556 | 216.1514 | 60.75385 | 3919.3
4121 | QAWRIQ | 4.49398 | 0.334983 | 348.707903 | 3.4919 | 1.286973 | 1894.172 | 0 | 37.68864 | PIM-1 | 1.785271 | 1061 | 0.26 | 159.8711 | 29.91534 | 214.7293 | 59.79884 | 3912.534
4122 | QAYTOZ | 6.37317 | 0.355606 | 656.603777 | 3.74212 | 1.703091 | 1311.387 | 0.03 | 23.98814 | PIM-1 | 1.235992 | 1061 | 0.26 | 84.01666 | 16.76287 | 172.0967 | 50.4709 | 1982.219
4123 | QEBGAH | 5.50168 | 0.464635 | 888.66928 | 5.08562 | 1.081811 | 1080.247 | 0 | 25.74896 | PIM-1 | 1.01814 | 1061 | 0.26 | 132.2223 | 27.27657 | 191.7991 | 56.67125 | 3492.563
4124 | QEBGEL | 6.08453 | 0.519076 | 1102.601221 | 4.84553 | 1.2557 | 1019.914 | 0 | 21.89698 | PIM-1 | 0.9612764 | 1061 | 0.26 | 109.9335 | 21.77696 | 167.5185 | 51.52922 | 2901.114
4125 | QEBKUF | 9.81773 | 0.764496 | 2275.135851 | 5.95474 | 1.648725 | 686.0769 | 0 | 18.35313 | PIM-1 | 0.6466323 | 1061 | 0.26 | 96.55043 | 16.19965 | 139.9426 | 44.07752 | 2534.475
4126 | QEDZEG | 4.64787 | 0.398399 | 374.631464 | 4.35857 | 1.066375 | 1267.657 | 0.06 | 29.79074 | PIM-1 | 1.194776 | 1061 | 0.26 | 142.7127 | 29.32673 | 205.8081 | 56.28175 | 3751.515
4127 | QEFNAQ | 6.2895 | 0.34191 | 590.862031 | 4.86842 | 1.291898 | 1291.489 | 0 | 32.41144 | PIM-1 | 1.217237 | 1061 | 0.26 | 65.86035 | 14.01247 | 99.64746 | 28.03095 | 1884.791
4128 | QEGGUE | 7.78517 | 0.616063 | 1641.453659 | 6.64702 | 1.171227 | 868.3474 | 0 | 29.50146 | PIM-1 | 0.8184235 | 1061 | 0.26 | 107.2481 | 18.8699 | 159.1128 | 49.85541 | 2746.537
4129 | QEGNOH | 4.52374 | 0.241162 | 139.989081 | 3.66293 | 1.235006 | 1320.618 | 0 | 27.68101 | PIM-1 | 1.244691 | 1061 | 0.26 | 132.0658 | 21.24347 | 205.652 | 56.08691 | 2458.989
4130 | QEJYIP | 5.79435 | 0.493175 | 822.404203 | 3.44834 | 1.68033 | 1420.803 | 1.82 | 27.04113 | PIM-1 | 1.339117 | 1061 | 0.26 | 152.1499 | 25.0588 | 217.3468 | 65.41458 | 3076.447
4131 | QEKLID | 5.12126 | 0.410604 | 626.080335 | 3.15373 | 1.623874 | 1592.106 | 0.61 | 30.16722 | PIM-1 | 1.500571 | 1061 | 0.26 | 116.706 | 21.12431 | 214.983 | 64.73956 | 2476.334
4132 | QEKLID01 | 5.1388 | 0.40825 | 630.013659 | 3.13884 | 1.637165 | 1586.737 | 0.59 | 29.98094 | PIM-1 | 1.495511 | 1061 | 0.26 | 115.5622 | 20.82062 | 213.2958 | 63.33343 | 2446.047
4133 | QEKLUP | 3.93153 | 0.161427 | 0 | 2.9035 | 1.354066 | 3732.45 | 9.84 | 46.59056 | PIM-1 | 3.517861 | 1061 | 0.26 | 354.9636 | 34.0972 | 467.2204 | 119.2359 | 3623.454
4134 | QEPZOB | 6.00756 | 0.491927 | 862.627967 | 3.91744 | 1.533542 | 930.337 | 0.34 | 27.31068 | PIM-1 | 0.8768492 | 1061 | 0.26 | 94.91199 | 17.96503 | 147.6487 | 48.54959 | 2321.849
4135 | QEPZUH | 10.55832 | 0.707138 | 2009.728607 | 7.30371 | 1.445611 | 591.6718 | 0 | 15.99784 | PIM-1 | 0.5576548 | 1061 | 0.26 | 88.47012 | 14.62408 | 129.8909 | 41.382 | 2276.446
4136 | QERWAL | 6.23685 | 0.541918 | 1145.410306 | 3.59052 | 1.737033 | 960.8778 | 0 | 23.11901 | PIM-1 | 0.9056341 | 1061 | 0.26 | 118.1746 | 22.83952 | 186.2205 | 58.8199 | 2826.037
4137 | QERZUI | 4.32153 | 0.284788 | 127.276751 | 3.30941 | 1.305831 | 1481.853 | 0 | 35.12277 | PIM-1 | 1.396657 | 1061 | 0.26 | 197.8822 | 24.0946 | 287.6522 | 66.58804 | 2839.544
4138 | QERZUI01 | 4.40066 | 0.320173 | 191.720732 | 3.54145 | 1.242615 | 1454.015 | 0 | 34.85342 | PIM-1 | 1.370419 | 1061 | 0.26 | 166.2418 | 26.39936 | 235.9045 | 61.07314 | 3116.096
4139 | QESYOD | 7.06657 | 0.339814 | 680.360864 | 4.49673 | 1.571491 | 1700.474 | 0.14 | 23.31377 | PIM-1 | 1.602709 | 1061 | 0.26 | 83.43832 | 15.65915 | 144.6442 | 46.22279 | 1886.576
4140 | QETCUO | 6.89128 | 0.536892 | 1374.045221 | 4.79138 | 1.438266 | 1231.729 | 0 | 22.57657 | PIM-1 | 1.160913 | 1061 | 0.26 | 117.5901 | 23.36204 | 175.4522 | 57.78566 | 2986.614
4141 | QETSOY | 3.67394 | 0.180682 | 0 | 2.65431 | 1.384141 | 2150.755 | 8.63 | 44.69957 | PIM-1 | 2.027101 | 1061 | 0.26 | 240.2992 | 23.04675 | 324.204 | 80.83054 | 2555.535
4142 | QEVKOS | 4.71244 | 0.276013 | 392.510693 | 3.94029 | 1.195963 | 1866.397 | 0 | 26.94791 | PIM-1 | 1.759092 | 1061 | 0.26 | 93.01858 | 19.84992 | 161.0766 | 49.74068 | 2356.141
4143 | QEWDON | 6.85219 | 0.493656 | 900.946883 | 4.97206 | 1.378139 | 1416.787 | 0 | 35.62293 | PIM-1 | 1.335332 | 1061 | 0.26 | 147.3791 | 29.53446 | 208.9496 | 57.97829 | 3862.106
4144 | QEYWUN | 3.16999 | 0.104748 | 0 | 2.47229 | 1.282208 | 1728.897 | 100 | 32.97674 | PIM-1 | 1.629498 | 1061 | 0.26 | 135.001 | 12.97742 | 183.4251 | 45.60592 | 1533.667
4145 | QEZZIF | 4.67652 | 0.242991 | 180.912833 | 3.32799 | 1.405209 | 1771.942 | 0 | 24.241 | PIM-1 | 1.670068 | 1061 | 0.26 | 128.0866 | 13.32216 | 175.9407 | 45.38824 | 1587.57
4146 | QEZZOL | 6.25588 | 0.297159 | 606.509395 | 3.45747 | 1.809381 | 1730.661 | 0 | 22.86971 | PIM-1 | 1.63116 | 1061 | 0.26 | 107.9618 | 13.84239 | 166.31 | 46.42742 | 1651.277
4147 | QIBTAW | 6.28512 | 0.23825 | 378.087476 | 4.05802 | 1.548814 | 1120.166 | 0.04 | 26.74149 | PIM-1 | 1.055765 | 1061 | 0.26 | 91.03446 | 16.7856 | 164.0804 | 48.33538 | 1962.963
4148 | QIBTEA | 4.9353 | 0.177971 | 121.529445 | 3.89407 | 1.267389 | 1190.581 | 0.32 | 31.04342 | PIM-1 | 1.122131 | 1061 | 0.26 | 103.5903 | 22.42596 | 184.1647 | 54.73922 | 2548.122
4149 | QIDDAI | 5.06102 | 0.403206 | 561.177667 | 3.07469 | 1.646026 | 1048.354 | 2.97 | 28.75256 | PIM-1 | 0.9880815 | 1061 | 0.26 | 115.6261 | 23.00293 | 197.2222 | 60.07879 | 2701.002
4150 | QIDDAI01 | 4.98799 | 0.419654 | 596.452467 | 3.16299 | 1.576986 | 1046.325 | 2.88 | 27.55954 | PIM-1 | 0.9861688 | 1061 | 0.26 | 110.8994 | 22.28227 | 191.4594 | 57.47056 | 2622.671
4151 | QIDDAI02 | 5.0417 | 0.466742 | 693.889904 | 3.16561 | 1.592647 | 1041.684 | 2.72 | 27.08522 | PIM-1 | 0.9817943 | 1061 | 0.26 | 120.0993 | 23.87469 | 201.5332 | 64.60077 | 2817.841
4152 | QIFLIC | 5.58826 | 0.301911 | 364.925246 | 2.79398 | 2.000107 | 1500.795 | 0.34 | 27.79535 | PIM-1 | 1.41451 | 1061 | 0.26 | 98.24265 | 20.87935 | 193.0995 | 62.5775 | 2356.656
4153 | QIFLOI | 5.65003 | 0.40538 | 302.447193 | 3.52999 | 1.60058 | 1387.349 | 0.19 | 29.72334 | PIM-1 | 1.307586 | 1061 | 0.26 | 134.071 | 21.64697 | 229.1801 | 60.95893 | 2508.917
4154 | QIFLUO | 4.97233 | 0.411094 | 546.276484 | 3.59683 | 1.38242 | 1267.34 | 0.53 | 25.5357 | PIM-1 | 1.194477 | 1061 | 0.26 | 129.5879 | 23.74705 | 195.0458 | 57.72771 | 2788.302
4155 | QIGBIR | 5.14127 | 0.549299 | 2229.398052 | 4.23558 | 1.213829 | 2306.086 | 0 | 14.49276 | PIM-1 | 2.173503 | 1061 | 0.26 | 77.47293 | 12.89391 | 119.6337 | 39.68313 | 1849.85
4156 | QIQTAN | 5.97055 | 0.340066 | 664.033802 | 4.70307 | 1.269501 | 1224.906 | 0.3 | 24.5998 | PIM-1 | 1.154483 | 1061 | 0.26 | 95.40586 | 20.52932 | 161.6938 | 52.3682 | 2430.979
4157 | QIQVIX | 4.47714 | 0.246544 | 239.087479 | 2.47884 | 1.806143 | 1729.289 | 9.1 | 25.96177 | PIM-1 | 1.629867 | 1061 | 0.26 | 97.28833 | 14.96966 | 175.9475 | 49.01637 | 1748.471
4158 | QIRYAS | 6.80431 | 0.470199 | 1062.98186 | 4.28089 | 1.589462 | 1439.086 | 0 | 21.32298 | PIM-1 | 1.356349 | 1061 | 0.26 | 99.0702 | 20.47368 | 153.0454 | 50.59703 | 2532.682
4159 | QISKIN | 4.53693 | 0.218589 | 225.60016 | 3.39137 | 1.337787 | 1509.83 | 0 | 86.41152 | PIM-1 | 1.423026 | 1061 | 0.26 | 257.7563 | 36.58892 | 225.7368 | 96.52487 | 4025
4160 | QISRIV | 4.70587 | 0.110883 | 96.974425 | 2.5965 | 1.81239 | 1748.983 | 10.99 | 25.24022 | PIM-1 | 1.648429 | 1061 | 0.26 | 128.2885 | 13.22712 | 183.5652 | 46.1972 | 1559.67
4161 | QISVAQ | 5.30487 | 0.354101 | 401.736922 | 2.64304 | 2.007109 | 1383.532 | 0.47 | 26.93591 | PIM-1 | 1.303989 | 1061 | 0.26 | 102.3593 | 16.07757 | 188.0718 | 52.02295 | 1879.669
4162 | QISVEU | 5.34851 | 0.364453 | 437.354178 | 2.65989 | 2.010801 | 1372.161 | 0.5 | 27.22505 | PIM-1 | 1.293272 | 1061 | 0.26 | 100.1396 | 16.26072 | 187.634 | 51.36963 | 1903.746
4163 | QITDEE | 4.86214 | 0.215251 | 174.46351 | 3.02405 | 1.607824 | 1337.372 | 10.2 | 31.30666 | PIM-1 | 1.260483 | 1061 | 0.26 | 118.6349 | 20.83388 | 228.2527 | 64.78439 | 2371.869
4164 | QITMOW | 3.51564 | 0.135805 | 0 | 2.61759 | 1.343083 | 1988.91 | 38.3 | 40.04046 | PIM-1 | 1.874562 | 1061 | 0.26 | 149.9952 | 14.40772 | 203.2587 | 50.53966 | 1682.983
4165 | QITMUC | 3.41421 | 0.122269 | 0 | 2.59294 | 1.316733 | 2089.085 | 76.16 | 33.74993 | PIM-1 | 1.968977 | 1061 | 0.26 | 136.9757 | 13.15972 | 185.9927 | 46.21437 | 1553.429
4166 | QITYOI | 5.05446 | 0.405282 | 654.501573 | 3.86932 | 1.306292 | 1382.38 | 0.23 | 39.1894 | PIM-1 | 1.302902 | 1061 | 0.26 | 127.71 | 26.29176 | 196.8184 | 68.06101 | 3200.985
4167 | QITZIE | 5.36245 | 0.205061 | 326.901335 | 2.45085 | 2.187996 | 1203.105 | 0.51 | 24.32952 | PIM-1 | 1.133935 | 1061 | 0.26 | 108.4949 | 14.32698 | 177.7887 | 48.05002 | 1675.659
4168 | QIVBUT | 4.17898 | 0.239695 | 24.833188 | 2.49303 | 1.676265 | 1367.548 | 1.94 | 32.76493 | PIM-1 | 1.288924 | 1061 | 0.26 | 130.2917 | 13.01816 | 182.08 | 45.41908 | 1538.121
4169 | QIWCOQ | 7.90536 | 0.66019 | 1428.476188 | 6.37424 | 1.240204 | 887.5466 | 1.19 | 21.7564 | PIM-1 | 0.8365189 | 1061 | 0.26 | 110.7662 | 20.69435 | 164.5479 | 51.44906 | 2835.124
4170 | QIWCUW | 6.59158 | 0.540242 | 1204.940097 | 5.54904 | 1.187878 | 1070.119 | 0.07 | 23.26344 | PIM-1 | 1.008595 | 1061 | 0.26 | 107.5502 | 22.25521 | 163.4829 | 53.13932 | 2808.768
4171 | QIWDAD | 6.43304 | 0.510951 | 1120.33113 | 5.54968 | 1.159173 | 1212.113 | 0 | 23.39639 | PIM-1 | 1.142425 | 1061 | 0.26 | 112.3757 | 23.18656 | 168.2951 | 55.21715 | 2939.923
4172 | QIWDOQ | 3.75945 | 0.109939 | 0.013014 | 2.71057 | 1.386959 | 1818.714 | 19.87 | 35.92769 | PIM-1 | 1.71415 | 1061 | 0.26 | 140.236 | 13.48441 | 190.6515 | 47.23004 | 1588.319
4173 | QIWDOR | 4.59203 | 0.239147 | 471.854056 | 4.06699 | 1.129098 | 1550.722 | 0 | 35.55791 | PIM-1 | 1.461567 | 1061 | 0.26 | 152.875 | 28.09238 | 211.8773 | 58.92713 | 4007.335
4174 | QIWGOU | 4.95412 | 0.219458 | 276.706875 | 3.59777 | 1.376997 | 1511.313 | 4.91 | 48.6986 | PIM-1 | 1.424423 | 1061 | 0.26 | 185.5784 | 34.41422 | 275.6291 | 98.2026 | 3728.106
4175 | QIYDAF | 22.97967 | 0.843714 | 1766.739411 | 8.76388 | 2.622089 | 403.1461 | 0 | 12.43005 | PIM-1 | 0.379968 | 1061 | 0.26 | 77.56523 | 10.75621 | 108.1985 | 35.24728 | 1955.937
4176 | QIYDAF01 | 22.00141 | 0.89773 | 1721.174444 | 13.57926 | 1.620222 | 303.2463 | 0 | 13.01331 | PIM-1 | 0.2858118 | 1061 | 0.26 | 75.44071 | 9.626876 | 104.5523 | 33.31621 | 1919.671
4177 | QIYDEJ | 22.48969 | 0.834567 | 1808.655383 | 11.55677 | 1.946019 | 431.4205 | 0 | 15.55885 | PIM-1 | 0.4066168 | 1061 | 0.26 | 78.96846 | 11.39304 | 112.0229 | 35.74462 | 2014.849
4178 | QIYDIN | 29.975 | 0.936549 | 1362.177702 | 15.02249 | 1.995342 | 197.64 | 0 | 8.013242 | PIM-1 | 0.1862771 | 1061 | 0.26 | 75.45438 | 8.932186 | 102.6777 | 32.27872 | 1945.168
4179 | QIYDOT | 19.81856 | 0.929937 | 1392.863768 | 17.06364 | 1.16145 | 211.9748 | 0 | 9.005635 | PIM-1 | 0.1997878 | 1061 | 0.26 | 74.60168 | 8.979525 | 101.3964 | 32.47884 | 1909.771
4180 | QIYQAR | 3.54215 | 0.252376 | 1.425826 | 2.80365 | 1.263407 | 1825.178 | 53.47 | 42.19531 | PIM-1 | 1.720243 | 1061 | 0.26 | 229.7574 | 21.23953 | 302.1538 | 73.87073 | 2462.873
4181 | QIZMIX | 4.05438 | 0.0735322 | 7.898761 | 2.49002 | 1.628252 | 1537.505 | 5.66 | 38.31435 | PIM-1 | 1.449109 | 1061 | 0.26 | 134.5492 | 13.10181 | 184.1718 | 45.90973 | 1546.299
4182 | QOCBEQ | 7.46191 | 0.501271 | 1044.231421 | 4.2677 | 1.748462 | 972.0903 | 0 | 27.53134 | PIM-1 | 0.916202 | 1061 | 0.26 | 110.5635 | 21.9452 | 161.1482 | 45.73499 | 2955.326
4183 | QOCRUW | 5.79604 | 0.50771 | 1135.989934 | 4.18591 | 1.384655 | 1381.01 | 0 | 27.50143 | PIM-1 | 1.301611 | 1061 | 0.26 | 129.052 | 25.35018 | 191.3814 | 58.92245 | 3325.494
4184 | QOCSAD | 5.79442 | 0.503768 | 1117.453925 | 4.21505 | 1.374698 | 1396.475 | 0 | 33.25065 | PIM-1 | 1.316187 | 1061 | 0.26 | 138.5625 | 26.95502 | 205.4104 | 62.7013 | 3547.959
4185 | QODHUO | 7.01702 | 0.355363 | 719.545067 | 3.80696 | 1.843208 | 1334.568 | 0 | 23.82632 | PIM-1 | 1.25784 | 1061 | 0.26 | 96.70612 | 19.40435 | 161.1864 | 49.3927 | 2363.089
4186 | QOFKUT | 5.30234 | 0.431994 | 763.808371 | 4.62006 | 1.147678 | 1311.511 | 0 | 25.327 | PIM-1 | 1.236108 | 1061 | 0.26 | 143.0467 | 24.54467 | 198.1634 | 52.29516 | 3788.507
4187 | QOFLAA | 9.67197 | 0.755537 | 2318.091048 | 6.44372 | 1.500992 | 771.2158 | 0 | 12.9738 | PIM-1 | 0.7268763 | 1061 | 0.26 | 81.72576 | 12.77745 | 117.6848 | 37.97462 | 2128.302
4188 | QOHTOX | 3.99648 | 0.285899 | 67.316099 | 2.79601 | 1.429351 | 1187.358 | 3.24 | 33.94905 | PIM-1 | 1.119094 | 1061 | 0.26 | 157.5912 | 17.56148 | 229.5635 | 59.17481 | 2006.737
4189 | QOHTUD | 6.67584 | 0.31282 | 780.138062 | 5.81143 | 1.148743 | 1122.333 | 0.11 | 20.63203 | PIM-1 | 1.057807 | 1061 | 0.26 | 83.92068 | 14.73793 | 140.1479 | 46.35172 | 1786.581
4190 | QOJVAM | 5.27687 | 0.577214 | 1075.200894 | 4.07489 | 1.294972 | 1388.089 | 0.76 | 28.26625 | PIM-1 | 1.308283 | 1061 | 0.26 | 136.1189 | 24.88963 | 197.8794 | 54.73432 | 3533.485
4191 | QOKCID | 4.30865 | 0.173716 | 252.153661 | 3.85554 | 1.117522 | 1714.846 | 0 | 35.24803 | PIM-1 | 1.616255 | 1061 | 0.26 | 148.6857 | 32.49195 | 207.5043 | 60.23502 | 3897.225
4192 | QOMDUS | 5.73732 | 0.427539 | 978.485301 | 4.27265 | 1.342801 | 1569.15 | 0.04 | 20.75247 | PIM-1 | 1.478935 | 1061 | 0.26 | 102.3491 | 21.19785 | 160.8254 | 53.7172 | 2648.717
4193 | QOMFAA | 5.35735 | 0.515932 | 892.941464 | 4.20957 | 1.27266 | 1081.838 | 0.06 | 26.48674 | PIM-1 | 1.01964 | 1061 | 0.26 | 109.299 | 21.16287 | 179.2359 | 54.60608 | 2666.992
4194 | QOMFEE | 6.23329 | 0.640274 | 1611.55722 | 4.79223 | 1.300708 | 956.4339 | 0.03 | 21.52214 | PIM-1 | 0.9014457 | 1061 | 0.26 | 120.7065 | 21.90162 | 174.7449 | 51.5211 | 3159.821
4195 | QONQEQ | 7.41052 | 0.701926 | 1442.74746 | 7.00984 | 1.05716 | 944.277 | 0 | 21.75483 | PIM-1 | 0.8899877 | 1061 | 0.26 | 137.708 | 20.7915 | 191.5206 | 51.79401 | 3639.752
4196 | QOPCII | 3.39537 | 0.12014 | 0 | 3.00138 | 1.13127 | 2112.38 | 100 | 26.25666 | PIM-1 | 1.990933 | 1061 | 0.26 | 137.6507 | 13.13411 | 186.6424 | 45.71672 | 1560.135
4197 | QOPHEI | 3.51928 | 0.138824 | 0 | 2.56912 | 1.369839 | 1615.06 | 29.83 | 32.14747 | PIM-1 | 1.522205 | 1061 | 0.26 | 135.0829 | 12.97799 | 183.5171 | 45.59336 | 1534.487
4198 | QOPZIF | 6.77563 | 0.598676 | 1389.107124 | 4.15655 | 1.630109 | 1069.672 | 0.03 | 22.91944 | PIM-1 | 1.008174 | 1061 | 0.26 | 102.0512 | 19.44306 | 162.4079 | 51.0915 | 2536.783
4199 | QOSJIT | 8.05472 | 0.598892 | 1632.99657 | 3.98 | 2.023799 | 1135.173 | 0.05 | 45.64212 | PIM-1 | 1.069908 | 1061 | 0.26 | 107.0827 | 19.13756 | 159.5807 | 54.94505 | 2612.929
4200 | QOSJOZ | 8.08316 | 0.599905 | 1641.95379 | 3.97327 | 2.034385 | 1143.566 | 0.03 | 40.58924 | PIM-1 | 1.077819 | 1061 | 0.26 | 121.0618 | 21.59531 | 180.7517 | 61.29391 | 2904.536
4201 | QOSJUF | 6.12081 | 0.499953 | 1226.642972 | 5.11749 | 1.196057 | 1412.304 | 0 | 49.12672 | PIM-1 | 1.331107 | 1061 | 0.26 | 153.4179 | 29.14242 | 232.8587 | 77.9853 | 3647.285
4202 | QOSKAM | 8.09283 | 0.567841 | 1385.169857 | 3.98695 | 2.02983 | 1175.051 | 0.03 | 31.10796 | PIM-1 | 1.107494 | 1061 | 0.26 | 111.1045 | 19.54287 | 173.6332 | 57.2207 | 2415.365
4203 | QOTBAE | 6.37849 | 0.534698 | 1028.885015 | 3.63314 | 1.755641 | 1156.717 | 0.07 | 23.87114 | PIM-1 | 1.090214 | 1061 | 0.26 | 117.5432 | 21.36186 | 182.4307 | 56.13044 | 2600.825
4204 | QOTWON | 4.80342 | 0.244006 | 254.26211 | 2.47987 | 1.936964 | 1413.438 | 0.21 | 22.87291 | PIM-1 | 1.332175 | 1061 | 0.26 | 130.6689 | 13.43412 | 177.9124 | 45.3546 | 1583.768
4205 | QOTZEG | 6.98929 | 0.580777 | 1336.637615 | 6.77563 | 1.031534 | 1522.77 | 0 | 28.88166 | PIM-1 | 1.435222 | 1061 | 0.26 | 132.0943 | 24.37901 | 191.4595 | 58.89449 | 3437.921
4206 | QOVGOY | 4.75346 | 0.330221 | 728.375793 | 3.30617 | 1.437754 | 1451.586 | 0.19 | 19.9738 | PIM-1 | 1.36813 | 1061 | 0.26 | 78.77309 | 13.70829 | 127.6206 | 40.90333 | 1757.893
4207 | QOVGOY01 | 4.75257 | 0.335793 | 723.768824 | 3.29667 | 1.441627 | 1460.247 | 0.06 | 20.07536 | PIM-1 | 1.376293 | 1061 | 0.26 | 78.27501 | 14.16659 | 130.0827 | 41.55556 | 1803.738
4208 | QOVSOL | 6.4221 | 0.464593 | 943.643602 | 3.84022 | 1.672326 | 1138.967 | 0.02 | 28.35267 | PIM-1 | 1.073485 | 1061 | 0.26 | 122.698 | 26.26988 | 191.887 | 61.09151 | 3119.843
4209 | QOVWOO | 2.82795 | 0.0755888 | 0 | 2.57621 | 1.097717 | 1718.685 | 100 | 16.00744 | PIM-1 | 1.619873 | 1061 | 0.26 | 134.9679 | 12.97533 | 183.3803 | 45.59664 | 1533.336
4210 | QOVWOP | 3.85842 | 0.174805 | 0 | 2.99137 | 1.28985 | 1504.834 | 13.06 | 37.53351 | PIM-1 | 1.418317 | 1061 | 0.26 | 158.0766 | 14.9815 | 203.9434 | 49.88586 | 1772.81
4211 | QOVXEG02 | 5.62209 | 0.322809 | 292.644933 | 2.45114 | 2.293663 | 1212.234 | 0 | 38.22798 | PIM-1 | 1.142539 | 1061 | 0.26 | 136.7198 | 25.27713 | 284.8316 | 81.12112 | 2766.701
4212 | QOWLEU | 7.55178 | 0.357886 | 1077.998181 | 5.63017 | 1.341306 | 1413.324 | 0 | 19.45356 | PIM-1 | 1.332068 | 1061 | 0.26 | 107.7988 | 13.60982 | 158.7185 | 46.22903 | 1647.25
4213 | QOWQUO | 16.36446 | 0.738757 | 1953.822412 | 5.22924 | 3.129415 | 720.6586 | 0 | 21.93802 | PIM-1 | 0.6792258 | 1061 | 0.26 | 89.64923 | 14.32148 | 129.7346 | 40.6355 | 2295.742
4214 | QOWRAV01 | 20.1526 | 0.904342 | 1900.429026 | 8.5601 | 2.354248 | 342.0581 | 0 | 10.77586 | PIM-1 | 0.3223922 | 1061 | 0.26 | 77.08467 | 10.13323 | 107.0969 | 34.30567 | 1978.975
4215 | QOXNIB | 4.25979 | 0.241188 | 158.897597 | 3.61253 | 1.179171 | 2022.051 | 0 | 29.52461 | PIM-1 | 1.905797 | 1061 | 0.26 | 112.0803 | 15.97096 | 171.9243 | 46.8507 | 1882.37
4216 | QOZDOY | 5.27343 | 0.494911 | 824.642347 | 4.6547 | 1.132926 | 1162.321 | 0 | 27.57147 | PIM-1 | 1.095496 | 1061 | 0.26 | 144.1433 | 24.56905 | 198.7809 | 52.64893 | 3816.387
4217 | QOZFUG | 7.42492 | 0.50815 | 1411.836209 | 5.29699 | 1.401724 | 863.6771 | 0 | 17.57994 | PIM-1 | 0.8140218 | 1061 | 0.26 | 92.96821 | 17.23047 | 136.7085 | 44.17538 | 2481.364
4218 | QOZPIG | 4.54942 | 0.47169 | 522.993175 | 3.60193 | 1.263051 | 1232.33 | 0 | 33.30055 | PIM-1 | 1.16148 | 1061 | 0.26 | 131.7359 | 21.72367 | 188.6377 | 54.37949 | 2778.774
4219 | QOZPOM | 4.94177 | 0.473653 | 722.708541 | 4.05577 | 1.218454 | 1118.734 | 0.03 | 24.90719 | PIM-1 | 1.054415 | 1061 | 0.26 | 95.89981 | 20.16256 | 150.7439 | 49.22508 | 2465.626
4220 | QOZSIJ | 9.5182 | 0.701459 | 1632.195131 | 8.23349 | 1.156035 | 734.3306 | 0 | 18.98468 | PIM-1 | 0.6921118 | 1061 | 0.26 | 99.72782 | 17.1172 | 145.7889 | 45.35014 | 2606.658
4221 | QQQGTA01 | 4.74958 | 0.274549 | 101.883395 | 2.42441 | 1.959066 | 2051.493 | 3.2 | 24.19092 | PIM-1 | 1.933546 | 1061 | 0.26 | 139.4974 | 13.98086 | 189.7312 | 48.07192 | 1640.014
4222 | QQQGTA02 | 4.84486 | 0.275374 | 157.205275 | 2.41506 | 2.006103 | 2057.927 | 3.24 | 24.42471 | PIM-1 | 1.93961 | 1061 | 0.26 | 140.2819 | 14.08307 | 190.5729 | 48.56536 | 1652.993
4223 | QQQGTA03 | 4.87863 | 0.278643 | 172.54685 | 2.44477 | 1.995537 | 2043.941 | 2.76 | 24.32681 | PIM-1 | 1.926429 | 1061 | 0.26 | 139.4487 | 14.05883 | 189.8074 | 48.33547 | 1648.511
4224 | QUBZIX | 7.96209 | 0.671954 | 2219.089698 | 5.553 | 1.433836 | 674.6733 | 0 | 20.74861 | PIM-1 | 0.6358843 | 1061 | 0.26 | 87.21217 | 14.87848 | 130.0573 | 41.73252 | 2217.864
4225 | QUDJIJ | 5.71523 | 0.593562 | 1504.504041 | 4.47901 | 1.276003 | 1047.9 | 0 | 23.36936 | PIM-1 | 0.9876535 | 1061 | 0.26 | 134.2089 | 23.83232 | 191.5503 | 55.17605 | 3526.115
4226 | QUDJOP | 6.19638 | 0.601081 | 1495.450899 | 4.53752 | 1.365587 | 1057.843 | 0 | 24.21432 | PIM-1 | 0.9970245 | 1061 | 0.26 | 138.4853 | 23.7585 | 195.8834 | 54.7531 | 3649.601
4227 | QUFFED | 3.5402 | 0.126115 | 0 | 2.92014 | 1.212339 | 1542.304 | 13.93 | 36.66728 | PIM-1 | 1.453632 | 1061 | 0.26 | 151.9469 | 14.5238 | 205.5732 | 50.05727 | 1702.082
4228 | QUFTAM | 4.97686 | 0.355225 | 584.25427 | 4.54571 | 1.094848 | 1565.916 | 2.15 | 64.45764 | PIM-1 | 1.475887 | 1061 | 0.26 | 155.2563 | 32.49101 | 222.5945 | 67.14609 | 4016.614
4229 | QUGBUQ | 4.00553 | 0.0970233 | 0 | 3.06961 | 1.304899 | 1800.46 | 19.89 | 23.2076 | PIM-1 | 1.696946 | 1061 | 0.26 | 137.4524 | 13.14422 | 186.6552 | 46.10015 | 1559.965
4230 | QUGNOV | 3.55675 | 0.118683 | 0 | 2.97561 | 1.195301 | 1866.776 | 8.75 | 27.11536 | PIM-1 | 1.75945 | 1061 | 0.26 | 145.3899 | 13.81733 | 196.4752 | 47.81997 | 1637.498
4231 | QUGPAJ | 9.18799 | 0.279625 | 810.40808 | 6.4755 | 1.418885 | 2985.485 | 0 | 14.35642 | PIM-1 | 2.813841 | 1061 | 0.26 | 89.0836 | 12.91885 | 133.9264 | 42.99311 | 1627.909
4232 | QUJFUX | 3.94761 | 0.269881 | 165.275516 | 2.40817 | 1.639257 | 2048.735 | 3.78 | 28.78189 | PIM-1 | 1.930947 | 1061 | 0.26 | 116.3893 | 13.95848 | 185.0858 | 47.80961 | 1643.888
4233 | QUKYOL | 4.31995 | 0.288448 | 66.745581 | 2.89067 | 1.494446 | 2044.89 | 0.24 | 41.92293 | PIM-1 | 1.927323 | 1061 | 0.26 | 223.9831 | 25.54523 | 294.4667 | 81.87378 | 2812.71
4234 | QUKYUR | 4.2216 | 0.277494 | 38.104744 | 2.88893 | 1.461302 | 2131.144 | 1.19 | 45.65204 | PIM-1 | 2.008618 | 1061 | 0.26 | 271.6463 | 28.07476 | 341.7433 | 91.03315 | 3060.755
4235 | QULKIS | 4.10234 | 0.222456 | 16.363486 | 3.28522 | 1.248726 | 1341.059 | 0.15 | 28.93717 | PIM-1 | 1.263958 | 1061 | 0.26 | 193.9393 | 21.98842 | 276.5575 | 63.15608 | 2510.557
4236 | QULLEP | 4.84677 | 0.234154 | 232.315457 | 3.51441 | 1.379113 | 1295.778 | 0.03 | 28.99659 | PIM-1 | 1.22128 | 1061 | 0.26 | 131.0495 | 17.08922 | 205.6301 | 52.48804 | 1988.053
4237 | QULMIU | 10.29771 | 0.477939 | 955.703752 | 9.60437 | 1.07219 | 1528.718 | 0 | 20.04823 | PIM-1 | 1.440827 | 1061 | 0.26 | 97.69397 | 16.12228 | 140.7347 | 43.64987 | 2624.426
4238 | QUNMUI | 6.44373 | 0.394968 | 855.993851 | 4.70368 | 1.369934 | 1540.348 | 2.41 | 18.87776 | PIM-1 | 1.451789 | 1061 | 0.26 | 79.1137 | 15.86355 | 127.2256 | 41.99071 | 2072.618
4239 | QUPDEL | 4.30346 | 0.357442 | 459.86683 | 3.89395 | 1.105166 | 2061.175 | 0 | 38.49151 | PIM-1 | 1.942672 | 1061 | 0.26 | 163.993 | 30.81692 | 224.9506 | 71.81897 | 3964.221
4240 | QUPHIT | 4.22766 | 0.248258 | 284.014322 | 3.0939 | 1.36645 | 1296.596 | 0.02 | 32.8995 | PIM-1 | 1.222051 | 1061 | 0.26 | 160.7046 | 25.972 | 254.0858 | 68.05293 | 2903.762
4241 | QUPHUF | 5.02709 | 0.279962 | 382.439071 | 3.72665 | 1.348957 | 1276.501 | 0.46 | 29.48365 | PIM-1 | 1.203111 | 1061 | 0.26 | 111.6908 | 19.84638 | 200.2002 | 55.43378 | 2336.717
4242 | QUPJAN | 5.93426 | 0.390385 | 433.018796 | 3.61461 | 1.641743 | 1338.961 | 0.26 | 36.16767 | PIM-1 | 1.261981 | 1061 | 0.26 | 163.4448 | 26.04386 | 232.5901 | 63.81798 | 2975.026
4243 | QUQFIS | 7.94677 | 0.768155 | 2219.453406 | 5.42884 | 1.463806 | 862.3808 | 0 | 22.30884 | PIM-1 | 0.8128 | 1061 | 0.26 | 123.8187 | 20.70729 | 176.4552 | 50.85461 | 3252.474
4244 | QUQFOY | 8.20803 | 0.778967 | 2245.58642 | 5.81249 | 1.412137 | 948.6717 | 0 | 18.59499 | PIM-1 | 0.8941298 | 1061 | 0.26 | 115.7522 | 19.26868 | 164.3691 | 48.62496 | 3057.817
4245 | QUQGAL | 5.24917 | 0.465519 | 893.421081 | 3.7405 | 1.403334 | 948.3763 | 0.05 | 59.69499 | PIM-1 | 0.8938514 | 1061 | 0.26 | 167.8675 | 30.06711 | 221.2594 | 76.54652 | 4024.817
4246 | QUQGEP | 5.04832 | 0.0902215 | 102.642343 | 3.46231 | 1.458079 | 1788.115 | 1.07 | 22.15179 | PIM-1 | 1.685311 | 1061 | 0.26 | 120.8699 | 13.33332 | 170.0171 | 45.57161 | 1590.578
4247 | QUQHAM | 4.11746 | 0.139987 | 21.082639 | 3.56035 | 1.156476 | 2207.317 | 0 | 30.14071 | PIM-1 | 2.080412 | 1061 | 0.26 | 125.6147 | 21.50815 | 229.2998 | 59.85093 | 2468.192
4248 | QUQHAM01 | 4.11746 | 0.139057 | 21.12612 | 3.56035 | 1.156476 | 2207.317 | 0 | 30.14938 | PIM-1 | 2.080412 | 1061 | 0.26 | 139.273 | 21.50973 | 228.9072 | 58.45175 | 2477.346
4249 | QUQPIC | 5.97035 | 0.674035 | 2149.81978 | 4.19261 | 1.424017 | 838.1322 | 0 | 19.46585 | PIM-1 | 0.7899455 | 1061 | 0.26 | 111.7141 | 19.7817 | 163.1171 | 48.44419 | 2915.354
4250 | QUQPOI | 6.67917 | 0.670807 | 1822.100065 | 4.16594 | 1.60328 | 777.2869 | 0 | 24.42216 | PIM-1 | 0.7325984 | 1061 | 0.26 | 111.4125 | 19.91732 | 162.8862 | 49.26967 | 2892.552
4251 | QUQPUO | 4.10943 | 0.370672 | 89.855356 | 3.18244 | 1.291283 | 1204.236 | 0 | 32.92006 | PIM-1 | 1.135 | 1061 | 0.26 | 256.3966 | 26.91971 | 289.3793 | 67.1745 | 3273.113
4252 | QURSEC | 6.73488 | 0.497852 | 1203.89227 | 4.98598 | 1.350764 | 1113.047 | 0.45 | 22.60418 | PIM-1 | 1.049055 | 1061 | 0.26 | 110.371 | 22.24162 | 163.2766 | 50.36432 | 2929.324
4253 | QUSBEM | 4.28184 | 0.203083 | 22.454112 | 2.66157 | 1.608765 | 1405.164 | 4.55 | 28.16795 | PIM-1 | 1.324377 | 1061 | 0.26 | 132.683 | 13.1429 | 183.8741 | 45.75868 | 1552.633
4254 | QUSBIP | 10.66909 | 0.816617 | 2377.977177 | 7.4091 | 1.439998 | 564.9803 | 0 | 13.07689 | PIM-1 | 0.532498 | 1061 | 0.26 | 84.38314 | 12.81962 | 121.7827 | 39.09675 | 2218.059
4255 | QUSBIQ | 5.32669 | 0.496356 | 1124.511935 | 4.23467 | 1.257876 | 976.4367 | 0 | 25.36242 | PIM-1 | 0.9202985 | 1061 | 0.26 | 97.30401 | 19.0122 | 154.3408 | 46.03649 | 2523.333
4256 | QUSCAJ | 5.41421 | 0.432838 | 817.582446 | 3.75067 | 1.443531 | 1170.994 | 0.01 | 82.71176 | PIM-1 | 1.10367 | 1061 | 0.26 | 190.0701 | 33.54881 | 220.6389 | 86.69209 | 4025
4257 | QUSFEP | 5.54038 | 0.190051 | 177.823512 | 3.14694 | 1.760561 | 1684.265 | 12.05 | 23.73645 | PIM-1 | 1.587432 | 1061 | 0.26 | 117.1426 | 13.35515 | 181.0405 | 46.45703 | 1600.999
4258 | QUTTII | 5.89004 | 0.522474 | 1375.124738 | 4.39215 | 1.341038 | 1544.577 | 0 | 21.66683 | PIM-1 | 1.455775 | 1061 | 0.26 | 124.8307 | 23.81239 | 181.7081 | 55.0723 | 3257.442
4259 | QUVDOB | 3.95151 | 0.204044 | 2.634294 | 3.19827 | 1.235515 | 2113.9 | 4.86 | 39.71266 | PIM-1 | 1.992365 | 1061 | 0.26 | 192.4615 | 21.18133 | 201.7514 | 58.10719 | 2434.365
4260 | QUVDUH | 3.94913 | 0.204753 | 1.927279 | 3.20462 | 1.232324 | 1782.838 | 3.82 | 37.28978 | PIM-1 | 1.680338 | 1061 | 0.26 | 174.3677 | 19.9551 | 193.1356 | 54.13339 | 2305.978
4261 | QUVFAP | 3.97696 | 0.204477 | 3.265554 | 3.20053 | 1.242594 | 2160.007 | 4.9 | 39.07715 | PIM-1 | 2.035822 | 1061 | 0.26 | 184.6474 | 20.49492 | 197.0578 | 55.71325 | 2355.858
4262 | QUVFET | 3.88602 | 0.20594 | 0.017819 | 3.16514 | 1.227756 | 2287.13 | 1.86 | 46.73335 | PIM-1 | 2.155636 | 1061 | 0.26 | 254.5959 | 29.04851 | 248.8511 | 72.02571 | 3250.207
4263 | RABHAZ | 6.83344 | 0.464973 | 1047.166702 | 4.71663 | 1.448797 | 1068.058 | 0 | 18.58921 | PIM-1 | 1.006652 | 1061 | 0.26 | 85.86918 | 14.88683 | 130.486 | 43.22151 | 1947.54
4264 | RABHIH | 6.97329 | 0.522961 | 1359.825923 | 4.88825 | 1.426541 | 931.3473 | 0 | 20.13515 | PIM-1 | 0.8778014 | 1061 | 0.26 | 80.17681 | 14.504 | 123.6139 | 39.72247 | 2005.189
4265 | RACHUA | 10.9643 | 0.68988 | 1958.36234 | 9.26908 | 1.18289 | 761.0732 | 0 | 17.11403 | PIM-1 | 0.7173169 | 1061 | 0.26 | 86.83671 | 14.55154 | 126.6819 | 40.71614 | 2277.726
4266 | RACHUA01 | 12.36518 | 0.703827 | 1920.349274 | 10.00981 | 1.235306 | 715.5485 | 0 | 14.89858 | PIM-1 | 0.6744095 | 1061 | 0.26 | 83.31106 | 13.3599 | 120.9425 | 38.55553 | 2170.799
4267 | RACZEC | 5.79552 | 0.323571 | 684.287791 | 5.04854 | 1.14796 | 1515.863 | 0 | 21.91521 | PIM-1 | 1.428711 | 1061 | 0.26 | 94.70226 | 20.00236 | 150.7358 | 52.75965 | 2500.907
4268 | RACZIG | 5.83718 | 0.326363 | 689.953135 | 5.07634 | 1.14988 | 1540.437 | 0 | 22.03996 | PIM-1 | 1.451872 | 1061 | 0.26 | 92.40037 | 19.85096 | 143.493 | 49.0739 | 2442.991
4269 | RAFRUL | 6.98375 | 0.376659 | 580.563007 | 3.32759 | 2.098741 | 1638.836 | 0.11 | 22.89982 | PIM-1 | 1.544614 | 1061 | 0.26 | 121.3638 | 16.00976 | 192.8975 | 51.55773 | 1935.102
4270 | RAGREY | 6.91275 | 0.649794 | 1430.597778 | 6.07316 | 1.138246 | 727.9265 | 2.07 | 18.94919 | PIM-1 | 0.6860759 | 1061 | 0.26 | 92.98127 | 16.5379 | 146.887 | 45.94649 | 2233.566
4271 | RAGYAB | 4.47073 | 0.365424 | 96.27387 | 2.84112 | 1.57358 | 1857.698 | 4.02 | 55.07646 | PIM-1 | 1.750894 | 1061 | 0.26 | 328.9922 | 37.33474 | 386.6876 | 118.7451 | 3972.043
4272 | RAHBUZ | 6.80616 | 0.609009 | 1533.423658 | 5.48586 | 1.240673 | 1144.674 | 0 | 20.22218 | PIM-1 | 1.078863 | 1061 | 0.26 | 99.10065 | 18.5272 | 150.1465 | 49.35961 | 2542.889
4273 | RAHNOF | 19.03849 | 0.836965 | 2064.037152 | 6.57368 | 2.896169 | 594.8472 | 0 | 15.24751 | PIM-1 | 0.5606477 | 1061 | 0.26 | 82.47714 | 12.83761 | 117.5586 | 37.84186 | 2152.147
4274 | RAJFAL | 3.99252 | 0.275755 | 48.373405 | 2.95999 | 1.348829 | 1325.591 | 20.7 | 46.03889 | PIM-1 | 1.249379 | 1061 | 0.26 | 378.7917 | 36.92465 | 381.994 | 116.4886 | 4009.958
4275 | RANCEQ | 14.1625 | 0.830661 | 1617.315309 | 12.23837 | 1.157221 | 445.0097 | 0 | 12.835 | PIM-1 | 0.4194248 | 1061 | 0.26 | 76.12227 | 10.66968 | 107.6062 | 35.09166 | 1942.753
4276 | RAPYOY | 6.23016 | 0.688554 | 2215.031716 | 5.75241 | 1.083052 | 921.1554 | 0 | 16.14704 | PIM-1 | 0.8681955 | 1061 | 0.26 | 93.16303 | 16.05815 | 136.6983 | 43.11774 | 2432.026
4277 | RAPYUE | 8.10283 | 0.726951 | 2425.838749 | 5.74584 | 1.410208 | 856.9124 | 0 | 14.49246 | PIM-1 | 0.8076459 | 1061 | 0.26 | 88.48234 | 14.50253 | 128.6151 | 41.14712 | 2287.526
4278 | RAQVEM | 4.14606 | 0.129826 | 23.314411 | 3.13681 | 1.321744 | 1381.874 | 3.02 | 33.86433 | PIM-1 | 1.302426 | 1061 | 0.26 | 153.5594 | 15.11275 | 207.2657 | 50.68614 | 1766.934
4279 | RARYOZ | 5.44228 | 0.320038 | 545.446732 | 2.41048 | 2.257758 | 1641.456 | 1.29 | 37.52213 | PIM-1 | 1.547083 | 1061 | 0.26 | 194.317 | 29.10567 | 313.6304 | 94.32572 | 3142.602
4280 | RASKIH | 5.34593 | 0.485146 | 851.586237 | 4.56791 | 1.170323 | 1185.07 | 0.02 | 28.41519 | PIM-1 | 1.116937 | 1061 | 0.26 | 147.721 | 27.88211 | 206.3513 | 56.93198 | 3888.445
4281 | RASXEP01 | 5.09989 | 0.249455 | 412.142185 | 3.45083 | 1.477873 | 2389.491 | 0 | 36.05401 | PIM-1 | 2.252112 | 1061 | 0.26 | 181.7883 | 26.05389 | 263.8966 | 83.22339 | 2982.294
4282 | RASXIT | 5.08501 | 0.254407 | 419.37966 | 3.51139 | 1.448147 | 2430.932 | 0 | 31.67245581 | PIM-1 | 2.291171 | 1061 | 0.26 | 153.8633 | 22.87839 | 229.2757 | 70.81626 | 2643.215
4283 | RATCUL01 | 4.69215 | 0.251362 | 373.744107 | 3.6752 | 1.276706 | 1744.269 | 0 | 23.62837 | PIM-1 | 1.643986 | 1061 | 0.26 | 131.3857 | 13.75924 | 181.3746 | 46.28331 | 1648.308
4284 | RATCUL02 | 4.70959 | 0.254594 | 387.942953 | 3.72749 | 1.263475 | 1738.467 | 0 | 23.50224 | PIM-1 | 1.638517 | 1061 | 0.26 | 126.9656 | 14.01619 | 179.5429 | 46.65957 | 1680.455
4285 | RATCUL03 | 4.74713 | 0.265387 | 417.906583 | 3.7831 | 1.254825 | 1728.019 | 0 | 23.1997 | PIM-1 | 1.62867 | 1061 | 0.26 | 121.5815 | 14.14954 | 177.8886 | 46.02422 | 1692.197
4286 | RATDAS02 | 4.66068 | 0.260295 | 332.749546 | 3.63147 | 1.283414 | 1918.303 | 0 | 25.53666 | PIM-1 | 1.808014 | 1061 | 0.26 | 132.623 | 14.39156 | 190.6408 | 48.0521 | 1713.428
4287 | RATNIL | 4.99071 | 0.530591 | 716.923487 | 3.38148 | 1.475895 | 1116.463 | 0.01 | 30.38422 | PIM-1 | 1.052274 | 1061 | 0.26 | 134.1026 | 22.26791 | 199.7983 | 57.81634 | 3027.099
4288 | RATRUB | 5.58846 | 0.445225 | 926.028934 | 4.62948 | 1.207146 | 1754.074 | 0 | 29.72113 | PIM-1 | 1.653227 | 1061 | 0.26 | 129.952 | 25.43989 | 186.9879 | 53.9292 | 3442.878
4289 | RATSAI | 5.60613 | 0.44897 | 928.588255 | 4.62847 | 1.211227 | 1774.935 | 0 | 28.62999 | PIM-1 | 1.672889 | 1061 | 0.26 | 129.5339 | 25.51856 | 185.0792 | 53.24817 | 3430.435
4290 | RATVEP | 3.73735 | 0.175215 | 0 | 3.09956 | 1.205768 | 1346.593 | 4.14 | 30.5636 | PIM-1 | 1.269173 | 1061 | 0.26 | 142.2676 | 13.43808 | 191.6714 | 46.81182 | 1607.544
4291 | RAVJOP | 6.06205 | 0.588723 | 1502.114188 | 4.36461 | 1.38891 | 1229.329 | 0 | 20.66278 | PIM-1 | 1.158651 | 1061 | 0.26 | 112.1793 | 21.40327 | 166.8058 | 50.70549 | 2943.643
4292 | RAVVIU | 4.57827 | 0.247938 | 307.5761 | 3.5768 | 1.27999 | 1866.554 | 0 | 25.64918 | PIM-1 | 1.75924 | 1061 | 0.26 | 134.4255 | 13.97853 | 188.376 | 47.23916 | 1666.545
4293 | RAVVIU01 | 4.59869 | 0.249625 | 315.250414 | 3.5679 | 1.288907 | 1860.492 | 0 | 25.36953 | PIM-1 | 1.753527 | 1061 | 0.26 | 134.9867 | 13.88855 | 185.287 | 46.56858 | 1658.867
4294 | RAVVOA | 4.6133 | 0.255034 | 344.774095 | 3.68365 | 1.252372 | 1845.791 | 0 | 25.03502 | PIM-1 | 1.739672 | 1061 | 0.26 | 133.2468 | 14.36054 | 188.0246 | 47.53597 | 1709.814
4295 | RAVVOA01 | 4.63178 | 0.255957 | 348.338083 | 3.65894 | 1.26588 | 1840.307 | 0 | 24.83617 | PIM-1 | 1.734502 | 1061 | 0.26 | 130.1944 | 14.15368 | 184.9443 | 47.19276 | 1691.537
4296 | RAVVOA02 | 4.70077 | 0.25706 | 357.554079 | 3.65202 | 1.28717 | 1823.872 | 0 | 24.6983 | PIM-1 | 1.719013 | 1061 | 0.26 | 127.2727 | 13.78245 | 180.5228 | 45.74768 | 1650.953
4297 | RAVVUH | 17.18258 | 0.817388 | 1376.904312 | 16.37707 | 1.049185 | 611.1658 | 0 | 17.46481 | PIM-1 | 0.5760281 | 1061 | 0.26 | 98.15567 | 14.63318 | 138.7127 | 43.88781 | 2551.921
4298 | RAVWAO | 17.92516 | 0.764115 | 1422.744862 | 17.51395 | 1.023479 | 536.5455 | 0 | 20.02679 | PIM-1 | 0.5056979 | 1061 | 0.26 | 87.80835 | 14.32089 | 128.7718 | 43.54103 | 2244.467
4299 | RAVWES | 24.44059 | 0.823831 | 1223.71434 | 23.62721 | 1.034426 | 439.0528 | 0 | 20.06416 | PIM-1 | 0.4138103 | 1061 | 0.26 | 88.9455 | 13.10183 | 127.3952 | 41.03474 | 2275.456
4300 | RAVWIW | 30.70055 | 0.817342 | 1091.342486 | 30.14408 | 1.01846 | 362.2123 | 0 | 19.33245 | PIM-1 | 0.3413876 | 1061 | 0.26 | 83.92808 | 11.95119 | 121.4856 | 39.66749 | 2161.553
4301 | RAVWOC | 28.21772 | 0.780166 | 1125.030945 | 27.5597 | 1.023876 | 383.7586 | 0.02 | 19.48802 | PIM-1 | 0.3616952 | 1061 | 0.26 | 82.92536 | 11.33852 | 115.1615 | 38.04248 | 2020.737
4302 | RAVWUI | 36.78755 | 0.853483 | 977.209368 | 36.43314 | 1.009728 | 334.7058 | 0 | 18.22277 | PIM-1 | 0.3154625 | 1061 | 0.26 | 84.06979 | 10.52527 | 112.7873 | 37.14672 | 2076.932
4303 | RAVXAP | 34.85961 | 0.830237 | 956.11528 | 34.35542 | 1.014676 | 286.0995 | 0 | 18.59668 | PIM-1 | 0.2696508 | 1061 | 0.26 | 82.46972 | 10.55888 | 109.2711 | 35.02642 | 2015.303
4304 | RAVXET | 38.22812 | 0.787407 | 906.831842 | 38.06649 | 1.004246 | 326.7681 | 0.02 | 18.09484 | PIM-1 | 0.3079813 | 1061 | 0.26 | 78.6859 | 10.1941 | 106.5466 | 35.52151 | 1975.006
4305 | RAVXIX | 53.57674 | 0.85914 | 706.78948 | 53.2643 | 1.005866 | 234.6252 | 0 | 17.28398 | PIM-1 | 0.2211359 | 1061 | 0.26 | 73.2317 | 8.800803 | 99.23641 | 30.91216 | 1904
4306 | RAVXOD | 71.64119 | 0.878012 | 588.619136 | 71.50197 | 1.001947 | 179.0982 | 0 | 16.11572 | PIM-1 | 0.1688014 | 1061 | 0.26 | 81.36394 | 9.539531 | 108.7086 | 33.3978 | 2117.629
4307 | RAXCAW | 6.59267 | 0.418326 | 991.778067 | 5.18923 | 1.270452 | 1244.378 | 0 | 20.773 | PIM-1 | 1.172835 | 1061 | 0.26 | 92.97144 | 17.68576 | 153.4331 | 51.01734 | 2201.443
4308 | RAXCEA | 5.0629 | 0.304989 | 247.364644 | 2.95997 | 1.710457 | 1348.763 | 7.41 | 28.86773 | PIM-1 | 1.271219 | 1061 | 0.26 | 102.5232 | 15.12411 | 191.4359 | 50.83421 | 1776.388
4309 | RAXCOK | 7.52711 | 0.719053 | 2405.024268 | 4.95619 | 1.518729 | 756.2279 | 0 | 18.34541 | PIM-1 | 0.7127501 | 1061 | 0.26 | 97.562 | 15.88981 | 141.5618 | 43.25656 | 2531.583
4310 | RAXDAX | 3.78 | 0.14381 | 0 | 2.80345 | 1.348339 | 1438.643 | 19.37 | 32.35831 | PIM-1 | 1.355931 | 1061 | 0.26 | 135.9908 | 13.0435 | 184.8185 | 45.67619 | 1546.542
4311 | RAXROX | 4.79453 | 0.347013 | 461.07777 | 3.19292 | 1.501613 | 1439.101 | 1.81 | 26.23027 | PIM-1 | 1.356363 | 1061 | 0.26 | 101.2498 | 15.57684 | 175.5687 | 49.43391 | 1896.742
4312 | RAXYOF | 4.79754 | 0.232361 | 344.142897 | 4.32314 | 1.109735 | 1300.019 | 0 | 23.31846 | PIM-1 | 1.225277 | 1061 | 0.26 | 98.34958 | 21.75673 | 169.0769 | 54.58372 | 2574.002
4313 | RAYFAA | 15.81778 | 0.674914 | 1422.739202 | 9.45289 | 1.673327 | 959.2777 | 0 | 16.74892 | PIM-1 | 0.9041261 | 1061 | 0.26 | 85.45763 | 14.47984 | 131.6085 | 43.33932 | 1923.473
4314 | RAYFEE | 13.87561 | 0.666433 | 1512.156989 | 10.03609 | 1.382571 | 965.84 | 0 | 18.37297 | PIM-1 | 0.910311 | 1061 | 0.26 | 84.3824 | 13.86107 | 128.4533 | 42.07298 | 1880.012
4315 | RAYKEJ | 9.58596 | 0.469201 | 1028.798862 | 7.36465 | 1.301618 | 1025.08 | 0 | 23.56406 | PIM-1 | 0.9661452 | 1061 | 0.26 | 104.877 | 20.38521 | 157.1891 | 53.2469 | 2623.894
4316 | RAYKIN | 9.49471 | 0.459813 | 998.043352 | 7.12488 | 1.332613 | 1034.686 | 0 | 23.65006 | PIM-1 | 0.9751991 | 1061 | 0.26 | 105.8876 | 20.57151 | 157.13 | 54.35765 | 2621.628
4317 | RAYKUZ | 8.96402 | 0.429929 | 976.670808 | 5.83949 | 1.535069 | 1059.317 | 0 | 25.04564 | PIM-1 | 0.9984134 | 1061 | 0.26 | 115.0583 | 21.2913 | 172.8016 | 60.35958 | 2625.245
4318 | RAYLAG | 8.06325 | 0.421268 | 981.178687 | 5.70271 | 1.413933 | 1059.427 | 0 | 27.59039 | PIM-1 | 0.9985171 | 1061 | 0.26 | 104.9496 | 21.42117 | 162.5534 | 56.46422 | 2586.928
4319 | RAYLEK | 8.02638 | 0.410612 | 948.005769 | 5.6431 | 1.422335 | 1065.169 | 0 | 27.7635 | PIM-1 | 1.003929 | 1061 | 0.26 | 104.8401 | 20.19579 | 163.9583 | 55.51343 | 2497.728
4320 | RAYLIO | 7.62459 | 0.413283 | 1028.83656 | 5.0666 | 1.504873 | 1088.254 | 0 | 25.2767 | PIM-1 | 1.025687 | 1061 | 0.26 | 103.5284 | 21.12416 | 164.6336 | 54.34447 | 2634.952
4321 | RAYLOU | 6.83933 | 0.405701 | 1085.723185 | 5.19617 | 1.316225 | 1098.559 | 0 | 25.59358 | PIM-1 | 1.0354 | 1061 | 0.26 | 106.5286 | 21.81933 | 161.3551 | 55.00183 | 2703.297
4322 | RAYLUA | 6.57685 | 0.3835 | 1016.26476 | 4.81468 | 1.365999 | 1105.344 | 0 | 25.32426 | PIM-1 | 1.041794 | 1061 | 0.26 | 117.1076 | 22.96538 | 177.9523 | 61.78559 | 2791.565
4323 | RAYMAG | 6.11234 | 0.647853 | 1827.248393 | 4.00379 | 1.526639 | 853.3732 | 0 | 22.71674 | PIM-1 | 0.8043102 | 1061 | 0.26 | 116.6531 | 21.03393 | 171.5109 | 51.8655 | 3007.763
4324 | RAYMAH | 6.62415 | 0.383164 | 1007.198282 | 4.7841 | 1.384618 | 1106.903 | 0 | 25.76398 | PIM-1 | 1.043264 | 1061 | 0.26 | 117.0301 | 23.04091 | 179.7994 | 60.43967 | 2802.336
4325 | RAYMIP | 13.47425 | 0.894545 | 2076.773976 | 9.80305 | 1.374496 | 502.7924 | 0 | 18.4766 | PIM-1 | 0.4738854 | 1061 | 0.26 | 91.33012 | 13.15611 | 128.7742 | 40.06472 | 2359.528
4326 | RAYMOV | 13.90455 | 0.876943 | 2083.918583 | 9.65699 | 1.439843 | 423.9999 | 0 | 12.70477 | PIM-1 | 0.3996229 | 1061 | 0.26 | 84.48978 | 12.08958 | 119.8892 | 37.6536 | 2201.747
4327 | RAZGOQ | 5.22922 | 0.321181 | 616.390688 | 5.1443 | 1.016508 | 1617.102 | 0 | 20.95972 | PIM-1 | 1.52413 | 1061 | 0.26 | 100.8934 | 18.93135 | 154.3673 | 55.9935 | 2326.291
4328 | RAZXIA | 7.67887 | 0.396394 | 1098.183701 | 4.23308 | 1.814015 | 1561.366 | 0 | 61.51568 | PIM-1 | 1.471599 | 1061 | 0.26 | 173.1752 | 31.89223 | 232.014 | 89.83483 | 4024.757
4329 | RAZYIC | 7.88308 | 0.635369 | 1389.920641 | 6.20532 | 1.270374 | 1404.998 | 0 | 21.28118 | PIM-1 | 1.324221 | 1061 | 0.26 | 102.0262 | 18.99691 | 154.0415 | 47.90976 | 2702.106
4330 | RAZYOI | 7.72531 | 0.642177 | 1492.838676 | 5.99694 | 1.288209 | 1076.658 | 0 | 21.00756 | PIM-1 | 1.014758 | 1061 | 0.26 | 113.7464 | 20.77432 | 166.2655 | 49.14739 | 3018.318
4331 | REBCAE | 10.04852 | 0.562413 | 1271.227498 | 6.76795 | 1.484721 | 887.1777 | 0.06 | 32.06147 | PIM-1 | 0.8361712 | 1061 | 0.26 | 130.1654 | 25.30164 | 195.2187 | 72.55586 | 3329.035
4332 | REDROI | 5.11492 | 0.388893 | 435.013252 | 3.52421 | 1.451366 | 1622.961 | 0.02 | 29.98915 | PIM-1 | 1.529653 | 1061 | 0.26 | 142.2297 | 23.95359 | 200.1769 | 56.99328 | 2933.848
4333 | REDYEG | 6.00247 | 0.355922 | 816.27957 | 5.30071 | 1.13239 | 1717.579 | 0 | 21.71665 | PIM-1 | 1.61883 | 1061 | 0.26 | 99.85198 | 21.64856 | 154.7306 | 54.46424 | 2624.568
4334 | REFJET | 6.27741 | 0.436921 | 996.621371 | 5.87073 | 1.069272 | 1483.183 | 0 | 77.39942 | PIM-1 | 1.39791 | 1061 | 0.26 | 159.6233 | 30.80321 | 219.3323 | 71.88418 | 4025
4335 | REFTON | 6.52014 | 0.259931 | 614.004249 | 5.78584 | 1.126913 | 1609.095 | 0 | 23.5605 | PIM-1 | 1.516583 | 1061 | 0.26 | 98.74227 | 19.48052 | 165.1124 | 58.36529 | 2313.034
4336 | REFTUT | 6.62287 | 0.254479 | 599.715219 | 5.81813 | 1.138316 | 1440.392 | 0 | 25.28535 | PIM-1 | 1.357579 | 1061 | 0.26 | 108.0333 | 21.39408 | 185.4503 | 61.98552 | 2512.067
4337 | REGJIW | 4.22072 | 0.297963 | 238.998367 | 4.03217 | 1.046761 | 2185.498 | 0 | 31.78979 | PIM-1 | 2.059847 | 1061 | 0.26 | 137.0936 | 21.9439 | 193.3757 | 50.54202 | 3650.969
4338 | REGJIW01 | 4.19061 | 0.290895 | 187.749304 | 3.96906 | 1.055819 | 2196.059 | 0 | 31.37405 | PIM-1 | 2.069801 | 1061 | 0.26 | 139.6468 | 23.11707 | 197.4011 | 52.02175 | 3709.667
4339 | REGJIW02 | 4.15601 | 0.2725 | 139.909922 | 3.75321 | 1.107321 | 2203.075 | 0 | 30.40726 | PIM-1 | 2.076414 | 1061 | 0.26 | 140.8451 | 23.84111 | 209.969 | 55.85086 | 3716.207
4340 | REGLOG | 4.5216 | 0.381865 | 254.013526 | 3.24604 | 1.392959 | 2071.193 | 1.74 | 27.63844 | PIM-1 | 1.952114 | 1061 | 0.26 | 122.6395 | 15.09253 | 183.4684 | 47.32376 | 1921.49
4341 | REGQUR | 6.37556 | 0.696322 | 2158.829236 | 5.47534 | 1.164414 | 1032.477 | 0 | 18.52075 | PIM-1 | 0.9731166 | 1061 | 0.26 | 110.1642 | 19.15766 | 159.4081 | 48.59503 | 2883.482
4342 | REGRAY | 9.45537 | 0.73485 | 2047.035555 | 5.54963 | 1.703784 | 925.7006 | 0 | 16.10465 | PIM-1 | 0.8724793 | 1061 | 0.26 | 92.5743 | 15.57325 | 135.6782 | 43.2887 | 2396.764
4343 | REGREC | 7.78665 | 0.749235 | 2210.748235 | 6.48187 | 1.201297 | 899.5769 | 0 | 15.40136 | PIM-1 | 0.8478576 | 1061 | 0.26 | 98.18175 | 15.59803 | 141.681 | 43.65627 | 2607.311
4344 | REGRIG | 9.2158 | 0.752724 | 2112.824807 | 6.6287 | 1.390288 | 813.5538 | 0 | 16.92151 | PIM-1 | 0.7667802 | 1061 | 0.26 | 91.62923 | 14.48264 | 132.1261 | 41.67742 | 2337.182
4345 | REGXOS | 19.50714 | 0.619759 | 1417.966107 | 7.12154 | 2.739174 | 922.2012 | 0.15 | 21.59157 | PIM-1 | 0.8691811 | 1061 | 0.26 | 82.31568 | 12.95055 | 119.2129 | 39.64721 | 2025.417
4346 | REGYOT | 17.69324 | 0.823549 | 1569.16057 | 10.16991 | 1.739764 | 695.0558 | 0 | 19.18571 | PIM-1 | 0.655095 | 1061 | 0.26 | 119.2371 | 17.48107 | 169.6528 | 47.01969 | 3125.184
4347 | REHHOD | 9.5023 | 0.710357 | 1929.851717 | 7.30426 | 1.300926 | 978.7652 | 0 | 18.76189 | PIM-1 | 0.9224931 | 1061 | 0.26 | 102.1453 | 16.12376 | 145.3456 | 44.21934 | 2687.594
4348 | REHJEV | 5.93433 | 0.278024 | 463.443364 | 3.70238 | 1.602842 | 1415.71 | 0 | 30.61282 | PIM-1 | 1.334317 | 1061 | 0.26 | 128.634 | 28.48366 | 192.3988 | 63.68072 | 3313.822
4349 | REHJIZ | 4.31609 | 0.241412 | 131.770107 | 3.15092 | 1.369787 | 1438.333 | 2.87 | 30.92524 | PIM-1 | 1.355639 | 1061 | 0.26 | 234.7567 | 28.6778 | 265.5217 | 85.23581 | 3214.448
4350 | REHMEY | 5.06566 | 0.386495 | 535.983665 | 3.54705 | 1.428133 | 1170.146 | 0 | 29.61685 | PIM-1 | 1.102871 | 1061 | 0.26 | 142.6951 | 30.37421 | 213.8167 | 62.48869 | 3672.47
4351 | REJLEY | 5.1864 | 0.471372 | 1097.613705 | 4.84916 | 1.069546 | 1171.974 | 0 | 29.62191 | PIM-1 | 1.104594 | 1061 | 0.26 | 123.1224 | 23.11777 | 177.2766 | 51.8686 | 3279.666
4352 | REJLIC | 7.01256 | 0.527513 | 1395.72842 | 4.27966 | 1.638579 | 1090.949 | 0.01 | 27.72442 | PIM-1 | 1.028227 | 1061 | 0.26 | 120.9316 | 21.96713 | 173.6048 | 51.32656 | 3177.507
4353 | REJVOS | 4.89378 | 0.292301 | 421.29433 | 3.67275 | 1.332457 | 1388.34 | 0.02 | 24.26414 | PIM-1 | 1.30852 | 1061 | 0.26 | 123.9086 | 14.65 | 183.0115 | 48.34313 | 1749.36
4354 | RELLAW | 7.25508 | 0.6369 | 1668.884056 | 5.59885 | 1.295816 | 895.9558 | 0 | 21.36642 | PIM-1 | 0.8444447 | 1061 | 0.26 | 106.4563 | 18.73803 | 154.969 | 46.78455 | 2765.973
4355 | RENWEM01 | 3.12344 | 0.156788 | 0 | 2.64694 | 1.180019 | 1583.337 | 99.99 | 28.49568 | PIM-1 | 1.492307 | 1061 | 0.26 | 135.3497 | 12.82939 | 183.6839 | 45.40324 | 1537.161
4356 | REPCIZ | 8.96999 | 0.664067 | 1787.630818 | 8.08911 | 1.108897 | 971.2264 | 0 | 19.55039 | PIM-1 | 0.9153878 | 1061 | 0.26 | 86.54398 | 14.67951 | 126.2825 | 41.89545 | 2226.3
4357 | RESQAJ | 5.3045 | 0.220649 | 347.903002 | 3.72711 | 1.423221 | 1515.022 | 0 | 29.89909 | PIM-1 | 1.427919 | 1061 | 0.26 | 130.265 | 29.62822 | 198.5166 | 65.43579 | 3370.604
4358 | RESSAK | 5.33635 | 0.368201 | 491.14602 | 3.74229 | 1.425958 | 1179.813 | 0.2 | 28.68562 | PIM-1 | 1.111982 | 1061 | 0.26 | 113.316 | 23.25711 | 178.1531 | 57.1379 | 2852.991
4359 | RESWOC | 5.10105 | 0.30813 | 467.343256 | 3.16699 | 1.610693 | 1970.594 | 0.23 | 36.15166 | PIM-1 | 1.857299 | 1061 | 0.26 | 165.7717 | 24.64763 | 245.8368 | 72.66157 | 2860.412
4360 | RESWUI | 4.72323 | 0.360065 | 421.247378 | 2.47871 | 1.905519 | 1707.598 | 1.14 | 39.64303 | PIM-1 | 1.609423 | 1061 | 0.26 | 187.5865 | 31.61993 | 327.0188 | 100.7064 | 3384.919
4361 | RESWUI01 | 4.8204 | 0.383948 | 471.300959 | 2.52516 | 1.908948 | 1669.706 | 1.25 | 39.06734 | PIM-1 | 1.57371 | 1061 | 0.26 | 187.9572 | 31.84398 | 326.9507 | 100.6837 | 3410.06
4362 | RESWUI02 | 4.81438 | 0.389716 | 472.06055 | 2.52745 | 1.904837 | 1669.706 | 1.2 | 38.82703 | PIM-1 | 1.57371 | 1061 | 0.26 | 185.9496 | 31.51825 | 322.2358 | 99.57123 | 3379.649
4363 | RETBEZ | 5.70035 | 0.330009 | 586.813342 | 3.74465 | 1.522265 | 1361.791 | 0 | 25.88805 | PIM-1 | 1.283498 | 1061 | 0.26 | 127.0716 | 25.84541 | 192.6114 | 58.845 | 3227.348
4364 | REWLEM | 12.46985 | 0.772603 | 1970.828455 | 5.92009 | 2.106362 | 703.0336 | 0.33 | 18.46166 | PIM-1 | 0.6626141 | 1061 | 0.26 | 94.29644 | 14.99652 | 135.6682 | 42.79839 | 2431.73
4365 | REWNEO | 19.37323 | 0.84251 | 2113.375987 | 6.76989 | 2.861676 | 578.3345 | 0 | 15.2128 | PIM-1 | 0.5450843 | 1061 | 0.26 | 88.14156 | 13.50468 | 125.0421 | 39.5522 | 2290.011
4366 | REWNEO01 | 18.51106 | 0.841203 | 2164.299535 | 6.94262 | 2.666293 | 597.6614 | 0 | 15.14073 | PIM-1 | 0.5633001 | 1061 | 0.26 | 88.52405 | 13.51666 | 126.3447 | 40.15564 | 2287.497
4367 | REXCII | 8.08493 | 0.533292 | 1512.944051 | 5.70512 | 1.417136 | 1379.626 | 0 | 16.46253 | PIM-1 | 1.300307 | 1061 | 0.26 | 94.44363 | 16.93599 | 138.2193 | 44.45228 | 2438.506
4368 | REXCOO | 8.77219 | 0.548667 | 1554.4126 | 5.8473 | 1.500212 | 1323.457 | 0 | 16.1173 | PIM-1 | 1.247368 | 1061 | 0.26 | 86.88117 | 15.49039 | 129.3321 | 42.21852 | 2276.423
4369 | REXCUU | 8.63785 | 0.540463 | 1535.956807 | 5.56771 | 1.551419 | 1361.556 | 0 | 16.69584 | PIM-1 | 1.283276 | 1061 | 0.26 | 91.26495 | 16.49518 | 135.311 | 43.66065 | 2386.833
4370 | REXDAB | 10.30851 | 0.575143 | 1613.423602 | 5.62434 | 1.832839 | 1284.292 | 0 | 15.94531 | PIM-1 | 1.210454 | 1061 | 0.26 | 87.3106 | 15.61251 | 130.0036 | 42.22086 | 2243.628
4371 | REXDEF | 8.48446 | 0.526617 | 1471.608016 | 5.31586 | 1.596065 | 1368.775 | 0 | 17.14616 | PIM-1 | 1.29008 | 1061 | 0.26 | 91.35913 | 16.65371 | 136.0204 | 43.53529 | 2338.043
4372 | REXDIJ | 8.90631 | 0.567176 | 1559.976635 | 7.09895 | 1.254595 | 1285.636 | 0 | 16.51689 | PIM-1 | 1.211721 | 1061 | 0.26 | 83.25286 | 14.60421 | 124.3999 | 40.19212 | 2131.516
4373 | REXDOP | 10.39698 | 0.58246 | 1566.979223 | 6.23971 | 1.66626 | 1262.686 | 0 | 16.07831 | PIM-1 | 1.190091 | 1061 | 0.26 | 85.13345 | 15.41521 | 126.8045 | 41.59396 | 2177.435
4374 | REXDUV | 8.6384 | 0.554353 | 1518.369221 | 5.67843 | 1.521266 | 1359.46 | 0 | 17.16815 | PIM-1 | 1.281301 | 1061 | 0.26 | 88.48425 | 15.81346 | 131.8075 | 41.91549 | 2316.636
4375 | REXFAD | 8.37909 | 0.550278 | 1557.76219 | 6.69323 | 1.251875 | 1327.996 | 0 | 16.22751 | PIM-1 | 1.251646 | 1061 | 0.26 | 88.89277 | 15.62528 | 129.8107 | 41.5403 | 2263.351
4376 | REXFEH | 9.20954 | 0.55414 | 1544.396349 | 5.96123 | 1.544906 | 1334.305 | 0 | 16.30533 | PIM-1 | 1.257592 | 1061 | 0.26 | 90.73395 | 16.68556 | 132.6834 | 42.52304 | 2356.627
4377 | REXFIL | 8.77344 | 0.547712 | 1536.052754 | 5.77864 | 1.518253 | 1358.413 | 0 | 16.99919 | PIM-1 | 1.280314 | 1061 | 0.26 | 91.38424 | 16.45722 | 134.7266 | 43.54773 | 2360.899
4378 | REXFOR | 8.55578 | 0.546112 | 1533.460483 | 6.22037 | 1.375446 | 1350.809 | 0 | 16.91249 | PIM-1 | 1.273147 | 1061 | 0.26 | 87.31833 | 15.7046 | 129.4555 | 42.48746 | 2265.731
4379 | REXFUX | 8.11173 | 0.544336 | 1502.309446 | 6.18424 | 1.311678 | 1355.155 | 0 | 17.49784 | PIM-1 | 1.277243 | 1061 | 0.26 | 87.77797 | 16.04095 | 130.8835 | 43.2 | 2268.915
4380 | REYBAA | 4.19945 | 0.222155 | 99.736203 | 3.50951 | 1.196592 | 1293.364 | 0.06 | 33.14371 | PIM-1 | 1.219004 | 1061 | 0.26 | 159.2874 | 24.10035 | 207.4153 | 60.39754 | 2754.694
4381 | REYCEF | 3.74512 | 0.0803216 | 0 | 2.8294 | 1.323645 | 1646.4 | 1.4 | 23.54112 | PIM-1 | 1.551743 | 1061 | 0.26 | 140.4347 | 13.4347 | 189.6285 | 47.12836 | 1590.016
4382 | REYCOP | 3.95649 | 0.206484 | 0.506395 | 3.16913 | 1.248447 | 1197.007 | 0.42 | 35.9798 | PIM-1 | 1.128188 | 1061 | 0.26 | 148.708 | 14.4148 | 200.0035 | 47.82555 | 1697.009
4383 | REYNUG | 3.09434 | 0.0388904 | 0 | 2.85113 | 1.085303 | 1881.618 | 100 | 26.02279 | PIM-1 | 1.773438 | 1061 | 0.26 | 139.3571 | 13.21458 | 189.3187 | 46.74141 | 1577.143
4384 | REYPIW | 5.40721 | 0.478097 | 1201.592293 | 5.27542 | 1.024982 | 1184.142 | 0 | 28.53301 | PIM-1 | 1.116063 | 1061 | 0.26 | 120.623 | 22.39449 | 173.1119 | 50.43578 | 3219.47
4385 | REZVAU | 5.17319 | 0.48276 | 912.230892 | 4.55903 | 1.134713 | 1100.905 | 0.93 | 23.65711 | PIM-1 | 1.037611 | 1061 | 0.26 | 115.9389 | 22.34637 | 172.8453 | 54.82397 | 3021.252
4386 | RIBDAJ | 5.97505 | 0.65883 | 2074.64981 | 5.0342 | 1.186892 | 927.3896 | 0 | 17.09469 | PIM-1 | 0.8740713 | 1061 | 0.26 | 112.2343 | 18.9354 | 160.2214 | 48.20284 | 2963.255
4387 | RIBDEN | 6.08901 | 0.659084 | 2052.438652 | 5.09508 | 1.195076 | 932.2885 | 0 | 16.85472 | PIM-1 | 0.8786885 | 1061 | 0.26 | 111.6162 | 19.16385 | 160.0118 | 47.49432 | 2959.529
4388 | RIBTAZ | 7.94342 | 0.750281 | 2386.049788 | 5.01622 | 1.583547 | 877.0619 | 0 | 16.32237 | PIM-1 | 0.8266371 | 1061 | 0.26 | 115.2639 | 17.91015 | 163.1215 | 46.13384 | 3055.541
4389 | RICBEM | 11.37522 | 0.873416 | 2352.21878 | 8.59238 | 1.323873 | 399.1775 | 0 | 12.36269 | PIM-1 | 0.3762276 | 1061 | 0.26 | 78.65116 | 10.99552 | 110.8135 | 35.27175 | 2040.018
4390 | RICHIV | 4.32733 | 0.205232 | 23.214552 | 3.40584 | 1.270562 | 1681.074 | 3.3 | 31.05691 | PIM-1 | 1.584424 | 1061 | 0.26 | 230.8457 | 25.3668 | 245.1571 | 72.02888 | 2840.973
4391 | RIDCEN | 6.49506 | 0.517551 | 1179.190773 | 5.81046 | 1.117822 | 1247.85 | 2 | 18.2684 | PIM-1 | 1.176107 | 1061 | 0.26 | 101.0797 | 18.49161 | 148.1891 | 48.30672 | 2555.205
4392 | RIDDUE | 6.19381 | 0.483485 | 1085.509957 | 5.15922 | 1.200532 | 1462.569 | 0 | 23.40684 | PIM-1 | 1.378482 | 1061 | 0.26 | 119.4824 | 24.72449 | 180.2471 | 58.87768 | 3109.78
4393 | RIDGIW | 5.01403 | 0.469408 | 327.393811 | 3.52892 | 1.42084 | 939.7402 | 1.19 | 22.96209 | PIM-1 | 0.8857117 | 1061 | 0.26 | 153.1731 | 16.72634 | 202.7341 | 51.44886 | 2103.627
4394 | RIDKOE | 5.21819 | 0.241824 | 403.54223 | 4.02517 | 1.29639 | 1446.494 | 0 | 24.96829 | PIM-1 | 1.363331 | 1061 | 0.26 | 89.61978 | 14.57824 | 151.5047 | 44.74482 | 1746.617
4395 | RIFDUG01 | 13.00544 | 0.772531 | 1869.910015 | 6.82625 | 1.90521 | 867.4435 | 0 | 24.69384 | PIM-1 | 0.8175716 | 1061 | 0.26 | 76.68804 | 12.31701 | 110.8965 | 36.28976 | 1989.919
4396 | RIFQEC | 4.46708 | 0.204598 | 243.851757 | 2.94138 | 1.518702 | 2652.527 | 0.18 | 35.2348 | PIM-1 | 2.500026 | 1061 | 0.26 | 216.0801 | 21.4638 | 289.4602 | 74.82453 | 2404.323
4397 | RIFQUT | 5.6172 | 0.379316 | 761.760083 | 4.23676 | 1.325824 | 1931.718 | 0.01 | 34.69481 | PIM-1 | 1.820658 | 1061 | 0.26 | 128.4633 | 22.45695 | 214.3632 | 66.65279 | 2608.093
4398 | RIFSOQ | 12.93918 | 0.696069 | 1663.693819 | 4.8446 | 2.670846 | 716.9692 | 0 | 23.08429 | PIM-1 | 0.6757485 | 1061 | 0.26 | 101.2014 | 17.9351 | 149.5618 | 48.1301 | 2500.742
4399 | RIGWIP | 5.39694 | 0.329029 | 648.656957 | 5.17328 | 1.043234 | 2252.571 | 0.01 | 25.5743 | PIM-1 | 2.123064 | 1061 | 0.26 | 134.0477 | 28.39729 | 196.1598 | 63.40637 | 3505.275
4400 | RIHJUO | 6.20887 | 0.481352 | 1079.374961 | 5.14173 | 1.207545 | 1464.024 | 0 | 23.35428 | PIM-1 | 1.379853 | 1061 | 0.26 | 119.6517 | 24.83345 | 182.8192 | 61.41952 | 3096.721
4401 | RIHXIR | 5.94269 | 0.238868 | 224.392735 | 2.56553 | 2.31636 | 1676.604 | 1.72 | 22.7765 | PIM-1 | 1.580211 | 1061 | 0.26 | 127.4465 | 13.23584 | 184.9752 | 46.57238 | 1581.769
4402 | RILVOZ | 4.31101 | 0.324265 | 259.936616 | 3.3071 | 1.303562 | 1300.776 | 0 | 28.97604 | PIM-1 | 1.22599 | 1061 | 0.26 | 149.6869 | 16.19951 | 195.8683 | 51.03926 | 1909.783
4403 | RINPEJ | 4.78251 | 0.255998 | 364.875364 | 4.14203 | 1.154629 | 1313.188 | 0.26 | 31.73817 | PIM-1 | 1.237689 | 1061 | 0.26 | 143.5711 | 29.64965 | 202.8259 | 56.3421 | 3789.699
4404 | RIPNIP | 5.40468 | 0.406443 | 1130.10795 | 4.16072 | 1.298977 | 1548.366 | 0 | 21.39038 | PIM-1 | 1.459346 | 1061 | 0.26 | 95.17961 | 18.40799 | 150.3956 | 51.40032 | 2374.899
4405 | RIPTAM | 5.57227 | 0.367439 | 559.701214 | 3.16505 | 1.760563 | 1362.764 | 0.06 | 39.24075 | PIM-1 | 1.284415 | 1061 | 0.26 | 215.0359 | 24.74016 | 282.0671 | 82.01643 | 2900.243
4406 | RIPWEU | 5.36705 | 0.243252 | 591.189127 | 3.28695 | 1.632836 | 3958.427 | 3.08 | 77.62443 | PIM-1 | 3.730846 | 1061 | 0.26 | 366.4714 | 36.64003 | 388.1056 | 126.9279 | 4024.997
4407 | RIRDAZ | 10.88253 | 0.501685 | 1190.570823 | 8.27766 | 1.314687 | 1008.989 | 0 | 25.99672 | PIM-1 | 0.9509792 | 1061 | 0.26 | 90.23271 | 15.99204 | 149.3239 | 48.96919 | 1971.489
4408 | RITDAB | 5.58994 | 0.535012 | 913.392719 | 4.56917 | 1.223404 | 1276.517 | 0 | 28.34271 | PIM-1 | 1.203126 | 1061 | 0.26 | 140.6592 | 26.9031 | 197.4578 | 53.82623 | 3721.351
4409 | RITDEF | 5.87384 | 0.536437 | 967.526396 | 4.7095 | 1.247232 | 1308.49 | 0 | 26.53392 | PIM-1 | 1.233261 | 1061 | 0.26 | 136.1417 | 27.75876 | 193.2408 | 55.43078 | 3601.679
4410 | RIVDEF | 4.74355 | 0.318445 | 499.447137 | 4.40879 | 1.07593 | 1304.862 | 0 | 20.89437 | PIM-1 | 1.229841 | 1061 | 0.26 | 84.42703 | 17.98995 | 132.7609 | 41.95319 | 2277.52
4411 | RIWSUM | 5.96762 | 0.417475 | 800.870555 | 4.61739 | 1.292423 | 1109.79 | 2.71 | 23.97966 | PIM-1 | 1.045985 | 1061 | 0.26 | 108.3724 | 19.11064 | 175.5191 | 55.38155 | 2392.189
4412 | RIXBEG | 6.00946 | 0.275389 | 519.276322 | 4.04752 | 1.484726 | 1212.096 | 0.44 | 26.1311 | PIM-1 | 1.142409 | 1061 | 0.26 | 112.9338 | 25.53467 | 179.9919 | 57.7064 | 2961.912
4413 | RIXBIK | 6.35159 | 0.402008 | 808.233628 | 4.65776 | 1.363658 | 1148.345 | 0.04 | 24.5789 | PIM-1 | 1.082323 | 1061 | 0.26 | 101.2831 | 21.55405 | 163.0431 | 54.32225 | 2587.695
4414 | RIYBEI | 8.30815 | 0.62603 | 1604.294366 | 7.80553 | 1.064393 | 1204.203 | 0.01 | 24.64606 | PIM-1 | 1.13497 | 1061 | 0.26 | 98.1583 | 18.02274 | 144.2786 | 48.25553 | 2475.183
4415 | RIYBIM | 8.35741 | 0.647487 | 1650.049246 | 7.50788 | 1.113152 | 1241.199 | 0 | 24.79598 | PIM-1 | 1.169838 | 1061 | 0.26 | 98.3562 | 18.37025 | 144.9621 | 46.47634 | 2563.155
4416 | RIYBOS | 8.27117 | 0.641545 | 1625.521497 | 7.50835 | 1.101596 | 1238.035 | 0 | 24.74373 | PIM-1 | 1.166857 | 1061 | 0.26 | 101.2065 | 18.7233 | 148.3107 | 47.55549 | 2611.732
4417 | RIYDEJ | 3.64809 | 0.1783 | 0 | 2.52152 | 1.446782 | 1298.565 | 2.4 | 25.259 | PIM-1 | 1.223907 | 1061 | 0.26 | 134.9866 | 12.97159 | 183.3716 | 45.57802 | 1533.807
4418 | ROGLOP | 5.33017 | 0.361579 | 594.018662 | 3.84019 | 1.387996 | 1246.29 | 0.59 | 22.54034 | PIM-1 | 1.174637 | 1061 | 0.26 | 93.81553 | 18.07774 | 167.3449 | 50.73582 | 2207.204
4419 | ROGMEG | 12.39266 | 0.817592 | 2095.890103 | 9.91436 | 1.249971 | 537.453 | 0 | 17.67805 | PIM-1 | 0.5065532 | 1061 | 0.26 | 87.97922 | 14.08426 | 128.1415 | 39.73874 | 2303.403
4420 | ROGSAI | 7.2611 | 0.57411 | 1474.869592 | 4.49108 | 1.616783 | 1170.189 | 0 | 19.8493 | PIM-1 | 1.102911 | 1061 | 0.26 | 91.41998 | 16.67985 | 139.8219 | 46.52612 | 2214.531
4421 | ROJNEJ | 4.01951 | 0.323923 | 254.945211 | 2.77756 | 1.447137 | 1694.616 | 1.4 | 26.81246 | PIM-1 | 1.597187 | 1061 | 0.26 | 143.6583 | 14.31272 | 203.3617 | 50.72631 | 1718.871
4422 | ROLZAV | 15.59447 | 0.803096 | 2303.996619 | 5.95834 | 2.617251 | 560.7883 | 0 | 13.46408 | PIM-1 | 0.5285469 | 1061 | 0.26 | 78.02991 | 11.86975 | 111.8704 | 36.86952 | 2005.754
4423 | ROMQAN | 4.67601 | 0.245919 | 341.908269 | 3.58614 | 1.303912 | 1501.449 | 0 | 27.222 | PIM-1 | 1.415127 | 1061 | 0.26 | 106.1444 | 18.5743 | 170.6414 | 52.52296 | 2167.193
4424 | ROMQER | 4.41881 | 0.265035 | 98.84483 | 2.44433 | 1.80778 | 1447.254 | 0.73 | 31.31157 | PIM-1 | 1.364047 | 1061 | 0.26 | 133.6763 | 15.66566 | 193.3787 | 51.25923 | 1814.797
4425 | RONCIG | 9.09474 | 0.395587 | 1040.369742 | 7.62606 | 1.192587 | 1452.899 | 0.03 | 13.79835 | PIM-1 | 1.369367 | 1061 | 0.26 | 84.43158 | 12.73955 | 129.8487 | 41.7709 | 1638.344
4426 | RONSIY | 5.08447 | 0.319786 | 497.041072 | 4.36113 | 1.165861 | 1224.331 | 0 | 30.1563 | PIM-1 | 1.153941 | 1061 | 0.26 | 146.2829 | 29.42943 | 203.2063 | 54.98929 | 3863.399
4427 | RONZID | 6.44623 | 0.62554 | 2521.883466 | 4.93162 | 1.307122 | 1110.825 | 0 | 9.848142 | PIM-1 | 1.046961 | 1061 | 0.26 | 74.85053 | 12.3046 | 114.4664 | 37.90947 | 1811.937
4428 | RONZUP | 4.06927 | 0.193096 | 6.469342 | 2.89312 | 1.406533 | 1870.731 | 3.15 | 28.18022 | PIM-1 | 1.763177 | 1061 | 0.26 | 134.3521 | 13.19523 | 185.2245 | 46.33691 | 1565.017
4429 | ROQVIE | 8.20229 | 0.669983 | 1555.018515 | 7.33404 | 1.118386 | 896.0042 | 0 | 18.25082 | PIM-1 | 0.8444903 | 1061 | 0.26 | 100.0973 | 17.80881 | 145.6722 | 46.14967 | 2625.976
4430 | RORRIB | 5.56844 | 0.50818 | 1133.164255 | 4.5608 | 1.220935 | 2099.567 | 0.78 | 31.89965 | PIM-1 | 1.978856 | 1061 | 0.26 | 146.5866 | 27.04562 | 207.0742 | 67.74181 | 3679.416
4431 | RORVAX | 6.42929 | 0.791307 | 3080.93785 | 6.08998 | 1.055716 | 729.2954 | 0 | 18.95922 | PIM-1 | 0.687366 | 1061 | 0.26 | 127.3737 | 18.75123 | 178.0322 | 49.14023 | 3376.262
4432 | ROSCEH | 5.64584 | 0.248961 | 132.950285 | 2.78001 | 2.03087 | 1086.711 | 15.56 | 28.58496 | PIM-1 | 1.024233 | 1061 | 0.26 | 131.891 | 14.24968 | 189.5223 | 48.26632 | 1682.524
4433 | ROSKER | 4.26694 | 0.317195 | 261.101383 | 3.06466 | 1.392305 | 1604.979 | 17.27 | 27.88795 | PIM-1 | 1.512704 | 1061 | 0.26 | 143.4741 | 13.70521 | 191.7748 | 48.10392 | 1689.104
4434 | ROTQIC | 4.94875 | 0.301847 | 369.746248 | 3.6681 | 1.349132 | 1321.599 | 0.49 | 26.2107 | PIM-1 | 1.245616 | 1061 | 0.26 | 123.2352 | 20.15821 | 196.1127 | 59.17194 | 2390.146
4435 | ROTTOL | 6.50353 | 0.547391 | 1232.278663 | 4.02235 | 1.616848 | 1016.061 | 0 | 22.08959 | PIM-1 | 0.9576448 | 1061 | 0.26 | 99.86422 | 20.82058 | 153.1154 | 49.55669 | 2632.803
4436 | RUBHOM | 3.70221 | 0.134543 | 7.899896 | 3.15399 | 1.173818 | 2086.97 | 0 | 32.21624 | PIM-1 | 1.966984 | 1061 | 0.26 | 159.2397 | 15.26767 | 214.9584 | 52.27444 | 1791.625
4437 | RUBHUS | 3.58458 | 0.118189 | 0 | 2.96877 | 1.207429 | 2293.277 | 25.22 | 32.26385 | PIM-1 | 2.161429 | 1061 | 0.26 | 146.1698 | 13.9753 | 198.3597 | 48.75065 | 1647.531
4438 | RUBTAK01 | 8.70379 | 0.561239 | 1277.71882 | 4.00935 | 2.170873 | 1201.205 | 0 | 22.09029 | PIM-1 | 1.132144 | 1061 | 0.26 | 83.71586 | 14.84881 | 141.5606 | 43.83404 | 1936.937
4439 | RUBTAK02 | 8.49537 | 0.54378 | 1194.551202 | 3.88559 | 2.186378 | 1238.411 | 0 | 22.67891 | PIM-1 | 1.167211 | 1061 | 0.26 | 90.19521 | 14.8347 | 150.7451 | 44.57516 | 1902.918
4440 | RUBTAK03 | 8.46299 | 0.545712 | 1175.732825 | 3.95011 | 2.142469 | 1237.781 | 0 | 22.56095 | PIM-1 | 1.166617 | 1061 | 0.26 | 91.44088 | 14.65268 | 148.1265 | 45.3541 | 1882.175
4441 | RUCGOM | 4.40498 | 0.30883 | 180.119824 | 3.818 | 1.15374 | 2160.504 | 0 | 29.67944 | PIM-1 | 2.036291 | 1061 | 0.26 | 138.6078 | 21.84254 | 212.6901 | 62.40152 | 2570.097
4442 | RUFMUA | 3.9762 | 0.249749 | 23.41892 | 2.77166 | 1.434592 | 1517.395 | 1.44 | 43.75756 | PIM-1 | 1.430155 | 1061 | 0.26 | 282.0694 | 30.8778 | 379.7641 | 100.9122 | 3386.028
4443 | RUFMUA01 | 4.11681 | 0.270972 | 75.636266 | 2.92231 | 1.408752 | 1512.167 | 0.77 | 43.72675 | PIM-1 | 1.425228 | 1061 | 0.26 | 287.9838 | 33.9523 | 356.5056 | 100.9692 | 3757.83
4444 | RUHCED | 6.00951 | 0.588738 | 1236.109074 | 5.54585 | 1.083605 | 1229.123 | 0 | 23.71903 | PIM-1 | 1.158457 | 1061 | 0.26 | 140.1495 | 24.67594 | 195.4684 | 54.6733 | 3702.305
4445 | RUJGOT | 3.71093 | 0.167496 | 0 | 3.17193 | 1.169928 | 1704.946 | 0.29 | 35.06689 | PIM-1 | 1.606923 | 1061 | 0.26 | 169.9013 | 16.50179 | 230.2048 | 55.96842 | 1921.225
4446 | RULQIY | 8.45064 | 0.364449 | 957.563139 | 6.89767 | 1.225144 | 1572.221 | 0.31 | 13.11614 | PIM-1 | 1.48183 | 1061 | 0.26 | 78.64304 | 12.78807 | 125.016 | 40.85101 | 1651.437
4447 | RULXOM | 15.35424 | 0.653594 | 1177.725177 | 3.55595 | 4.317901 | 839.1888 | 0 | 41.15525 | PIM-1 | 0.7909413 | 1061 | 0.26 | 138.2889 | 22.97253 | 197.5873 | 60.51651 | 2918.118
4448 | RULXUS | 15.25339 | 0.679612 | 1304.954264 | 3.91499 | 3.89615 | 842.5138 | 0 | 25.5563 | PIM-1 | 0.7940752 | 1061 | 0.26 | 114.9366 | 21.25223 | 171.77 | 52.95548 | 2829.111
4449 | RUMWUS | 6.20107 | 0.540206 | 1062.00285 | 4.39757 | 1.410113 | 1104.952 | 0 | 26.24677 | PIM-1 | 1.041425 | 1061 | 0.26 | 133.4991 | 27.22137 | 192.0803 | 57.43748 | 3517.688
4450 | RUPRUQ | 12.08603 | 0.641615 | 1785.986642 | 4.45929 | 2.710304 | 822.4553 | 0 | 14.8288 | PIM-1 | 0.77517 | 1061 | 0.26 | 81.00221 | 14.51357 | 123.8656 | 41.23031 | 2045.082
4451 | RUPZIM | 3.48373 | 0.108391 | 0 | 3.25348 | 1.07077 | 1549.494 | 50 | 29.79354 | PIM-1 | 1.460409 | 1061 | 0.26 | 174.0153 | 15.99097 | 219.9833 | 52.72448 | 1926.526
4452 | RURPEA | 4.37304 | 0.37902 | 708.542652 | 3.99561 | 1.094461 | 1796.799 | 0 | 27.82174 | PIM-1 | 1.693496 | 1061 | 0.26 | 102.5585 | 21.57617 | 156.2 | 47.20729 | 2762.355
4453 | RURQEB | 4.27619 | 0.181538 | 118.168093 | 2.89993 | 1.474584 | 1800.743 | 0.1 | 31.14063 | PIM-1 | 1.697213 | 1061 | 0.26 | 135.6299 | 15.43255 | 196.6263 | 52.54888 | 1802.696
4454 | RUSSAA | 4.07915 | 0.210648 | 60.491104 | 3.1886 | 1.279292 | 1725.896 | 0.02 | 32.66733 | PIM-1 | 1.626669 | 1061 | 0.26 | 166.5855 | 17.27398 | 226.1102 | 57.56663 | 1984.135
4455 | RUTBUE | 5.46179 | 0.443737 | 890.875524 | 3.3167 | 1.646754 | 1848.307 | 0.06 | 66.36352 | PIM-1 | 1.742043 | 1061 | 0.26 | 227.9065 | 32.99952 | 248.7824 | 95.81023 | 4024.487
4456 | RUTNOK | 24.61262 | 0.896515 | 1523.957687 | 14.64846 | 1.680219 | 240.8066 | 0 | 10.70377 | PIM-1 | 0.2269619 | 1061 | 0.26 | 73.57215 | 8.833471 | 101.075 | 32.38053 | 1866.437
4457 | RUTPAY01 | 12.27499 | 0.669714 | 1800.607705 | 7.40141 | 1.658466 | 921.6333 | 0 | 20.92896 | PIM-1 | 0.8686459 | 1061 | 0.26 | 78.46237 | 12.81197 | 116.1568 | 39.28921 | 1932.33
4458 | RUVKAV | 11.95152 | 0.834169 | 2167.586018 | 7.15447 | 1.670497 | 601.6797 | 0 | 17.26115 | PIM-1 | 0.5670874 | 1061 | 0.26 | 80.31721 | 12.00468 | 113.3746 | 36.59382 | 2058.406
4459 | RUVKOJ | 4.75623 | 0.414037 | 704.555917 | 3.34125 | 1.423488 | 1662.575 | 0.19 | 32.329 | PIM-1 | 1.566989 | 1061 | 0.26 | 135.0437 | 19.20882 | 178.9017 | 58.96375 | 2505.425
4460 | RUVMAX | 5.22433 | 0.534278 | 1121.848681 | 4.41387 | 1.183617 | 1200.709 | 0 | 29.61782 | PIM-1 | 1.131676 | 1061 | 0.26 | 127.1737 | 25.17713 | 194.6336 | 60.83595 | 3066.513
4461 | RUWWOW | 5.0384 | 0.415276 | 726.09194 | 3.90108 | 1.29154 | 1485.738 | 0 | 39.27637 | PIM-1 | 1.400319 | 1061 | 0.26 | 152.325 | 32.22841 | 223.7519 | 70.6125 | 3842.913
4462 | RUWWOW01 | 5.03981 | 0.416554 | 749.371684 | 3.90859 | 1.289419 | 1486.974 | 0 | 39.21676 | PIM-1 | 1.401483 | 1061 | 0.26 | 154.3904 | 32.59924 | 225.903 | 71.08677 | 3870.278
4463 | RUWWUC | 5.12851 | 0.358902 | 540.011863 | 4.00559 | 1.280338 | 1549.962 | 0 | 32.43457 | PIM-1 | 1.46085 | 1061 | 0.26 | 119.5548 | 26.00106 | 186.001 | 58.27565 | 3126.829
4464 | RUWXAJ | 5.17293 | 0.3222 | 545.490849 | 4.0299 | 1.283637 | 1532.371 | 0.26 | 30.41678 | PIM-1 | 1.444271 | 1061 | 0.26 | 121.2688 | 26.92837 | 189.8372 | 61.30448 | 3160.016
4465 | RUWXEN | 5.03811 | 0.426779 | 863.298791 | 3.94141 | 1.278251 | 1468.007 | 0 | 38.4915 | PIM-1 | 1.383607 | 1061 | 0.26 | 150.5733 | 31.84536 | 219.8946 | 69.53177 | 3834.852
4466 | SABVOH | 6.26548 | 0.665672 | 1375.441769 | 5.98198 | 1.047392 | 999.4108 | 0 | 22.91945 | PIM-1 | 0.9419517 | 1061 | 0.26 | 141.7643 | 22.10419 | 196.5865 | 53.12502 | 3743.428
4467 | SABVOH01 | 6.48998 | 0.680891 | 1367.972291 | 6.20475 | 1.04597 | 1005.953 | 0 | 23.02976 | PIM-1 | 0.9481175 | 1061 | 0.26 | 142.5871 | 22.05456 | 198.0965 | 53.39235 | 3765.814
4468 | SABVUN | 7.01984 | 0.693487 | 1406.230527 | 6.76477 | 1.037706 | 978.9658 | 0 | 22.38621 | PIM-1 | 0.9226822 | 1061 | 0.26 | 139.4135 | 21.51702 | 193.4751 | 51.87974 | 3684.11
4469 | SABWAU | 2.8371 | 0.106096 | 0 | 2.43253 | 1.166317 | 1460.018 | 100 | 16.70719 | PIM-1 | 1.376078 | 1061 | 0.26 | 134.9684 | 12.97107 | 183.381 | 45.5951 | 1533.341
4470 | SACDOR | 8.1061 | 0.623334 | 1556.224451 | 7.63768 | 1.06133 | 1239.143 | 0.01 | 25.05112 | PIM-1 | 1.167901 | 1061 | 0.26 | 99.24942 | 18.58736 | 148.9515 | 48.37776 | 2525.493
4471 | SACDUX | 8.2086 | 0.623996 | 1577.574807 | 7.59473 | 1.080828 | 1227.305 | 0 | 24.69601 | PIM-1 | 1.156744 | 1061 | 0.26 | 93.58022 | 17.42841 | 137.9218 | 45.12829 | 2374.197
4472 | SADLEQ | 7.11187 | 0.600966 | 1397.298948 | 6.8054 | 1.045033 | 1505.033 | 0 | 24.90962 | PIM-1 | 1.418504 | 1061 | 0.26 | 131.1903 | 23.31971 | 187.0257 | 59.22268 | 3389.378
4473 | SADLIU | 6.85652 | 0.622584 | 1393.459075 | 6.48147 | 1.057865 | 1671.652 | 0 | 20.51571 | PIM-1 | 1.575544 | 1061 | 0.26 | 120.4709 | 22.27596 | 173.8815 | 53.88679 | 3175.34
4474 | SADLOA | 7.06477 | 0.595338 | 1355.683284 | 6.68348 | 1.05705 | 1542.597 | 0 | 22.03326 | PIM-1 | 1.453908 | 1061 | 0.26 | 121.8507 | 22.48296 | 175.9443 | 53.07744 | 3197.072
4475 | SADMIV | 3.01628 | 0.134817 | 0 | 2.78558 | 1.082819 | 1566.892 | 99.99 | 21.33035 | PIM-1 | 1.476806 | 1061 | 0.26 | 140.0813 | 12.96397 | 185.508 | 44.50757 | 1584.368
4476 | SADMOB | 5.79747 | 0.506702 | 1233.573062 | 5.30031 | 1.093798 | 1125.974 | 0 | 20.79338 | PIM-1 | 1.061238 | 1061 | 0.26 | 118.1083 | 21.74739 | 170.4561 | 51.62409 | 3132.899
4477 | SADMUH | 7.87003 | 0.621541 | 1526.790206 | 7.35 | 1.070752 | 987.9412 | 0 | 17.56784 | PIM-1 | 0.9311416 | 1061 | 0.26 | 108.3095 | 17.69227 | 154.3426 | 46.58318 | 2898.179
4478 | SAHNIZ | 7.37617 | 0.25392 | 493.102875 | 2.80668 | 2.628077 | 1299.414 | 0.48 | 61.85216 | PIM-1 | 1.224707 | 1061 | 0.26 | 362.5244 | 36.9023 | 433.6537 | 129.2712 | 4018.597
4479 | SAHYAD | 5.20099 | 0.378906 | 510.693744 | 4.24745 | 1.224497 | 1203.638 | 0 | 28.54451 | PIM-1 | 1.134437 | 1061 | 0.26 | 123.3911 | 27.13522 | 192.905 | 56.56836 | 3260.567
4480 | SAHYAD01 | 5.19203 | 0.289622 | 451.086457 | 4.15651 | 1.249132 | 1324.853 | 0 | 28.68958 | PIM-1 | 1.248683 | 1061 | 0.26 | 113.4141 | 25.24189 | 171.8053 | 52.00911 | 3018.79
4481 | SAHYAD02 | 5.10825 | 0.372658 | 505.237195 | 4.11856 | 1.2403 | 1214.694 | 0 | 27.50424 | PIM-1 | 1.144858 | 1061 | 0.26 | 128.0523 | 27.42885 | 198.5553 | 57.94252 | 3320.676
4482 | SAHYAD03 | 5.12494 | 0.371107 | 511.89045 | 4.1308 | 1.240665 | 1213.909 | 0 | 27.43536 | PIM-1 | 1.144118 | 1061 | 0.26 | 130.7451 | 28.10433 | 201.3984 | 58.56094 | 3365.796
4483 | SAHYIK | 14.94618 | 0.826801 | 2130.759131 | 7.83064 | 1.908679 | 604.652 | 0 | 11.67129 | PIM-1 | 0.5698888 | 1061 | 0.26 | 77.26479 | 11.19152 | 109.9785 | 35.79429 | 1894.198
4484 | SAHYIL | 5.10796 | 0.35672 | 453.450837 | 4.12363 | 1.238705 | 1214.845 | 0.37 | 28.6326 | PIM-1 | 1.145 | 1061 | 0.26 | 116.2974 | 25.4142 | 184.5291 | 55.29676 | 3051.588
4485 | SAHYOQ | 15.07943 | 0.828629 | 2130.543963 | 7.95726 | 1.895053 | 589.6446 | 0 | 11.40304 | PIM-1 | 0.5557442 | 1061 | 0.26 | 75.41248 | 11.05467 | 106.2736 | 35.96601 | 1858.309
4486 | SAHYOQ02 | 15.11076 | 0.83039 | 2134.795366 | 7.93903 | 1.903351 | 589.0265 | 0 | 11.43691 | PIM-1 | 0.5551616 | 1061 | 0.26 | 76.23162 | 11.0441 | 107.7899 | 35.42193 | 1868.376
4487 | SAHYOQ03 | 15.06405 | 0.82418 | 2101.617205 | 7.94237 | 1.896669 | 591.6205 | 0 | 11.51908 | PIM-1 | 0.5576065 | 1061 | 0.26 | 76.11161 | 11.17919 | 107.8675 | 35.43997 | 1843.126
4488 | SAHYOQ04 | 15.10981 | 0.824053 | 2108.031145 | 7.93521 | 1.904147 | 589.4513 | 0 | 11.44975 | PIM-1 | 0.555562 | 1061 | 0.26 | 76.08185 | 10.97451 | 108.4373 | 36.53718 | 1860.034
4489 | SAHYOQ05 | 15.08873 | 0.834976 | 2157.06224 | 7.90748 | 1.908159 | 589.4513 | 0 | 11.16689 | PIM-1 | 0.555562 | 1061 | 0.26 | 76.43779 | 11.1883 | 109.2031 | 35.90421 | 1906.611
4490 | SAKDEP | 5.60133 | 0.316375 | 312.765001 | 3.20042 | 1.750186 | 1153.208 | 0.25 | 32.36456 | PIM-1 | 1.086907 | 1061 | 0.26 | 124.4183 | 23.15048 | 231.366 | 65.71226 | 2618.497
4491 | SAKNOJ | 15.48179 | 0.768784 | 1629.06274 | 8.59451 | 1.801358 | 827.3321 | 0 | 64.3939 | PIM-1 | 0.7797663 | 1061 | 0.26 | 167.3963 | 28.24709 | 214.5214 | 79.92681 | 4024.978
4492 | SAKRAZ | 5.58245 | 0.640903 | 1962.794051 | 5.12904 | 1.088401 | 1036.639 | 0.29 | 17.84723 | PIM-1 | 0.9770398 | 1061 | 0.26 | 106.3514 | 19.01492 | 155.2816 | 48.15514 | 2784.614
4493 | SAKRED | 5.5169 | 0.633202 | 1919.940979 | 5.02553 | 1.097775 | 1032.143 | 0.53 | 17.72889 | PIM-1 | 0.9728023 | 1061 | 0.26 | 105.4083 | 18.34804 | 155.1143 | 46.49989 | 2740.355
4494 | SALLAT | 4.08142 | 0.232329 | 60.925306 | 3.0423 | 1.341557 | 1489.911 | 0.14 | 30.14554 | PIM-1 | 1.404252 | 1061 | 0.26 | 161.4682 | 15.8649 | 219.3795 | 54.4774 | 1865.789
4495 | SALRON | 4.1281 | 0.234624 | 65.431806 | 3.10428 | 1.329809 | 1260.635 | 0 | 27.98122 | PIM-1 | 1.188157 | 1061 | 0.26 | 157.8608 | 15.39351 | 213.5716 | 52.88903 | 1826.858
4496 | SAMLAV | 5.80959 | 0.495558 | 1107.523947 | 3.99095 | 1.455691 | 1190.962 | 0.03 | 26.79102 | PIM-1 | 1.12249 | 1061 | 0.26 | 139.77 | 25.68265 | 209.0954 | 67.42503 | 3275.764
4497 | SAMLAV01 | 6.03093 | 0.517243 | 1020.916193 | 4.22304 | 1.428102 | 1233.743 | 0.31 | 28.74814 | PIM-1 | 1.162812 | 1061 | 0.26 | 136.1057 | 24.1943 | 207.7394 | 68.05292 | 3253.299
4498 | SAMLAV02 | 6.38858 | 0.526447 | 1312.809858 | 4.58741 | 1.392633 | 1198.53 | 0 | 27.91712 | PIM-1 | 1.129623 | 1061 | 0.26 | 111.1235 | 21.04941 | 169.3417 | 56.32256 | 2803.389
4499 | SAMLAV03 | 6.36886 | 0.528037 | 1312.910266 | 4.59798 | 1.385143 | 1198.576 | 0 | 28.00233 | PIM-1 | 1.129666 | 1061 | 0.26 | 116.295 | 22.04557 | 176.9922 | 57.89727 | 2914.226
4500 | SAPBIW | 28.19349 | 0.889072 | 929.11771 | 23.23988 | 1.213151 | 305.6526 | 0 | 12.7945 | PIM-1 | 0.2880797 | 1061 | 0.26 | 78.32464 | 9.297579 | 108.3306 | 32.95123 | 2064.801
4501 | SAPJEA | 4.24257 | 0.0827876 | 28.815162 | 3.23645 | 1.310871 | 1861.146 | 0 | 19.34951 | PIM-1 | 1.754143 | 1061 | 0.26 | 136.5602 | 13.07193 | 185.1846 | 46.03137 | 1550.256
4502 | SAPJIE | 4.07878 | 0.0663656 | 12.241145 | 3.01558 | 1.352569 | 1760.459 | 2.73 | 18.1389 | PIM-1 | 1.659245 | 1061 | 0.26 | 136.2038 | 13.02751 | 184.9951 | 45.95153 | 1546.085
4503 | SAQQAD | 10.6229 | 0.723937 | 1592.698995 | 9.13911 | 1.162356 | 899.4519 | 0 | 23.17069 | PIM-1 | 0.8477398 | 1061 | 0.26 | 98.92935 | 17.21646 | 141.6127 | 45.04197 | 2475.056
4504 | SAQQEH | 10.62623 | 0.726945 | 1599.721115 | 9.13273 | 1.163533 | 914.3864 | 0 | 22.51579 | PIM-1 | 0.8618157 | 1061 | 0.26 | 98.2006 | 17.33326 | 144.8567 | 47.93155 | 2489.396
4505 | SAQQIL | 10.65559 | 0.721567 | 1595.75604 | 9.10715 | 1.170025 | 918.2735 | 0 | 22.17684 | PIM-1 | 0.8654793 | 1061 | 0.26 | 96.87957 | 16.96491 | 141.4091 | 45.33775 | 2452.024
4506 | SAQQOR | 10.68647 | 0.707073 | 1584.446875 | 9.07282 | 1.177855 | 778.2748 | 0 | 21.07658 | PIM-1 | 0.7335295 | 1061 | 0.26 | 91.9742 | 15.9234 | 134.3819 | 43.42872 | 2347.092
4507 | SAQZOB | 5.52453 | 0.354546 | 459.674324 | 3.1503 | 1.753652 | 1072.826 | 0.59 | 28.41181193 | PIM-1 | 1.011146 | 1061 | 0.26 | 117.5578 | 23.83884 | 197.3588 | 61.88202 | 2688.376
4508 | SARBOE | 5.04337 | 0.475279 | 720.653968 | 3.84015 | 1.313326 | 1202.608 | 0 | 28.77048 | PIM-1 | 1.133466 | 1061 | 0.26 | 139.5244 | 28.93538 | 201.1261 | 55.51679 | 3664.725
4509 | SARBUK | 6.397 | 0.477078 | 616.650926 | 3.12956 | 2.044057 | 1297.471 | 0 | 28.88645 | PIM-1 | 1.222876 | 1061 | 0.26 | 157.7836 | 27.02877 | 274.3834 | 66.97769 | 3256.604
4510 | SARCAR | 6.38546 | 0.468037 | 593.622514 | 3.10468 | 2.056721 | 1298.611 | 0 | 28.88003 | PIM-1 | 1.22395 | 1061 | 0.26 | 159.0309 | 27.19096 | 266.9859 | 67.45425 | 3234.725
4511 | SARGUP | 11.61678 | 0.718015 | 1512.032204 | 10.99572 | 1.056482 | 1131.449 | 0 | 17.4359 | PIM-1 | 1.066399 | 1061 | 0.26 | 89.98436 | 13.99671 | 130.1829 | 42.13858 | 2347.333
4512 | SARHAW | 11.26396 | 0.708027 | 1496.507923 | 10.82702 | 1.040356 | 1132.887 | 0 | 18.58854 | PIM-1 | 1.067754 | 1061 | 0.26 | 93.61535 | 14.48519 | 134.8988 | 43.32304 | 2448.266
4513 | SARHEA | 11.57288 | 0.71506 | 1512.316456 | 10.94497 | 1.05737 | 1139.11 | 0 | 18.11831 | PIM-1 | 1.073619 | 1061 | 0.26 | 94.17253 | 15.32574 | 136.3189 | 44.48837 | 2447.336
4514 | SARMEE | 4.34974 | 0.245943 | 71.712743 | 3.44315 | 1.263302 | 1729.92 | 0.62 | 44.38003 | PIM-1 | 1.630462 | 1061 | 0.26 | 269.1657 | 29.95849 | 339.4024 | 90.43301 | 3248.431
4515 | SARMII | 4.27353 | 0.248495 | 74.453369 | 3.3718 | 1.267433 | 1746.298 | 1.05 | 42.13093 | PIM-1 | 1.645898 | 1061 | 0.26 | 214.1433 | 25.61599 | 283.9987 | 79.44666 | 2827.563
4516 | SARMOO | 5.19552 | 0.358863 | 482.263004 | 2.43072 | 2.137441 | 1455.387 | 0.93 | 33.52718 | PIM-1 | 1.371713 | 1061 | 0.26 | 198.063 | 32.19117 | 277.3284 | 83.90723 | 3463.787
4517 | SARNOQ | 9.2766 | 0.55176 | 1542.272811 | 6.16862 | 1.503837 | 1108.165 | 0 | 15.24547 | PIM-1 | 1.044453 | 1061 | 0.26 | 82.29839 | 13.80269 | 126.76 | 41.70613 | 1913.272
4518 | SATBEW | 7.64046 | 0.332373 | 733.840291 | 5.38208 | 1.419611 | 1670.175 | 0 | 27.48591 | PIM-1 | 1.574151 | 1061 | 0.26 | 106.5885 | 22.8941 | 163.0971 | 51.32994 | 2817.755
4519 | SATBIA | 7.17909 | 0.478268 | 1362.821063 | 5.48715 | 1.308346 | 1340.857 | 0 | 20.63294 | PIM-1 | 1.263767 | 1061 | 0.26 | 90.89575 | 17.37626 | 138.122 | 45.46586 | 2337.823
4520 | SATCAT | 7.91788 | 0.340105 | 748.114297 | 5.34242 | 1.482077 | 1750.07 | 0.14 | 25.49191 | PIM-1 | 1.649453 | 1061 | 0.26 | 107.6672 | 22.97795 | 162.2542 | 52.8037 | 2837.445
4521 | SATCEX | 7.22744 | 0.318921 | 667.094236 | 4.9366 | 1.464052 | 1600.546 | 0 | 30.40501 | PIM-1 | 1.508526 | 1061 | 0.26 | 116.3964 | 25.51439 | 173.9331 | 55.41874 | 3075.343
4522 | SATNOR | 11.52913 | 0.718971 | 1510.5412 | 10.81966 | 1.065572 | 1180.569 | 0 | 16.27399 | PIM-1 | 1.112694 | 1061 | 0.26 | 89.48359 | 14.50233 | 129.8867 | 42.26136 | 2328.095
4523 | SATNOR01 | 11.53388 | 0.7156 | 1510.009993 | 10.83707 | 1.064299 | 1176.693 | 0 | 16.21761 | PIM-1 | 1.109042 | 1061 | 0.26 | 91.86332 | 14.53018 | 129.3723 | 43.09611 | 2359.598
4524 | SAXFII | 3.19795 | 0.0454725 | 0 | 2.52927 | 1.264377 | 1738.351 | 99.99 | 36.20429 | PIM-1 | 1.638408 | 1061 | 0.26 | 135.1413 | 12.99224 | 183.6094 | 45.65007 | 1535.069
4525 | SAYKIO | 4.81299 | 0.242331 | 194.169434 | 3.22485 | 1.492469 | 1819.175 | 0 | 36.54681 | PIM-1 | 1.714586 | 1061 | 0.26 | 203.7619 | 23.84702 | 261.1707 | 75.30791 | 2717.315
4526 | science.1056698 | 16.36478 | 0.719804 | 1815.71909 | 4.25227 | 3.848481 | 753.2368 | 0 | 21.89777 | PIM-1 | 0.709931 | 1061 | 0.26 | 98.23121 | 16.74314 | 142.9705 | 46.77115 | 2458.397
4527 | SEFBOV | 5.65834 | 0.63761 | 1878.69881 | 5.15011 | 1.098683 | 1025.228 | 0.42 | 17.55983 | PIM-1 | 0.9662848 | 1061 | 0.26 | 104.9647 | 18.17808 | 153.3742 | 46.7677 | 2709.183
4528 | SEFNIB | 3.8128 | 0.103913 | 0 | 2.96178 | 1.287334 | 1553.67 | 0.87 | 32.77263 | PIM-1 | 1.464345 | 1061 | 0.26 | 140.6567 | 13.54025 | 191.8768 | 47.35338 | 1600.234
4529 | SEFSOM | 7.74471 | 0.323605 | 709.030385 | 4.63206 | 1.67198 | 1309.18 | 0 | 20.91876 | PIM-1 | 1.233912 | 1061 | 0.26 | 103.1045 | 21.63514 | 160.4922 | 51.46553 | 2668.89
4530 | SEGBIR | 10.04679 | 0.373129 | 748.384637 | 9.57778 | 1.048969 | 1224.483 | 1.75 | 15.39738 | PIM-1 | 1.154084 | 1061 | 0.26 | 82.09938 | 13.96426 | 128.3184 | 43.98143 | 1806.718
4531 | SEGBOX | 10.01901 | 0.370347 | 740.463137 | 9.53028 | 1.051282 | 1224.598 | 1.97 | 15.32445 | PIM-1 | 1.154192 | 1061 | 0.26 | 85.39838 | 14.57813 | 135.5302 | 44.3016 | 1884.49
4532 | SEHSOO | 5.47299 | 0.646819 | 1838.960732 | 4.61822 | 1.185086 | 1356.982 | 0 | 23.12689 | PIM-1 | 1.278965 | 1061 | 0.26 | 128.6988 | 22.18678 | 184.8371 | 55.67448 | 3317.719
4533 | SEHSUU | 5.44704 | 0.644477 | 1819.232465 | 4.60331 | 1.183288 | 1375.499 | 0 | 22.43788 | PIM-1 | 1.296418 | 1061 | 0.26 | 126.5374 | 21.98323 | 180.355 | 54.80451 | 3277.17
4534 | SEHTAB | 5.41612 | 0.670056 | 1799.642087 | 4.59352 | 1.179078 | 1410.237 | 0 | 21.14403 | PIM-1 | 1.329159 | 1061 | 0.26 | 126.339 | 21.68645 | 181.1166 | 52.659 | 3322.161
4535 | SEHTEF | 5.47631 | 0.658761 | 1838.608176 | 4.61623 | 1.186317 | 1081.453 | 0 | 20.37962 | PIM-1 | 1.019277 | 1061 | 0.26 | 122.3388 | 20.81358 | 176.9139 | 52.23248 | 3206.244
4536 | SEHXIN | 7.02055 | 0.600815 | 1402.794726 | 6.72226 | 1.044373 | 1549.706 | 0 | 20.42872 | PIM-1 | 1.460609 | 1061 | 0.26 | 118.97 | 21.45216 | 169.5409 | 52.70401 | 3116.34
4537 | SEHZUB | 5.72411 | 0.367318 | 610.707687 | 4.04304 | 1.415794 | 1146.852 | 0.08 | 26.60828 | PIM-1 | 1.080916 | 1061 | 0.26 | 116.6484 | 23.54742 | 179.2446 | 59.86404 | 2957.439
4538 | SEJBAL | 5.28042 | 0.358356 | 393.673039 | 3.84303 | 1.374025 | 1170.36 | 0.22 | 28.4414 | PIM-1 | 1.103073 | 1061 | 0.26 | 96.54412 | 18.83567 | 158.8121 | 48.51008 | 2385.631
4539 | SEMFEX | 5.91615 | 0.441483 | 682.073341 | 4.07041 | 1.453453 | 1271.696 | 0 | 30.43611 | PIM-1 | 1.198582 | 1061 | 0.26 | 133.6875 | 30.69787 | 203.1526 | 59.27221 | 3507.426
4540 | SEMFIB | 6.30171 | 0.4459 | 728.496845 | 4.17949 | 1.50777 | 1317.059 | 0 | 28.4021 | PIM-1 | 1.241337 | 1061 | 0.26 | 121.4949 | 26.52258 | 187.9514 | 59.61671 | 3215.989
4541 | SEMFOH | 7.8249 | 0.376863 | 525.839502 | 3.30481 | 2.367731 | 1159.72 | 1.15 | 27.63055 | PIM-1 | 1.093044 | 1061 | 0.26 | 106.9551 | 18.73987 | 207.4538 | 56.70754 | 2227.086
4542 | SEMNEF | 30.84703 | 0.933528 | 1452.196202 | 12.93727 | 2.384354 | 237.2271 | 0 | 19.95502 | PIM-1 | 0.2235882 | 1061 | 0.26 | 80.87829 | 9.836458 | 111.0615 | 34.05609 | 2062.466
4543 | SEMNIJ | 31.59316 | 0.940101 | 1387.093108 | 13.58019 | 2.326415 | 222.1235 | 0 | 13.75947 | PIM-1 | 0.2093529 | 1061 | 0.26 | 75.63438 | 9.375738 | 103.6128 | 32.58873 | 1972.5
4544 | SENVIR | 15.36961 | 0.679802 | 1312.717291 | 3.88956 | 3.951504 | 850.1551 | 0 | 32.1907 | PIM-1 | 0.8012772 | 1061 | 0.26 | 116.7446 | 21.14785 | 173.433 | 53.21309 | 2851.37
4545 | SENWAL | 8.65122 | 0.813857 | 2286.041999 | 7.37482 | 1.173075 | 731.7773 | 0 | 12.19635 | PIM-1 | 0.6897053 | 1061 | 0.26 | 88.06673 | 13.26024 | 126.0468 | 39.27292 | 2304.356
4546 | SENWEP | 5.93538 | 0.522468 | 1104.135231 | 3.31524 | 1.790332 | 1239.478 | 0.06 | 26.6074 | PIM-1 | 1.168217 | 1061 | 0.26 | 127.5092 | 15.50239 | 183.2672 | 53.12618 | 1927.246
4547 | SENWIT | 8.52908 | 0.797695 | 2411.06957 | 6.49629 | 1.312916 | 783.1903 | 0 | 13.79067 | PIM-1 | 0.7381624 | 1061 | 0.26 | 89.08715 | 13.65476 | 127.1389 | 39.92206 | 2334.298
4548 | SENWOZ | 8.93321 | 0.815411 | 2317.659635 | 7.13554 | 1.251932 | 742.9754 | 0 | 12.36248 | PIM-1 | 0.7002596 | 1061 | 0.26 | 87.62052 | 13.2308 | 125.2418 | 39.4343 | 2291.232
4549 | SEQSIS | 5.53296 | 0.510559 | 957.770877 | 4.93164 | 1.121931 | 1142.389 | 1.1 | 25.70502 | PIM-1 | 1.07671 | 1061 | 0.26 | 139.6997 | 27.66244 | 198.6405 | 57.84448 | 3678.809
4550 | SEQSOY | 6.18995 | 0.617022 | 1327.323878 | 5.53555 | 1.118218 | 1009.237 | 0.1 | 22.0327 | PIM-1 | 0.9512134 | 1061 | 0.26 | 132.2935 | 23.1875 | 188.0216 | 54.60157 | 3498.193
4551 | SEQTEP | 7.6925 | 0.507914 | 1183.755703 | 5.22397 | 1.472539 | 967.5416 | 0 | 23.72611 | PIM-1 | 0.9119148 | 1061 | 0.26 | 103.7454 | 21.12161 | 163.1685 | 53.25552 | 2696.441
4552 | SERCEZ | 10.07441 | 0.762001 | 2152.952205 | 8.56931 | 1.175638 | 708.035 | 0 | 20.04301 | PIM-1 | 0.667328 | 1061 | 0.26 | 90.95421 | 14.81084 | 131.5464 | 41.81505 | 2349.333
4553 | SERJOP | 8.8151 | 0.5302 | 1264.841496 | 8.02852 | 1.097973 | 1474.914 | 0.19 | 27.21575 | PIM-1 | 1.390117 | 1061 | 0.26 | 104.0411 | 17.13406 | 157.124 | 52.31863 | 2145.777
4554 | SERJUV | 8.81658 | 0.541419 | 1283.973567 | 8.12377 | 1.085282 | 1176.078 | 0.12 | 22.32641 | PIM-1 | 1.108462 | 1061 | 0.26 | 91.9528 | 15.47478 | 143.5235 | 46.6271 | 1970.672
4555 | SERKAC | 8.95144 | 0.469569 | 1098.072318 | 8.37059 | 1.069392 | 1631.12 | 0 | 20.74563 | PIM-1 | 1.537342 | 1061 | 0.26 | 93.55778 | 16.04048 | 144.2611 | 49.07059 | 2060.797
4556 | SERKEG | 9.10172 | 0.485521 | 1113.850977 | 8.52081 | 1.068175 | 1312.504 | 0 | 20.498 | PIM-1 | 1.237044 | 1061 | 0.26 | 94.52865 | 15.64449 | 138.6362 | 46.92124 | 2033.784
4557 | SERKOQ | 7.14318 | 0.612543 | 1896.067462 | 5.33077 | 1.33999 | 951.6025 | 0 | 24.67273 | PIM-1 | 0.8968921 | 1061 | 0.26 | 92.16195 | 16.16388 | 137.2597 | 44.43337 | 2255.356
4558 | SERWAP | 5.42763 | 0.583462 | 1102.497697 | 4.05857 | 1.337326 | 873.5668 | 0.03 | 26.25841 | PIM-1 | 0.8233429 | 1061 | 0.26 | 118.0287 | 22.25183 | 176.8495 | 51.78393 | 3085.346
4559 | SESDEA01 | 3.28889 | 0.102731 | 0 | 2.67675 | 1.228688 | 1934.356 | 99.99 | 39.71775 | PIM-1 | 1.823145 | 1061 | 0.26 | 138.1127 | 13.25719 | 187.5555 | 46.55277 | 1564.774
4560 | SESDEA | 3.29226 | 0.103281 | 0 | 2.68487 | 1.226227 | 1930.151 | 99.99 | 40.86198 | PIM-1 | 1.819181 | 1061 | 0.26 | 138.3426 | 13.27566 | 187.8464 | 46.64827 | 1567.075
4561 | SETFUT | 3.9907 | 0.437759 | 83.38372 | 2.59315 | 1.538939 | 1510.835 | 0.13 | 37.34034 | PIM-1 | 1.423973 | 1061 | 0.26 | 195.9319 | 25.37126 | 301.116 | 80.43453 | 2795.157
4562 | SETPEO | 14.47047 | 0.772472 | 1559.778592 | 3.66339 | 3.950022 | 794.211 | 0 | 18.43905 | PIM-1 | 0.7485495 | 1061 | 0.26 | 98.57044 | 16.22298 | 149.8272 | 44.56634 | 2258.058
4563 | SETQOZ | 7.85804 | 0.624601 | 1517.74703 | 7.34267 | 1.070188 | 993.9215 | 0 | 17.64547 | PIM-1 | 0.936778 | 1061 | 0.26 | 110.8733 | 18.19448 | 156.6467 | 45.6881 | 2953.459
4564 | SETQUF | 7.76355 | 0.619564 | 1507.855499 | 7.2261 | 1.074376 | 996.6139 | 0 | 17.76669 | PIM-1 | 0.9393157 | 1061 | 0.26 | 110.8911 | 18.24786 | 158.1891 | 46.5665 | 2958.729
4565 | SETSIV | 10.19056 | 0.774495 | 2089.543954 | 8.58608 | 1.18687 | 702.1762 | 0 | 17.64429 | PIM-1 | 0.661806 | 1061 | 0.26 | 87.3925 | 13.8766 | 124.4395 | 38.6165 | 2271.898
4566 | SETSOB | 6.38657 | 0.689111 | 2022.841068 | 4.9853 | 1.28108 | 814.4769 | 0 | 18.93987 | PIM-1 | 0.7676502 | 1061 | 0.26 | 102.6299 | 18.14389 | 153.8782 | 47.01184 | 2692.516
4567 | SETTAO | 13.88196 | 0.863601 | 2035.95437 | 10.03543 | 1.383295 | 534.093 | 0 | 19.03445 | PIM-1 | 0.5033864 | 1061 | 0.26 | 83.5113 | 12.06256 | 117.8528 | 37.2674 | 2200.844
4568 | SETWOF | 4.09182 | 0.252009 | 146.303699 | 2.56398 | 1.595886 | 1910.867 | 11.8 | 30.74303 | PIM-1 | 1.801006 | 1061 | 0.26 | 144.2395 | 14.86211 | 198.857 | 50.31684 | 1743.411
4569 | SETWUL | 3.71353 | 0.230999 | 1.366539 | 2.9815 | 1.245524 | 2058.631 | 22.42 | 29.52759 | PIM-1 | 1.940274 | 1061 | 0.26 | 141.1939 | 13.3678 | 190.2192 | 46.7725 | 1598.171
4570 | SETXAS | 3.80992 | 0.250767 | 42.358611 | 3.02112 | 1.261095 | 2011.331 | 2.47 | 28.75006 | PIM-1 | 1.895694 | 1061 | 0.26 | 142.5268 | 13.52301 | 188.0781 | 46.59874 | 1622.476
4571 | SEVLEM | 9.1752 | 0.61373 | 1837.525676 | 7.37433 | 1.244208 | 963.12 | 0 | 19.04091 | PIM-1 | 0.9077474 | 1061 | 0.26 | 81.66996 | 13.75219 | 123.9824 | 39.75678 | 2040.429
4572 | SEVWEV | 3.1447 | 0.127922 | 0 | 2.52683 | 1.244524 | 1948.837 | 100 | 39.9647 | PIM-1 | 1.836793 | 1061 | 0.26 | 152.9105 | 14.68293 | 207.7344 | 51.64264 | 1711.525
4573 | SEWCED | 12.17369 | 0.626755 | 1618.588983 | 9.5104 | 1.28004 | 810.2944 | 0 | 20.38069 | PIM-1 | 0.7637082 | 1061 | 0.26 | 84.38818 | 14.01757 | 120.6516 | 40.25024 | 2036.441
4574 | SEYDUW | 4.09478 | 0.285551 | 62.066166 | 3.25219 | 1.259084 | 1648.765 | 0.38 | 37.50256 | PIM-1 | 1.553973 | 1061 | 0.26 | 227.7993 | 22.6762 | 266.9036 | 69.03461 | 2615.558
4575 | SEYFAE | 4.13987 | 0.284124 | 87.084155 | 3.30607 | 1.252203 | 2027.378 | 0.43 | 40.76188 | PIM-1 | 1.910818 | 1061 | 0.26 | 290.6968 | 28.7985 | 290.968 | 88.27267 | 3281.314
4576 | SEYFEI | 4.05966 | 0.276718 | 46.60788 | 3.18681 | 1.273895 | 2194.916 | 0.45 | 54.68428 | PIM-1 | 2.068724 | 1061 | 0.26 | 379.9399 | 35.77536 | 328.2494 | 115.1089 | 3979.926
4577 | SIBMIB | 3.58684 | 0.11133 | 0 | 2.48118 | 1.445619 | 2031.351 | 46.91 | 27.27842 | PIM-1 | 1.914563 | 1061 | 0.26 | 135.2721 | 12.999 | 183.7082 | 45.62193 | 1536.541
4578 | SICDAL | 2.83865 | 0.101103 | 0 | 2.57119 | 1.104022 | 1711.751 | 100 | 16.97005 | PIM-1 | 1.613337 | 1061 | 0.26 | 134.9725 | 12.96966 | 183.3865 | 45.59522 | 1533.381
4579 | SICZIP | 10.1336 | 0.787182 | 2137.876219 | 6.7068 | 1.510944 | 708.7941 | 0 | 17.26707 | PIM-1 | 0.6680434 | 1061 | 0.26 | 94.8436 | 15.08438 | 136.7444 | 42.52553 | 2489.472
4580 | SICZOV | 18.76086 | 0.892939 | 1775.002793 | 11.86635 | 1.581014 | 419.8771 | 0 | 19.89347 | PIM-1 | 0.3957371 | 1061 | 0.26 | 81.25822 | 10.904 | 113.3364 | 35.81284 | 2099.375
4581 | SIFVAG | 5.52904 | 0.266148 | 560.764651 | 3.49181 | 1.583431 | 1162.434 | 0.06 | 46.72287 | PIM-1 | 1.095602 | 1061 | 0.26 | 259.1912 | 37.57979 | 334.2285 | 118.9203 | 3984.595
4582 | SIKYER | 6.53029 | 0.614884 | 1611.211694 | 4.26393 | 1.531519 | 1210.895 | 0 | 22.40349 | PIM-1 | 1.141277 | 1061 | 0.26 | 123.1914 | 22.07583 | 177.9816 | 56.17256 | 3072.56
4583 | SINXET | 4.94582 | 0.247009 | 283.322881 | 3.8237 | 1.293464 | 1722.182 | 0.91 | 25.98151 | PIM-1 | 1.623169 | 1061 | 0.26 | 121.195 | 14.44581 | 171.5923 | 47.78025 | 1713.422
4584 | SIPVOD | 3.92493 | 0.0739308 | 6.723529 | 3.29938 | 1.189596 | 2211.718 | 9.7 | 33.10909 | PIM-1 | 2.08456 | 1061 | 0.26 | 138.6978 | 13.3275 | 185.592 | 46.62695 | 1576.975
4585 | SIPWUK | 3.80122 | 0.256785 | 0 | 3.02694 | 1.255796 | 1685.553 | 5.13 | 39.43306 | PIM-1 | 1.588646 | 1061 | 0.26 | 288.6855 | 26.4304 | 246.6571 | 70.87704 | 3131.813
4586 | SIQQEO | 5.38066 | 0.508999 | 1382.746366 | 4.73377 | 1.136654 | 1022.113 | 0 | 25.55012 | PIM-1 | 0.9633488 | 1061 | 0.26 | 117.8617 | 22.63585 | 173.4379 | 55.03492 | 3093.412
4587 | SIRZUQ | 6.19917 | 0.135206 | 177.009065 | 3.14481 | 1.971238 | 1649.475 | 0 | 24.04606 | PIM-1 | 1.554642 | 1061 | 0.26 | 118.8141 | 13.24613 | 181.568 | 46.01652 | 1564.177
4588 | SISFEH | 4.41588 | 0.252335 | 174.482461 | 3.6646 | 1.20501 | 1610.688 | 0 | 28.92269 | PIM-1 | 1.518085 | 1061 | 0.26 | 146.0907 | 27.29089 | 208.0103 | 70.29024 | 3113.481
4589 | SISPUH | 5.99511 | 0.474187 | 1037.236619 | 5.1936 | 1.154326 | 1696.322 | 0 | 24.30847 | PIM-1 | 1.598796 | 1061 | 0.26 | 123.6534 | 24.12685 | 178.6557 | 53.30242 | 3285.198
4590 | SISQAO | 5.99338 | 0.479539 | 1044.364845 | 5.23289 | 1.145329 | 1668.728 | 0 | 24.74524 | PIM-1 | 1.572788 | 1061 | 0.26 | 124.3613 | 23.94347 | 178.5165 | 53.29206 | 3303.993
4591 | SISQES | 5.97003 | 0.472952 | 1042.921887 | 5.21528 | 1.144719 | 1659.659 | 0 | 27.85732 | PIM-1 | 1.56424 | 1061 | 0.26 | 129.4115 | 24.79423 | 186.0352 | 55.16783 | 3420.284
4592 | SISQIW | 6.00511 | 0.47549 | 1060.746193 | 5.20372 | 1.154003 | 1615.833 | 0 | 29.89177 | PIM-1 | 1.522934 | 1061 | 0.26 | 131.4595 | 24.73035 | 186.6532 | 55.59482 | 3464.343
4593 | SITTUM | 6.67296 | 0.236511 | 317.980424 | 3.57209 | 1.868083 | 1436.981 | 0 | 27.7519 | PIM-1 | 1.354364 | 1061 | 0.26 | 129.8563 | 26.79836 | 204.6429 | 65.22201 | 3136.987
4594 | SIVKAK | 4.30972 | 0.0873217 | 40.950001 | 3.83047 | 1.125115 | 1955.6 | 6.82 | 29.80057 | PIM-1 | 1.843167 | 1061 | 0.26 | 130.5106 | 13.14777 | 173.7088 | 44.8069 | 1559.867
4595 | SIVVAW | 5.08743 | 0.326692 | 306.17683 | 3.23384 | 1.573185 | 1607.615 | 2.7 | 33.74025 | PIM-1 | 1.515188 | 1061 | 0.26 | 135.1594 | 22.28837 | 260.0304 | 73.06145 | 2552.292
4596 | SIVWUR | 4.87776 | 0.258738 | 292.605507 | 4.03318 | 1.209408 | 1722.037 | 0.02 | 33.14693 | PIM-1 | 1.623032 | 1061 | 0.26 | 135.6595 | 29.95392 | 204.7413 | 57.6031 | 3563.974
4597 | SIWGUB | 4.98549 | 0.266733 | 277.684624 | 3.53509 | 1.410287 | 1493.17 | 0 | 26.68647 | PIM-1 | 1.407324 | 1061 | 0.26 | 115.9799 | 16.43809 | 191.8792 | 52.48378 | 1933.251
4598 | SIXFIQ | 8.76113 | 0.805232 | 2342.082448 | 6.84029 | 1.280813 | 589.4315 | 0 | 15.19281 | PIM-1 | 0.5555434 | 1061 | 0.26 | 92.40177 | 14.92763 | 132.9481 | 41.58286 | 2435.379
4599 | SIXFIQ01 | 9.87736 | 0.835862 | 2189.850026 | 7.42231 | 1.330766 | 512.1446 | 0 | 14.36647 | PIM-1 | 0.4826999 | 1061 | 0.26 | 84.14967 | 12.95065 | 120.8432 | 38.23996 | 2208.764
4600 | SIZNIA | 3.61491 | 0.12872 | 0 | 2.52879 | 1.429502 | 1280.952 | 0.93 | 27.28611 | PIM-1 | 1.207306 | 1061 | 0.26 | 135.1849 | 12.9882 | 183.6143 | 45.61705 | 1535.812
4601 | SIZPAT | 4.43551 | 0.180398 | 39.299855 | 2.83349 | 1.565388 | 1700.297 | 21.96 | 44.57315 | PIM-1 | 1.602542 | 1061 | 0.26 | 186.3645 | 19.25145 | 264.3787 | 64.64272 | 2203.764
4602 | SIZPEX | 4.13148 | 0.155702 | 6.01364 | 2.5343 | 1.630225 | 1879.644 | 12.81 | 45.71889 | PIM-1 | 1.771577 | 1061 | 0.26 | 149.4535 | 14.86388 | 208.709 | 51.83579 | 1736.384
4603 | SIZPUN | 19.23296 | 0.831108 | 2028.107871 | 6.71018 | 2.866236 | 693.7165 | 0 | 17.15829 | PIM-1 | 0.6538327 | 1061 | 0.26 | 103.2436 | 16.55024 | 147.2957 | 47.77996 | 2664.991
4604 | SOBZEQ | 7.06044 | 0.754308 | 2291.422754 | 5.44289 | 1.297186 | 861.8723 | 0 | 22.64401 | PIM-1 | 0.8123207 | 1061 | 0.26 | 125.8637 | 19.61513 | 178.0072 | 53.89449 | 3272.852
4605 | SOCKOM | 6.11033 | 0.395424 | 682.823799 | 3.35104 | 1.823413 | 1255.464 | 0.13 | 23.67361 | PIM-1 | 1.183284 | 1061 | 0.26 | 133.5832 | 19.83034 | 211.4685 | 59.27995 | 2381.526
4606 | SOCLAZ | 3.66826 | 0.112 | 0 | 3.40979 | 1.075802 | 1596.776 | 0.05 | 33.55263 | PIM-1 | 1.504973 | 1061 | 0.26 | 176.1956 | 17.60307 | 212.7226 | 46.41489 | 2039.142
4607 | SOCPOQ | 7.14775 | 0.414012 | 493.98516 | 3.38394 | 2.112257 | 1126.422 | 0 | 28.5361 | PIM-1 | 1.06166 | 1061 | 0.26 | 218.4946 | 27.35118 | 248.0208 | 75.86395 | 3248.06
4608 | SODKON | 3.18719 | 0.0248135 | 0 | 2.69793 | 1.181346 | 2696.917 | 100 | 17.30412 | PIM-1 | 2.541863 | 1061 | 0.26 | 134.9684 | 12.97747 | 183.381 | 45.59739 | 1533.341
4609 | SODQOT | 6.38354 | 0.650076 | 1836.523678 | 5.71555 | 1.116872 | 1163.327 | 0 | 16.76998 | PIM-1 | 1.096444 | 1061 | 0.26 | 105.3774 | 18.08171 | 151.6934 | 45.57627 | 2810.068
4610 | SODXUG | 4.72865 | 0.401122 | 558.898702 | 4.01613 | 1.177415 | 1345.349 | 0 | 30.1987 | PIM-1 | 1.268001 | 1061 | 0.26 | 137.0913 | 30.43844 | 211.9863 | 65.20674 | 3515.243
4611 | SODZIV | 6.23207 | 0.394098 | 865.40245 | 5.25681 | 1.185523 | 1268.781 | 0.02 | 22.54994 | PIM-1 | 1.195835 | 1061 | 0.26 | 94.3561 | 20.07469 | 151.2533 | 51.15944 | 2490.627
4612 | SOGWIV | 4.05004 | 0.347509 | 44.472442 | 3.07749 | 1.316021 | 1580.053 | 1.92 | 25.61125 | PIM-1 | 1.489211 | 1061 | 0.26 | 168.9707 | 15.96262 | 211.0073 | 52.56824 | 1982.725
4613 | SOGXAP | 3.8423 | 0.133326 | 5.68054 | 2.54271 | 1.511104 | 2037.991 | 1.32 | 44.93392 | PIM-1 | 1.920821 | 1061 | 0.26 | 168.4203 | 16.26428 | 228.0545 | 57.08545 | 1873.183
4614 | SOHGUS | 9.69532 | 0.708878 | 1645.276968 | 8.17839 | 1.18548 | 723.8254 | 0 | 18.91062 | PIM-1 | 0.6822106 | 1061 | 0.26 | 93.60492 | 16.7461 | 135.4267 | 45.09909 | 2314.155
4615 | SOHMEI | 8.65383 | 0.643643 | 1628.927177 | 8.02301 | 1.078626 | 1193.935 | 0 | 24.72654 | PIM-1 | 1.125292 | 1061 | 0.26 | 102.3308 | 18.65018 | 150.4781 | 48.13742 | 2573.951
4616 | SOHMUY | 8.20693 | 0.629747 | 1593.015726 | 7.57022 | 1.084107 | 1217.14 | 0 | 24.9763 | PIM-1 | 1.147163 | 1061 | 0.26 | 96.82445 | 17.84533 | 142.3891 | 46.78379 | 2438.606
4617 | SOJDEB | 4.05829 | 0.351278 | 241.982267 | 3.12347 | 1.299289 | 1155.924 | 3.53 | 25.38447 | PIM-1 | 1.089467 | 1061 | 0.26 | 145.9686 | 15.04412 | 202.2629 | 47.90038 | 1838.435
4618 | SOJGOO | 6.25393 | 0.432052 | 869.305288 | 4.92061 | 1.270966 | 1245.226 | 0 | 42.5434 | PIM-1 | 1.173635 | 1061 | 0.26 | 145.9973 | 31.14392 | 227.155 | 70.20485 | 3761.557
4619 | SOKKOT | 6.1792 | 0.408291 | 730.840476 | 5.66918 | 1.089964 | 1211.378 | 0.84 | 22.92017 | PIM-1 | 1.141732 | 1061 | 0.26 | 121.3506 | 24.17693 | 177.7718 | 56.35965 | 3175.215
4620 | SOKXOH | 22.96741 | 0.890696 | 1845.117392 | 14.74434 | 1.55771 | 423.6238 | 0.01 | 18.17534 | PIM-1 | 0.3992684 | 1061 | 0.26 | 84.55645 | 11.7738 | 119.5375 | 36.96121 | 2202.084
4621 | SOMCON | 8.11348 | 0.624908 | 1575.037168 | 7.39172 | 1.097644 | 1230.401 | 0 | 25.02173 | PIM-1 | 1.159662 | 1061 | 0.26 | 104.8487 | 19.18524 | 153.3751 | 48.67755 | 2581.503
4622 | SOMJOV | 5.97068 | 0.554262 | 1278.43349 | 5.70714 | 1.046177 | 1178.922 | 0 | 22.97896 | PIM-1 | 1.111142 | 1061 | 0.26 | 131.1357 | 22.41691 | 183.3576 | 50.89707 | 3490.026
4623 | SONTAR | 6.97799 | 0.637566 | 1925.173648 | 5.28288 | 1.320869 | 1000.937 | 0 | 21.58577 | PIM-1 | 0.9433905 | 1061 | 0.26 | 108.7886 | 18.65255 | 157.43 | 50.08254 | 2815.011
4624 | SONTUL | 11.07564 | 0.748328 | 1953.594977 | 6.55104 | 1.690669 | 882.9741 | 0 | 22.94015 | PIM-1 | 0.8322093 | 1061 | 0.26 | 77.68083 | 12.95885 | 115.4718 | 38.43779 | 2040.508
4625 | SONVAT | 13.17959 | 0.757719 | 1918.289015 | 6.56576 | 2.007321 | 881.5088 | 0 | 23.09186 | PIM-1 | 0.8308283 | 1061 | 0.26 | 77.85962 | 12.28696 | 112.3081 | 36.21892 | 1944.45
4626 | SONVEX | 13.20026 | 0.761874 | 1906.89143 | 6.62162 | 1.993509 | 879.9192 | 0 | 23.42118 | PIM-1 | 0.8293301 | 1061 | 0.26 | 80.30849 | 13.27354 | 118.219 | 38.14105 | 2067.847
4627 | SONVIB | 13.1935 | 0.765365 | 1896.532237 | 6.63982 | 1.987027 | 881.0117 | 0 | 23.52883 | PIM-1 | 0.8303597 | 1061 | 0.26 | 92.76621 | 13.2793 | 120.8646 | 38.70017 | 2101.054
4628 | SOPLEQ | 8.78838 | 0.712683 | 1969.847248 | 7.50509 | 1.170989 | 731.6668 | 0.01 | 18.49067 | PIM-1 | 0.6896011 | 1061 | 0.26 | 99.2687 | 16.39471 | 142.2709 | 44.71479 | 2576.365
4629 | SOPLOA | 8.29809 | 0.657293 | 1780.397465 | 6.85068 | 1.21128 | 790.4493 | 0 | 20.87235 | PIM-1 | 0.7450041 | 1061 | 0.26 | 102.5426 | 17.87773 | 148.0296 | 45.00004 | 2683.169
4630 | SOPPOD | 2.85187 | 0.251835 | 0 | 2.58084 | 1.105016 | 2083.033 | 100 | 57.62466 | PIM-1 | 1.963273 | 1061 | 0.26 | 394.3814 | 30.27646 | 454.2576 | 123.0787 | 3972.013
4631 | SOQDEI | 5.80403 | 0.564314 | 1274.245137 | 4.21738 | 1.376217 | 1017.629 | 0 | 25.28765 | PIM-1 | 0.9591226 | 1061 | 0.26 | 127.1731 | 24.00982 | 184.3488 | 54.05725 | 3279.42
4632 | SOQSAU | 9.55153 | 0.718225 | 2020.791019 | 4.97565 | 1.919655 | 853.7743 | 0 | 18.71452 | PIM-1 | 0.8046883 | 1061 | 0.26 | 100.0832 | 15.62713 | 140.9462 | 46.98398 | 2240.551
4633 | SOQSEY | 10.25301 | 0.696688 | 1763.188276 | 4.93119 | 2.079216 | 903.8223 | 0 | 19.05813 | PIM-1 | 0.8518589 | 1061 | 0.26 | 95.31036 | 15.50342 | 142.3617 | 47.92891 | 2057.089
4634 | SOSSEA | 4.66033 | 0.422234 | 422.539242 | 3.46037 | 1.346772 | 1167.671 | 0.02 | 32.40676 | PIM-1 | 1.100538 | 1061 | 0.26 | 124.8736 | 24.04326 | 224.6113 | 61.75402 | 2920.467
4635 | SOTTUR | 4.85387 | 0.298816 | 297.878968 | 3.54585 | 1.368888 | 1508.095 | 0 | 45.45018 | PIM-1 | 1.421391 | 1061 | 0.26 | 204.1755 | 33.8946 | 277.4483 | 85.23344 | 3833.634
4636 | SOTWOP | 6.21348 | 0.625808 | 1905.34738 | 5.18247 | 1.198942 | 1163.786 | 0 | 25.42655 | PIM-1 | 1.096877 | 1061 | 0.26 | 125.4703 | 21.3545 | 178.6955 | 58.73898 | 3079.727
4637 | SOTWUV | 6.18672 | 0.624821 | 1891.94867 | 5.12245 | 1.207766 | 1204.662 | 0 | 28.60932 | PIM-1 | 1.135403 | 1061 | 0.26 | 135.7705 | 23.27022 | 192.2389 | 63.528 | 3303.966
4638 | SOTXAC | 6.12649 | 0.627096 | 1867.382819 | 5.14189 | 1.191486 | 1254.835 | 0 | 25.61112 | PIM-1 | 1.18269 | 1061 | 0.26 | 128.2264 | 21.6732 | 181.3286 | 60.34392 | 3123.837
4639 | SOTXEG | 5.04075 | 0.226923 | 231.93668 | 3.40746 | 1.479328 | 1507.857 | 0 | 29.7902 | PIM-1 | 1.421166 | 1061 | 0.26 | 135.9429 | 15.91491 | 194.3454 | 47.85039 | 1943.648
4640 | SOTXIK | 6.68976 | 0.425779 | 776.559842 | 3.88318 | 1.722753 | 1337.304 | 0.11 | 24.7973 | PIM-1 | 1.260418 | 1061 | 0.26 | 113.6877 | 22.26038 | 171.5979 | 54.86924 | 2778.239
4641 | SOVHAM | 4.88485 | 0.407741 | 779.64269 | 4.19849 | 1.163478 | 1174.673 | 0 | 22.75368 | PIM-1 | 1.107138 | 1061 | 0.26 | 126.8188 | 24.70416 | 183.9369 | 53.87077 | 3326.142
4642 | SOVLEW | 16.78989 | 0.786256 | 1862.802543 | 6.64048 | 2.528415 | 755.1522 | 0.01 | 17.9583 | PIM-1 | 0.7117363 | 1061 | 0.26 | 89.23859 | 15.0702 | 131.0552 | 41.23787 | 2334.117
4643 | SOWCOY | 4.75982 | 0.585239 | 892.57514 | 3.67677 | 1.294566 | 1081.839 | 0.37 | 26.12473 | PIM-1 | 1.019641 | 1061 | 0.26 | 134.2098 | 22.37568 | 191.5923 | 54.03594 | 3062.976
4644 | SOWCOY01 | 4.93273 | 0.608632 | 1189.185861 | 3.95878 | 1.246023 | 1069.082 | 0.06 | 25.74153 | PIM-1 | 1.007617 | 1061 | 0.26 | 128.0605 | 23.39718 | 188.0345 | 54.43091 | 3200.742
4645 | SOWYIM | 4.22287 | 0.513083 | 1413.773029 | 3.44639 | 1.225302 | 583.188 | 0.09 | 45.02089 | PIM-1 | 0.5496588 | 1061 | 0.26 | 153.3679 | 27.84218 | 237.9272 | 81.06105 | 3631.585
4646 | SOWYOS | 5.46116 | 0.392465 | 988.500916 | 4.10262 | 1.33114 | 863.3925 | 0.11 | 52.25682 | PIM-1 | 0.8137535 | 1061 | 0.26 | 160.3257 | 31.23933 | 230.4079 | 80.0013 | 3913.133
4647 | SOXDAM | 7.8753 | 0.420324 | 865.329406 | 4.28499 | 1.837881 | 1758.056 | 0 | 33.7265 | PIM-1 | 1.65698 | 1061 | 0.26 | 95.87766 | 19.94773 | 160.8167 | 52.5413 | 2365.079
4648 | SOXDEQ | 7.82338 | 0.419696 | 851.887731 | 4.19616 | 1.864414 | 1752.252 | 0 | 35.5333 | PIM-1 | 1.65151 | 1061 | 0.26 | 97.01487 | 19.71976 | 161.0023 | 52.78259 | 2340.903
4649 | SOXHUI | 3.17946 | 0.0167245 | 0 | 2.67031 | 1.190671 | 1454.305 | 100 | 28.3194746 | PIM-1 | 1.370693 | 1061 | 0.26 | 208.3746 | 16.18009 | 283.0892 | 67.59092 | 2249.715
4650 | SOYWOT | 13.17071 | 0.761976 | 1914.616699 | 6.57882 | 2.001987 | 881.9921 | 0 | 23.17148 | PIM-1 | 0.8312838 | 1061 | 0.26 | 76.29728 | 12.7268 | 116.1062 | 37.66099 | 2018.37
4651 | SUGVUM | 5.79435 | 0.457938 | 741.333671 | 4.06776 | 1.424457 | 1106.389 | 0 | 30.30982 | PIM-1 | 1.042779 | 1061 | 0.26 | 124.8142 | 24.38594 | 185.0449 | 55.52531 | 3236.862
4652 | SUGWEX03 | 5.93984 | 0.468611 | 867.296275 | 4.19574 | 1.415684 | 1090.336 | 0 | 27.72396 | PIM-1 | 1.027649 | 1061 | 0.26 | 126.121 | 23.81658 | 186.8361 | 54.36173 | 3174.371
4653 | SUHHOT | 3.34085 | 0.102057 | 0 | 2.62208 | 1.274122 | 2183.227 | 99.99 | 52.76852 | PIM-1 | 2.057707 | 1061 | 0.26 | 219.1472 | 21.03315 | 297.6068 | 74.00611 | 2352.422
4654 | SUJNUH | 7.55155 | 0.379768 | 836.448573 | 6.59808 | 1.144507 | 1249.471 | 0.53 | 18.07429 | PIM-1 | 1.177635 | 1061 | 0.26 | 81.91062 | 15.68151 | 128.584 | 44.14845 | 1993.604
4655 | SUJQOE | 4.04841 | 0.290345 | 75.303263 | 2.83947 | 1.425763 | 1204.149 | 3.92 | 34.15802 | PIM-1 | 1.134919 | 1061 | 0.26 | 160.7869 | 17.90418 | 232.5214 | 60.3088 | 2042.095
4656 | SUJREV | 4.09412 | 0.309077 | 36.585628 | 3.04808 | 1.34318 | 1221.38 | 7.26 | 33.76479 | PIM-1 | 1.15116 | 1061 | 0.26 | 164.6131 | 17.3241 | 231.1345 | 58.401 | 1999.754
4657 | SUKNOC | 12.16593 | 0.686244 | 1718.451958 | 11.40732 | 1.066502 | 725.098 | 0 | 17.71254 | PIM-1 | 0.68341 | 1061 | 0.26 | 80.12158 | 12.9555 | 115.0463 | 37.66364 | 2033.816
4658 | SUKNUI | 11.25061 | 0.654273 | 1722.684982 | 10.30174 | 1.092108 | 775.3352 | 0 | 15.64899 | PIM-1 | 0.7307589 | 1061 | 0.26 | 80.30629 | 12.74992 | 115.8678 | 37.84203 | 2065.423
4659 | SUKPAQ | 13.14811 | 0.666744 | 1794.055506 | 9.59953 | 1.369662 | 724.6142 | 0 | 16.75328 | PIM-1 | 0.682954 | 1061 | 0.26 | 85.24603 | 13.39251 | 122.0835 | 40.83346 | 2133.283
4660 | SUKYIH | 9.64677 | 0.820695 | 2357.903307 | 7.09331 | 1.359981 | 599.534 | 0 | 19.36894 | PIM-1 | 0.565065 | 1061 | 0.26 | 77.90611 | 11.57201 | 110.5578 | 34.93775 | 2066.716
4661 | SUKYON | 10.7978 | 0.850387 | 2606.43844 | 7.28639 | 1.481914 | 526.5118 | 0 | 15.50662 | PIM-1 | 0.4962411 | 1061 | 0.26 | 95.52744 | 14.36793 | 135.9184 | 41.48624 | 2521.901
4662 | SULKIU | 5.12422 | 0.442494 | 551.927605 | 3.08346 | 1.661841 | 1260.158 | 0.22 | 31.7662 | PIM-1 | 1.187708 | 1061 | 0.26 | 141.1614 | 28.98851 | 225.05 | 66.83881 | 3353.045
4663 | SUNHUF | 6.56646 | 0.509198 | 1235.27047 | 4.08998 | 1.605499 | 1265.523 | 0 | 30.16032 | PIM-1 | 1.192764 | 1061 | 0.26 | 111.1667 | 22.12761 | 175.7058 | 58.41989 | 2758.494
4664 | SUNJER | 4.80272 | 0.548486 | 1341.543167 | 3.79637 | 1.265082 | 1432.976 | 0 | 27.25671 | PIM-1 | 1.35059 | 1061 | 0.26 | 120.1067 | 21.82558 | 176.3428 | 52.41024 | 3144.448
4665 | SUNJIV | 4.89155 | 0.532608 | 1414.894337 | 3.90131 | 1.253822 | 1360.832 | 0.02 | 31.82036 | PIM-1 | 1.282594 | 1061 | 0.26 | 139.2557 | 25.30176 | 198.451 | 62.48089 | 3508.799
4666 | SUNJOB | 4.89048 | 0.532774 | 1410.054885 | 3.89627 | 1.25517 | 1375.087 | 0.05 | 30.08929 | PIM-1 | 1.296029 | 1061 | 0.26 | 131.2901 | 23.52765 | 191.0278 | 59.2164 | 3359.618
4667 | SUNJOB01 | 4.89634 | 0.537232 | 1409.435141 | 3.8976 | 1.256245 | 1373.657 | 0.03 | 29.71351 | PIM-1 | 1.294681 | 1061 | 0.26 | 135.3831 | 25.12735 | 196.1331 | 60.72493 | 3450.69
4668 | SUNLET | 14.87522 | 0.710626 | 1496.69443 | 10.10535 | 1.472014 | 621.5637 | 0 | 21.51573 | PIM-1 | 0.5858282 | 1061 | 0.26 | 83.78085 | 12.68278 | 117.9085 | 38.38069 | 2024.911
4669 | SUPLOF | 9.82615 | 0.678059 | 1880.462253 | 5.81764 | 1.689027 | 800.2996 | 0 | 17.13662 | PIM-1 | 0.754288 | 1061 | 0.26 | 93.03836 | 15.51414 | 135.155 | 43.0188 | 2435.323
4670 | SUTBIT | 8.38333 | 0.705816 | 1566.261984 | 7.95784 | 1.053468 | 856.0067 | 0 | 21.42889 | PIM-1 | 0.8067923 | 1061 | 0.26 | 128.2601 | 20.62532 | 182.6644 | 54.66255 | 3347.293
4671 | TACJIS | 4.83288 | 0.381484 | 526.354219 | 3.1608 | 1.529005 | 1225.628 | 0.3 | 30.26195 | PIM-1 | 1.155163 | 1061 | 0.26 | 111.3565 | 16.34324 | 201.0159 | 53.71279 | 1936.32
4672 | TACPAP | 6.18933 | 0.245868 | 497.798891 | 6.06319 | 1.020804 | 1705.356 | 0.28 | 21.11484 | PIM-1 | 1.60731 | 1061 | 0.26 | 105.7634 | 21.5739 | 153.0791 | 47.63601 | 2850.298
4673 | TADCAE | 4.68506 | 0.240067 | 129.443306 | 3.03191 | 1.54525 | 1616.126 | 8.23 | 38.39996 | PIM-1 | 1.52321 | 1061 | 0.26 | 189.0464 | 20.20921 | 263.3993 | 67.91792 | 2323.179
4674 | TADWEC | 12.9835 | 0.638167 | 1291.116078 | 12.22348 | 1.062177 | 782.8318 | 0 | 24.91554 | PIM-1 | 0.7378245 | 1061 | 0.26 | 99.81102 | 17.89819 | 147.8574 | 49.63752 | 2532.772
4675 | TADWIG | 12.20204 | 0.679147 | 1524.250195 | 12.01293 | 1.015742 | 782.6028 | 0 | 24.14276 | PIM-1 | 0.7376087 | 1061 | 0.26 | 113.018 | 20.74001 | 166.0267 | 52.53724 | 2958.58
4676 | TADYEE | 6.41454 | 0.428249 | 1032.69488 | 5.84385 | 1.097657 | 1061.137 | 0 | 21.56398 | PIM-1 | 1.000129 | 1061 | 0.26 | 105.4005 | 21.13116 | 160.6504 | 52.83916 | 2757.433
4677 | TADYII | 4.96323 | 0.419558 | 890.446284 | 4.04573 | 1.226782 | 1115.248 | 0.43 | 21.77988 | PIM-1 | 1.051129 | 1061 | 0.26 | 102.4615 | 20.03572 | 159.3184 | 49.60194 | 2619.255
4678 | TAFBIN | 4.89948 | 0.201745 | 110.176408 | 3.22691 | 1.518319 | 1668.379 | 0.1 | 25.69333 | PIM-1 | 1.572459 | 1061 | 0.26 | 178.2251 | 18.31012 | 238.6829 | 55.06673 | 2152.952
4679 | TAFCIO | 5.00686 | 0.137592 | 102.402951 | 2.87014 | 1.744465 | 1584.781 | 0.56 | 34.4135 | PIM-1 | 1.493667 | 1061 | 0.26 | 113.9851 | 16.58671 | 224.0417 | 57.18778 | 1913.07
4680 | TAGBUZ | 4.64533 | 0.341921 | 290.369344 | 3.41141 | 1.361704 | 1227.674 | 0.97 | 34.21336 | PIM-1 | 1.157091 | 1061 | 0.26 | 142.0924 | 24.74681 | 217.4215 | 55.04897 | 3029.367
4681 | TAGCIP | 3.30015 | 0.138258 | 0 | 2.59796 | 1.270285 | 3865.026 | 99.99 | 34.96547 | PIM-1 | 3.642814 | 1061 | 0.26 | 137.7169 | 13.12018 | 186.8806 | 46.21086 | 1560.791
4682 | TAGSEB | 5.65756 | 0.341348 | 742.062919 | 4.12237 | 1.372405 | 1327.779 | 0 | 22.78977 | PIM-1 | 1.251441 | 1061 | 0.26 | 109.757 | 23.26803 | 170.7243 | 58.70047 | 2836.597
4683 | TAKYEL | 7.08036 | 0.307564 | 319.892291 | 3.12698 | 2.264281 | 1568.835 | 0.72 | 28.15553 | PIM-1 | 1.478638 | 1061 | 0.26 | 123.8112 | 14.87887 | 187.538 | 49.2376 | 1736.096
4684 | TAKYOV | 7.07022 | 0.309342 | 324.136511 | 3.04881 | 2.31901 | 1611.732 | 0.58 | 27.81219 | PIM-1 | 1.519069 | 1061 | 0.26 | 122.0934 | 14.70484 | 183.2445 | 48.50774 | 1717.126
4685 | TALJUM | 5.82492 | 0.408134 | 899.232081 | 2.57519 | 2.261938 | 1288.591 | 0.02 | 27.42581 | PIM-1 | 1.214506 | 1061 | 0.26 | 106.0209 | 23.54052 | 173.4787 | 57.99649 | 2628.697
4686 | TAMJAU | 8.92381 | 0.426627 | 1007.451438 | 6.94851 | 1.284277 | 1379.831 | 1.11 | 25.53604 | PIM-1 | 1.300501 | 1061 | 0.26 | 94.54322 | 16.97785 | 151.203 | 50.18421 | 2201.355
4687 | TAMJEY | 9.35755 | 0.522824 | 1440.586229 | 7.41632 | 1.261751 | 1167.573 | 0 | 25.4866 | PIM-1 | 1.100446 | 1061 | 0.26 | 103.6704 | 17.86256 | 153.7531 | 50.59929 | 2552.892
4688 | TAMZUE | 4.64123 | 0.235958 | 150.985162 | 3.89872 | 1.19045 | 1603.155 | 0.07 | 28.94716 | PIM-1 | 1.510985 | 1061 | 0.26 | 102.0189 | 17.91687 | 176.2016 | 50.36201 | 2112.357
4689 | TANBAN | 4.68355 | 0.236025 | 181.018395 | 3.94427 | 1.187431 | 1534.1 | 0.04 | 29.84294 | PIM-1 | 1.445901 | 1061 | 0.26 | 95.48695 | 17.59409 | 171.434 | 48.8363 | 2071.455
4690 | TANBER | 4.69623 | 0.238178 | 185.15181 | 3.9752 | 1.181382 | 1557.234 | 0.04 | 29.17454 | PIM-1 | 1.467704 | 1061 | 0.26 | 92.15963 | 17.91733 | 170.0274 | 47.97054 | 2111.148
4691 | TANBIV | 4.67591 | 0.237659 | 168.449768 | 3.93255 | 1.189027 | 1577.424 | 0.07 | 30.04499 | PIM-1 | 1.486734 | 1061 | 0.26 | 101.8659 | 18.37838 | 191.8871 | 50.99439 | 2135.718
4692 | TANBOZ | 6.76714 | 0.548679 | 2324.225365 | 4.26508 | 1.586638 | 1061.42 | 0 | 9.726946 | PIM-1 | 1.000396 | 1061 | 0.26 | 79.15721 | 12.23078 | 118.2384 | 37.87176 | 1745.188
4693 | TANLAX | 3.96455 | 0.0973276 | 4.421773 | 2.5322 | 1.565654 | 2186.633 | 0.5 | 37.62273 | PIM-1 | 2.060917 | 1061 | 0.26 | 139.999 | 13.81444 | 189.4481 | 47.76418 | 1620.522
4694 | TAPHOJ | 3.98582 | 0.137725 | 0 | 2.55144 | 1.562184 | 1432.675 | 16.26 | 33.14567 | PIM-1 | 1.350306 | 1061 | 0.26 | 133.0173 | 13.0942 | 184.0607 | 45.70091 | 1546.605
4695 | TAPKAY | 4.32619 | 0.185771 | 35.047462 | 2.46148 | 1.757556 | 2000.805 | 0.03 | 32.1273 | PIM-1 | 1.885773 | 1061 | 0.26 | 130.0961 | 13.92279 | 185.582 | 47.48709 | 1633.501
4696 | TAPXIT | 5.77413 | 0.229246 | 465.214679 | 5.41483 | 1.066355 | 1578.077 | 0 | 71.81167 | PIM-1 | 1.487349 | 1061 | 0.26 | 158.787 | 35.27205 | 231.9034 | 75.98214 | 4024.842
4697 | TAPXIT01 | 5.69893 | 0.217388 | 443.74322 | 5.36843 | 1.061564 | 1578.077 | 0 | 70.24852 | PIM-1 | 1.487349 | 1061 | 0.26 | 159.1737 | 35.09046 | 232.4432 | 76.17729 | 4024.73
4698 | TAPXOZ | 5.5044 | 0.198016 | 407.687209 | 5.13657 | 1.07161 | 1558.668 | 0 | 68.2972 | PIM-1 | 1.469055 | 1061 | 0.26 | 159.1228 | 36.35638 | 240.634 | 79.77003 | 4024.156
4699 | TAQGEZ | 8.38886 | 0.670936 | 1668.915486 | 8.25863 | 1.015769 | 927.2058 | 0.13 | 15.77543 | PIM-1 | 0.873898 | 1061 | 0.26 | 91.01897 | 15.27892 | 131.8832 | 43.0011 | 2344.412
4700 | TARVOX | 4.82249 | 0.273314 | 698.777144 | 4.38256 | 1.100382 | 1561.535 | 0 | 18.42081 | PIM-1 | 1.471758 | 1061 | 0.26 | 75.86204 | 15.05411 | 125.8152 | 43.53041 | 1867.259
4701 | TARVUD | 5.52201 | 0.277682 | 701.039681 | 5.0572 | 1.091911 | 1575.375 | 0 | 17.14788 | PIM-1 | 1.484802 | 1061 | 0.26 | 75.53873 | 14.83599 | 123.7315 | 43.62559 | 1858.822
4702 | TARWAK | 5.7222 | 0.256794 | 639.424704 | 5.11854 | 1.117936 | 1614.399 | 0 | 15.1966 | PIM-1 | 1.521582 | 1061 | 0.26 | 71.23313 | 14.51981 | 124.4043 | 40.79376 | 1758.898
4703 | TARWEO | 5.90162 | 0.287621 | 735.275339 | 5.41792 | 1.089278 | 1762.252 | 0 | 15.61763 | PIM-1 | 1.660935 | 1061 | 0.26 | 73.98598 | 14.58819 | 125.0717 | 42.6582 | 1839.55
4704 | TASJUT | 4.28411 | 0.273371 | 315.013644 | 3.85282 | 1.111941 | 1511.522 | 0 | 32.5948 | PIM-1 | 1.42462 | 1061 | 0.26 | 141.4638 | 30.33744 | 207.156 | 61.86068 | 3675.37
4705 | TASVUG | 7.60995 | 0.54291 | 1671.025292 | 6.84404 | 1.111909 | 1193.188 | 0 | 32.7076 | PIM-1 | 1.124588 | 1061 | 0.26 | 142.5305 | 23.39573 | 201.0247 | 68.94357 | 3060.024
4706 | TASWOB | 7.28953 | 0.531994 | 1601.322817 | 6.56977 | 1.109556 | 1267.876 | 0 | 34.59657 | PIM-1 | 1.194982 | 1061 | 0.26 | 148.2939 | 24.61518 | 210.9578 | 72.60593 | 3197.152
4707 | TASXIW | 7.39302 | 0.631532 | 1733.545048 | 4.8419 | 1.526884 | 1106.073 | 0 | 21.28158 | PIM-1 | 1.042481 | 1061 | 0.26 | 110.5651 | 18.89083 | 160.3682 | 48.77579 | 2873.311
4708 | TASYUJ | 12.08736 | 0.72265 | 1537.104588 | 10.73897 | 1.12556 | 620.3922 | 0.03 | 29.15464 | PIM-1 | 0.5847241 | 1061 | 0.26 | 88.63618 | 13.75894 | 127.6885 | 43.03434 | 2229.29
4709 | TASZAQ | 12.48204 | 0.700365 | 1583.594511 | 11.20672 | 1.1138 | 609.7168 | 0 | 18.27583 | PIM-1 | 0.5746624 | 1061 | 0.26 | 84.58 | 11.75672 | 118.5739 | 37.60761 | 1923.036
4710 | TASZEU | 12.15025 | 0.777039 | 1795.941316 | 10.9248 | 1.112171 | 559.5732 | 0.02 | 27.67593 | PIM-1 | 0.5274017 | 1061 | 0.26 | 92.49873 | 13.86359 | 131.884 | 41.99449 | 2328.079
4711 | TATPOV | 8.94506 | 0.705472 | 1802.187886 | 6.39643 | 1.398446 | 932.5382 | 0.01 | 18.14733 | PIM-1 | 0.8789238 | 1061 | 0.26 | 97.77182 | 17.69454 | 143.8612 | 45.35656 | 2568.238
4712 | TATSIS | 4.50814 | 0.280415 | 241.759597 | 2.43302 | 1.852899 | 1485.852 | 1.2 | 36.75848 | PIM-1 | 1.400426 | 1061 | 0.26 | 126.2243 | 22.61292 | 261.9437 | 72.92914 | 2506.586
4713 | TAXHUX | 3.51407 | 0.0825932 | 0 | 3.06361 | 1.147036 | 1662.146 | 34.18 | 25.32196 | PIM-1 | 1.566584 | 1061 | 0.26 | 137.4077 | 13.13807 | 186.439 | 45.66593 | 1557.707
4714 | TAYNEN | 5.31191 | 0.27699 | 332.033219 | 3.45332 | 1.538204 | 1302.387 | 0.04 | 25.34446 | PIM-1 | 1.227509 | 1061 | 0.26 | 136.9695 | 17.08912 | 198.0461 | 52.40205 | 2055.957
4715 | TAZLIR | 11.03662 | 0.753798 | 2020.210893 | 6.77118 | 1.62994 | 972.3553 | 0 | 29.5358 | PIM-1 | 0.9164518 | 1061 | 0.26 | 142.7786 | 23.10217 | 203.4596 | 67.66038 | 3498.556
4716 | TAZLOX | 11.11165 | 0.758117 | 2013.357974 | 6.76913 | 1.641518 | 977.0045 | 0 | 25.97072 | PIM-1 | 0.9208336 | 1061 | 0.26 | 130.8603 | 20.63297 | 184.0435 | 60.02986 | 3165.393
4717 | TAZLUD | 11.12433 | 0.757039 | 2014.420439 | 6.7889 | 1.638606 | 983.4886 | 0 | 24.58902 | PIM-1 | 0.926945 | 1061 | 0.26 | 116.4778 | 18.55234 | 168.965 | 55.10377 | 2893.788
4718 | TEBCEK | 3.71564 | 0.0915505 | 0 | 2.86477 | 1.297012 | 1543.062 | 19.17 | 32.45495 | PIM-1 | 1.454347 | 1061 | 0.26 | 170.9869 | 16.24106 | 226.5707 | 54.24751 | 1889.614
4719 | TEBFUD | 3.69312 | 0.184418 | 0 | 2.67049 | 1.382937 | 2112.857 | 5.46 | 47.05575 | PIM-1 | 1.991383 | 1061 | 0.26 | 271.9509 | 26.08323 | 365.7825 | 91.40566 | 2852.6
4720 | TEBSAW | 5.155 | 0.424211 | 683.178377 | 3.9441 | 1.307016 | 1224.96 | 0.46 | 25.50682 | PIM-1 | 1.154533 | 1061 | 0.26 | 123.3649 | 22.73343 | 192.7322 | 59.97487 | 2713.432
4721 | TEBWII | 7.57165 | 0.401278 | 706.130471 | 3.30977 | 2.287667 | 965.9974 | 0.08 | 40.57184 | PIM-1 | 0.9104594 | 1061 | 0.26 | 119.1225 | 18.66186 | 209.2335 | 58.32752 | 2169.854
4722 | TEBYIK | 5.562 | 0.387182 | 886.390264 | 5.36085 | 1.037522 | 1263.041 | 0 | 23.65453 | PIM-1 | 1.190425 | 1061 | 0.26 | 118.0537 | 25.25183 | 175.1832 | 56.38532 | 3114.623
4723 | TECTUS | 5.16992 | 0.484066 | 871.139794 | 3.60905 | 1.432488 | 1125.29 | 0.31 | 29.12068 | PIM-1 | 1.060594 | 1061 | 0.26 | 192.16 | 29.07891 | 257.5299 | 80.83556 | 3479.178
4724 | TECVEE | 6.29319 | 0.435339 | 875.202715 | 4.18887 | 1.50236 | 1167.109 | 0 | 27.33843 | PIM-1 | 1.100008 | 1061 | 0.26 | 116.6213 | 24.7141 | 180.7451 | 59.66135 | 3018.558
4725 | TEDGOA | 8.51326 | 0.77297 | 2250.914307 | 7.7807 | 1.094151 | 691.018 | 0 | 12.13249 | PIM-1 | 0.6512893 | 1061 | 0.26 | 90.86399 | 14.17585 | 130.4917 | 40.3393 | 2401.76
4726 | TEDGUG | 14.40061 | 0.626477 | 1592.358087 | 5.38482 | 2.674297 | 783.1692 | 0 | 14.0474 | PIM-1 | 0.7381425 | 1061 | 0.26 | 82.71827 | 14.18061 | 121.4242 | 40.6437 | 2096.866
4727 | TEDHAN | 10.07922 | 0.649273 | 1857.709488 | 9.53567 | 1.057002 | 899.1226 | 0 | 17.65963 | PIM-1 | 0.8474294 | 1061 | 0.26 | 80.02826 | 12.32851 | 115.749 | 38.36255 | 1860.65
4728 | TEDLUK | 5.52889 | 0.288066 | 431.352275 | 4.6318 | 1.193681 | 1326.166 | 0 | 32.4132 | PIM-1 | 1.24992 | 1061 | 0.26 | 129.2642 | 29.28083 | 195.2141 | 56.0374 | 3394.555
4729 | TEDSIG | 5.45758 | 0.408633 | 634.601862 | 3.35688 | 1.625789 | 1153.074 | 0 | 25.56632 | PIM-1 | 1.086781 | 1061 | 0.26 | 111.587 | 22.76902 | 192.4565 | 58.16252 | 2659.002
4730 | TEFWIL | 18.12978 | 0.58276 | 1398.152465 | 5.71178 | 3.174103 | 1122.2 | 0.02 | 25.06315 | PIM-1 | 1.057682 | 1061 | 0.26 | 90.5227 | 14.99152 | 136.5291 | 45.93065 | 2070.78
4731 | TEFWOR | 8.09113 | 0.463204 | 1049.041023 | 4.61719 | 1.752393 | 1433.123 | 0 | 30.60308 | PIM-1 | 1.350729 | 1061 | 0.26 | 104.2224 | 20.32032 | 168.565 | 60.33441 | 2552.548
4732 | TEHRUU | 4.78045 | 0.386943 | 362.686288 | 3.65221 | 1.30892 | 1553.108 | 0.02 | 35.6941 | PIM-1 | 1.463815 | 1061 | 0.26 | 186.8908 | 25.5087 | 257.1163 | 82.51107 | 3007.761
4733 | TEJGAS | 4.74057 | 0.318021 | 436.830881 | 3.77757 | 1.254926 | 1910.81 | 0.32 | 32.8761 | PIM-1 | 1.800952 | 1061 | 0.26 | 195.8669 | 25.75451 | 256.4983 | 79.71094 | 2973.679
4734 | TEJGEW | 4.65952 | 0.313777 | 455.612976 | 3.80073 | 1.225954 | 1921.551 | 0.21 | 31.88555 | PIM-1 | 1.811075 | 1061 | 0.26 | 165.9848 | 23.27473 | 225.3552 | 69.65618 | 2730.242
4735 | TEJGIA | 4.64155 | 0.307956 | 466.02973 | 3.86357 | 1.201363 | 1880.024 | 0.16 | 36.92338 | PIM-1 | 1.771936 | 1061 | 0.26 | 182.7236 | 26.6236 | 242.7135 | 78.10539 | 3054.051
4736 | TEJGIA01 | 4.64544 | 0.307776 | 458.314985 | 3.84764 | 1.207348 | 1883.24 | 0.39 | 36.65748 | PIM-1 | 1.774967 | 1061 | 0.26 | 185.9529 | 26.78683 | 245.065 | 78.9334 | 3089.829
4737 | TEJLOL | 6.35231 | 0.547269 | 1495.187857 | 4.97084 | 1.277915 | 1258.971 | 0 | 22.16757 | PIM-1 | 1.186589 | 1061 | 0.26 | 90.22039 | 17.72112 | 144.8458 | 49.15488 | 2209.702
4738 | TEJQAC | 3.76144 | 0.0534286 | 0 | 3.19439 | 1.177514 | 1530.056 | 16.13 | 27.24507 | PIM-1 | 1.442089 | 1061 | 0.26 | 138.8556 | 13.30108 | 186.203 | 45.22378 | 1572.972
4739 | TEMPAE | 9.74642 | 0.624289 | 1833.471713 | 4.32378 | 2.254143 | 807.4638 | 0 | 22.78293 | PIM-1 | 0.7610404 | 1061 | 0.26 | 85.13801 | 14.66747 | 130.5903 | 42.08654 | 2159.504
4740 | TEMPEI | 15.71457 | 0.718062 | 1667.27487 | 10.86579 | 1.446243 | 592.4589 | 0.08 | 20.62156 | PIM-1 | 0.5583967 | 1061 | 0.26 | 79.19815 | 12.10285 | 112.8808 | 36.85263 | 1974.097
4741 | TENLIJ | 5.37557 | 0.466554 | 904.442966 | 4.41973 | 1.216267 | 1144.142 | 0 | 23.82807 | PIM-1 | 1.078362 | 1061 | 0.26 | 109.3442 | 22.68548 | 178.4673 | 56.93539 | 2789.782
4742 | TEPGUS | 4.9384 | 0.384806 | 551.625164 | 3.85849 | 1.279879 | 1293.024 | 0 | 28.62777 | PIM-1 | 1.218684 | 1061 | 0.26 | 135.8711 | 28.90859 | 218.7876 | 68.33972 | 3290.396
4743 | TEQPAI | 6.00734 | 0.533512 | 997.452995 | 3.70386 | 1.621913 | 1190.575 | 1.17 | 24.3648 | PIM-1 | 1.122125 | 1061 | 0.26 | 114.217 | 20.72893 | 183.103 | 55.85021 | 2491.252
4744 | TEQPEM | 17.25569 | 0.809349 | 1905.816722 | 8.09715 | 2.131082 | 556.7469 | 0 | 13.75224 | PIM-1 | 0.5247379 | 1061 | 0.26 | 76.97031 | 11.78313 | 111.912 | 37.08142 | 1894.051
4745 | TEQTAM | 6.9771 | 0.443057 | 977.36375 | 5.8334 | 1.196061 | 1263.553 | 0 | 26.38903 | PIM-1 | 1.190907 | 1061 | 0.26 | 109.1081 | 23.05509 | 168.4012 | 56.59802 | 2827.271
4746 | TEQTEQ | 6.71223 | 0.445193 | 976.539267 | 5.81974 | 1.153356 | 1151.144 | 0 | 25.53603 | PIM-1 | 1.084961 | 1061 | 0.26 | 117.8394 | 24.37526 | 175.7051 | 58.08773 | 3033.824
4747 | TEQVAO | 4.70544 | 0.297625 | 284.611614 | 3.52951 | 1.333171 | 1197.891 | 0.77 | 27.01712 | PIM-1 | 1.12902 | 1061 | 0.26 | 118.9658 | 17.3761 | 153.005 | 46.34837 | 2117.017
4748 | TEQVOC | 5.38838 | 0.203484 | 317.659219 | 3.99776 | 1.34785 | 1493.067 | 0.24 | 29.36578 | PIM-1 | 1.407226 | 1061 | 0.26 | 100.9329 | 16.73447 | 182.8586 | 52.44229 | 1943.153
4749 | TERFIH | 8.67393 | 0.676433 | 1844.953084 | 6.18537 | 1.40233 | 1203.311 | 0.02 | 18.64019 | PIM-1 | 1.134129 | 1061 | 0.26 | 95.1788 | 15.98141 | 137.5558 | 43.48609 | 2462.496
4750 | TERFUT | 8.54041 | 0.695625 | 1866.084481 | 6.58905 | 1.296152 | 900.3084 | 0.03 | 19.81337 | PIM-1 | 0.848547 | 1061 | 0.26 | 95.2366 | 16.01634 | 137.7936 | 43.07149 | 2464.911
4751 | TERNUA | 7.01847 | 0.5437 | 1190.006006 | 4.73004 | 1.483808 | 1442.941 | 0 | 23.61555 | PIM-1 | 1.359982 | 1061 | 0.26 | 122.723 | 24.75571 | 183.1941 | 56.20422 | 3202.35
4752 | TESGOO | 4.76391 | 0.261552 | 339.070391 | 3.62922 | 1.312654 | 1921.019 | 0 | 25.62321 | PIM-1 | 1.810574 | 1061 | 0.26 | 129.6888 | 14.2143 | 185.8916 | 47.21663 | 1696.751
4753 | TESGUU | 4.82436 | 0.261381 | 338.159519 | 3.58268 | 1.346579 | 1920.872 | 0 | 25.49571 | PIM-1 | 1.810435 | 1061 | 0.26 | 133.4547 | 14.161 | 186.4186 | 47.3582 | 1689.094
4754 | TESHAB | 5.24315 | 0.308188 | 507.613783 | 3.84947 | 1.362045 | 1814.177 | 0 | 22.61988 | PIM-1 | 1.709875 | 1061 | 0.26 | 104.8056 | 14.49222 | 165.6467 | 45.60752 | 1747.331
4755 | TETWOG | 3.76455 | 0.216541 | 0 | 3.07417 | 1.224574 | 1566.999 | 0.85 | 29.83106 | PIM-1 | 1.476908 | 1061 | 0.26 | 168.7844 | 17.01006 | 223.0167 | 55.61346 | 1973.401
4756 | TETWUM | 4.92925 | 0.162371 | 181.76131 | 2.81869 | 1.748773 | 1705.766 | 0.18 | 22.86363 | PIM-1 | 1.607697 | 1061 | 0.26 | 122.8574 | 13.18936 | 181.3662 | 45.86366 | 1556.99
4757 | TETZEZ | 10.62365 | 0.689443 | 1774.812686 | 6.73057 | 1.578418 | 735.9831 | 0 | 19.64759 | PIM-1 | 0.6936693 | 1061 | 0.26 | 94.59249 | 15.55834 | 136.2231 | 44.27256 | 2436.578
4758 | TETZID | 5.13889 | 0.334443 | 492.580156 | 3.8044 | 1.350775 | 1346.381 | 1.61 | 33.255 | PIM-1 | 1.268973 | 1061 | 0.26 | 125.1681 | 21.07122 | 222.7705 | 60.87442 | 2429.211
4759 | TEVZEA | 4.59329 | 0.240807 | 250.933534 | 3.52297 | 1.303812 | 1970.192 | 0 | 27.06962 | PIM-1 | 1.85692 | 1061 | 0.26 | 135.1058 | 13.95316 | 190.4005 | 47.16517 | 1661.699
4760 | TEVZIE | 4.89772 | 0.276778 | 398.128788 | 3.64059 | 1.345309 | 1887.788 | 0 | 24.91441 | PIM-1 | 1.779253 | 1061 | 0.26 | 125.6658 | 14.01755 | 181.7075 | 46.55165 | 1685.025
4761 | TEVZOK | 4.56897 | 0.242269 | 245.33275 | 3.54471 | 1.288955 | 1978.783 | 0 | 27.4908 | PIM-1 | 1.865017 | 1061 | 0.26 | 136.3137 | 14.1542 | 189.3879 | 47.17791 | 1686.186
4762 | TEVZUQ | 4.84681 | 0.273761 | 388.487573 | 3.6521 | 1.32713 | 1894.545 | 0 | 25.06365 | PIM-1 | 1.785622 | 1061 | 0.26 | 126.7921 | 14.0613 | 183.0266 | 46.59864 | 1683.413
4763 | TEWFUY | 5.12402 | 0.385999 | 441.623264 | 3.76853 | 1.359687 | 1202.547 | 0.57 | 28.28485 | PIM-1 | 1.133409 | 1061 | 0.26 | 98.64559 | 20.31062 | 165.1326 | 47.09794 | 2448.68
4764 | TEWFUY01 | 5.18884 | 0.376879 | 419.046914 | 3.82985 | 1.354842 | 1203.315 | 0.65 | 28.15338 | PIM-1 | 1.134133 | 1061 | 0.26 | 96.56305 | 20.36035 | 157.5816 | 46.36169 | 2443.685
4765 | TEWGEJ | 5.11919 | 0.397074 | 497.027762 | 3.89364 | 1.314757 | 1180.48 | 0 | 27.33356 | PIM-1 | 1.112611 | 1061 | 0.26 | 99.85508 | 21.3694 | 161.6248 | 48.68583 | 2566.961
4766 | TEWGEJ01 | 4.12717 | 0.21459 | 16.716495 | 3.22353 | 1.280326 | 1305.785 | 4.67 | 31.1052 | PIM-1 | 1.230712 | 1061 | 0.26 | 136.8635 | 14.76809 | 200.0904 | 49.37835 | 1740.815
4767 | TEXTOH | 7.36714 | 0.423122 | 940.725101 | 6.73872 | 1.093255 | 1146.699 | 0 | 39.67266 | PIM-1 | 1.080772 | 1061 | 0.26 | 95.29108 | 20.23123 | 162.4997 | 60.3279 | 2549.783
4768 | TEYHIP | 7.18204 | 0.634892 | 1651.586772 | 6.12269 | 1.17302 | 866.2 | 0 | 19.11297 | PIM-1 | 0.8163996 | 1061 | 0.26 | 113.6568 | 19.50172 | 162.1949 | 48.72918 | 3014.79
4769 | TEYLIU | 3.92448 | 0.15266 | 60.907465 | 2.98813 | 1.313357 | 1962.584 | 0.33 | 66.90321 | PIM-1 | 1.849749 | 1061 | 0.26 | 329.2605 | 36.61568 | 279.5405 | 120.5818 | 4021.658
4770 | TICPOL | 4.32147 | 0.193264 | 32.935912 | 2.84557 | 1.518666 | 1370.722 | 6.19 | 30.65576 | PIM-1 | 1.291915 | 1061 | 0.26 | 140.1602 | 13.71671 | 189.9543 | 47.68141 | 1614.574
4771 | TIDMEA | 6.05011 | 0.420719 | 1306.170973 | 4.95275 | 1.221566 | 1747.005 | 0.02 | 54.14209 | PIM-1 | 1.646564 | 1061 | 0.26 | 187.5089 | 33.0428 | 279.1781 | 97.71455 | 3961.096
4772 | TIFBOA | 4.67398 | 0.295482 | 373.303747 | 3.53239 | 1.323178 | 1374.599 | 0 | 25.8694 | PIM-1 | 1.295569 | 1061 | 0.26 | 122.3269 | 21.10007 | 182.6319 | 59.85055 | 2546.576
4773 | TIFDOB | 5.9292 | 0.300567 | 559.031022 | 2.69337 | 2.201406 | 1199.613 | 0.19 | 23.15045 | PIM-1 | 1.130644 | 1061 | 0.26 | 90.4324 | 16.33214 | 169.0819 | 50.61733 | 1899.556
4774 | TIFHAT | 8.78262 | 0.583399 | 1551.750025 | 5.31323 | 1.652972 | 904.5854 | 0 | 18.60428 | PIM-1 | 0.8525781 | 1061 | 0.26 | 98.94759 | 18.72071 | 147.4623 | 50.61394 | 2514.545
4775 | TIFHEX | 8.69858 | 0.586884 | 1548.837528 | 5.24575 | 1.658215 | 922.7765 | 0 | 18.66324 | PIM-1 | 0.8697234 | 1061 | 0.26 | 97.88045 | 18.33662 | 144.727 | 49.7901 | 2482.618
4776 | TIGDOD | 6.08856 | 0.582653 | 1337.123362 | 4.63527 | 1.313529 | 941.0456 | 0 | 22.18674 | PIM-1 | 0.8869421 | 1061 | 0.26 | 121.9387 | 23.55803 | 176.933 | 52.57175 | 3232.833
4777 | TIKMEH | 5.55473 | 0.368821 | 554.564313 | 4.01932 | 1.382007 | 1574.877 | 0 | 28.00723 | PIM-1 | 1.484333 | 1061 | 0.26 | 111.1859 | 23.87651 | 174.7617 | 56.89563 | 2859.858
4778 | TIKMUW | 4.97756 | 0.318599 | 437.724092 | 3.1317 | 1.589412 | 1566.649 | 0.03 | 65.18168 | PIM-1 | 1.476578 | 1061 | 0.26 | 248.1367 | 36.91092 | 295.9209 | 119.3261 | 4023.259
4779 | TIKXER | 3.09349 | 0.0411703 | 0 | 2.55371 | 1.211371 | 2262.826 | 99.99 | 15.89091 | PIM-1 | 2.13273 | 1061 | 0.26 | 134.9678 | 12.97361 | 183.3802 | 45.59677 | 1533.335
4780 | TILDIC | 4.17022 | 0.216875 | 57.780222 | 3.27836 | 1.272045 | 2023.014 | 0.72 | 32.50254 | PIM-1 | 1.906705 | 1061 | 0.26 | 254.1146 | 26.61203 | 337.0277 | 78.95103 | 3062.307
4781 | TIMMIM | 4.78334 | 0.201772 | 159.692435 | 2.83048 | 1.68994 | 1458.084 | 1.65 | 29.23098 | PIM-1 | 1.374255 | 1061 | 0.26 | 112.3426 | 14.78732 | 180.6972 | 47.59683 | 1737.219
4782 | TINFIH | 5.27741 | 0.50399 | 1710.18664 | 4.42826 | 1.191757 | 2463.587 | 0.02 | 29.56266 | PIM-1 | 2.321948 | 1061 | 0.26 | 130.8072 | 22.93558 | 187.2995 | 65.33222 | 3232.848
4783 | TIPZOJ | 4.94343 | 0.304263 | 491.601559 | 3.60013 | 1.373125 | 2534.582 | 0.02 | 28.29008 | PIM-1 | 2.388861 | 1061 | 0.26 | 141.9786 | 22.12766 | 214.1384 | 67.81567 | 2542.465
4784 | TIQGEG | 3.99152 | 0.223132 | 11.309348 | 3.05406 | 1.306955 | 2171.951 | 12.64 | 29.7159 | PIM-1 | 2.04708 | 1061 | 0.26 | 136.6754 | 13.00299 | 184.0319 | 44.88482 | 1567.877
4785 | TIQGEG01 | 3.98024 | 0.224379 | 9.26888 | 3.07037 | 1.296339 | 2186.186 | 13.35 | 29.97873 | PIM-1 | 2.060496 | 1061 | 0.26 | 137.4562 | 13.00942 | 184.5896 | 44.7337 | 1575.409
4786 | TIQGIK | 3.10962 | 0.0541649 | 0 | 2.56477 | 1.212436 | 2446.358 | 99.99 | 19.62452 | PIM-1 | 2.305709 | 1061 | 0.26 | 134.9681 | 12.97166 | 183.3803 | 45.59444 | 1533.337
4787 | TIQGUW | 4.96978 | 0.21218 | 92.537975 | 3.43779 | 1.445632 | 1577.038 | 0 | 68.20415 | PIM-1 | 1.486369 | 1061 | 0.26 | 357.5589 | 36.54367 | 417.7928 | 112.722 | 4014.097
4788 | TIQHAD | 4.94141 | 0.206426 | 80.261768 | 3.41905 | 1.445258 | 1595.928 | 0 | 67.48022 | PIM-1 | 1.504173 | 1061 | 0.26 | 357.5793 | 36.71895 | 453.2149 | 114.1487 | 4015.139
4789 | TIQHEH | 4.93102 | 0.214064 | 80.823568 | 3.44222 | 1.432512 | 1590.192 | 0 | 68.11998 | PIM-1 | 1.498767 | 1061 | 0.26 | 357.5574 | 36.69412 | 399.5233 | 114.1806 | 4011.727
4790 | TIQHIL | 4.95366 | 0.208001 | 78.198697 | 3.41712 | 1.449659 | 1609.788 | 0 | 69.16894 | PIM-1 | 1.517236 | 1061 | 0.26 | 361.9697 | 36.81337 | 426.4672 | 114.2631 | 4015.803
4791 | TIRLIQ | 5.16708 | 0.312095 | 470.728918 | 4.02438 | 1.283944 | 1344.907 | 1.14 | 29.3678 | PIM-1 | 1.267585 | 1061 | 0.26 | 106.7631 | 20.88608 | 175.5592 | 54.48289 | 2499.354
4792 | TIRQOB | 6.9378 | 0.55512 | 1266.961546 | 5.1125 | 1.357027 | 1191.501 | 0 | 28.28576 | PIM-1 | 1.122998 | 1061 | 0.26 | 129.1482 | 23.76766 | 183.7879 | 53.11389 | 3424.278
4793 | TIRRIW | 6.09614 | 0.540914 | 1108.179873 | 5.02444 | 1.213297 | 1070.947 | 0.09 | 25.76275 | PIM-1 | 1.009375 | 1061 | 0.26 | 128.8011 | 24.61466 | 185.3422 | 55.85496 | 3363.331
4794 | TISGUY | 5.93335 | 0.227375 | 397.901572 | 3.50712 | 1.691801 | 1253.575 | 0.09 | 22.23891 | PIM-1 | 1.181503 | 1061 | 0.26 | 137.9481 | 15.45808 | 187.1939 | 52.33432 | 1816.212
4795 | TISHAF | 10.6324 | 0.703367 | 1723.805408 | 4.41521 | 2.40813 | 802.5454 | 0 | 23.34395 | PIM-1 | 0.7564047 | 1061 | 0.26 | 117.5553 | 21.08059 | 172.1696 | 50.93118 | 3056.948
4796 | TISJOW | 5.34187 | 0.114763 | 158.840609 | 2.66918 | 2.001315 | 1402.937 | 0.07 | 28.51752 | PIM-1 | 1.322278 | 1061 | 0.26 | 112.5695 | 14.59941 | 190.6479 | 50.25072 | 1701.369
4797 | TISKOW | 6.20375 | 0.33151 | 590.953882 | 2.95571 | 2.098903 | 1558.035 | 0.27 | 25.5928 | PIM-1 | 1.468459 | 1061 | 0.26 | 112.6006 | 16.63087 | 191.4486 | 54.8795 | 1935.059
4798 | TISLIR | 3.87098 | 0.161145 | 7.328388 | 3.35985 | 1.152129 | 2061.434 | 1.82 | 25.96509 | PIM-1 | 1.942916 | 1061 | 0.26 | 148.0187 | 14.98528 | 182.7124 | 47.13841 | 1782.631
4799 | TISNEQ | 3.60062 | 0.128218 | 0 | 2.76215 | 1.303557 | 1346.02 | 29.61 | 29.39373 | PIM-1 | 1.268633 | 1061 | 0.26 | 136.0991 | 12.98056 | 184.4117 | 45.38442 | 1544.899
4800 | TISPAO | 11.19601 | 0.628607 | 1464.141131 | 4.56022 | 2.455147 | 1016.271 | 0 | 30.66532 | PIM-1 | 0.9578424 | 1061 | 0.26 | 133.6584 | 25.92009 | 222.7754 | 71.21964 | 3147.628
4801 | TISWEZ | 4.23888 | 0.101613 | 20.361668 | 2.74193 | 1.545948 | 2359.494 | 1.94 | 26.48403 | PIM-1 | 2.22384 | 1061 | 0.26 | 135.9709 | 13.08094 | 184.6872 | 45.86038 | 1546.458
4802 | TIVFAG | 3.16189 | 0.0642579 | 0 | 2.65429 | 1.191238 | 2412.285 | 99.99 | 21.60249 | PIM-1 | 2.273596 | 1061 | 0.26 | 134.9694 | 12.9668 | 183.3801 | 45.58566 | 1533.351
4803 | TIVFEK | 3.16738 | 0.0609775 | 0 | 2.61456 | 1.211439 | 2434.947 | 99.99 | 21.8353 | PIM-1 | 2.294954 | 1061 | 0.26 | 134.9696 | 12.97116 | 183.3811 | 45.59425 | 1533.353
4804 | TIVFIO | 3.10272 | 0.0503447 | 0 | 2.53539 | 1.223764 | 2460.831 | 99.99 | 19.5076 | PIM-1 | 2.31935 | 1061 | 0.26 | 134.968 | 12.97506 | 183.3803 | 45.59568 | 1533.336
4805 | TIVHAJ | 5.66371 | 0.404195 | 760.345137 | 4.44965 | 1.272844 | 1249.288 | 0 | 23.95823 | PIM-1 | 1.177463 | 1061 | 0.26 | 114.6552 | 24.76148 | 181.9461 | 57.33176 | 2987.38
4806 | TIVXOM | 5.78959 | 0.150736 | 324.622215 | 4.20151 | 1.377978 | 1677.534 | 0.18 | 18.25976 | PIM-1 | 1.581088 | 1061 | 0.26 | 109.3316 | 13.4237 | 168.962 | 45.91316 | 1606.87
4807 | TIVYAZ01 | 8.9528 | 0.742484 | 2016.097354 | 6.91963 | 1.293826 | 778.5401 | 0 | 14.33284 | PIM-1 | 0.7337795 | 1061 | 0.26 | 88.0872 | 14.20782 | 128.5975 | 41.61682 | 2254.603
4808 | TIXCEK | 6.90951 | 0.552208 | 1297.644173 | 5.27124 | 1.310794 | 1101.703 | 0.01 | 26.0147 | PIM-1 | 1.038363 | 1061 | 0.26 | 131.2356 | 24.60223 | 188.8127 | 53.6688 | 3470.972
4809 | TIXVON | 5.07339 | 0.530741 | 919.781587 | 3.91911 | 1.294526 | 938.4469 | 0 | 26.70489 | PIM-1 | 0.8844928 | 1061 | 0.26 | 130.2926 | 25.50335 | 194.7476 | 57.55716 | 3226.288
4810 | TIZVED | 4.71763 | 0.505523 | 593.293413 | 3.70524 | 1.273232 | 910.3701 | 0.29 | 25.68462 | PIM-1 | 0.8580303 | 1061 | 0.26 | 112.9793 | 21.07724 | 174.3286 | 51.28453 | 2678.157
4811 | TIZVED01 | 4.71525 | 0.507643 | 590.556635 | 3.70487 | 1.272717 | 910.3701 | 0.29 | 25.73169 | PIM-1 | 0.8580303 | 1061 | 0.26 | 120.4191 | 22.10177 | 186.9357 | 55.76623 | 2829.899
4812 | TIZVIH | 4.59121 | 0.465884 | 491.269767 | 3.66545 | 1.252564 | 929.8425 | 0.65 | 26.5913 | PIM-1 | 0.8763831 | 1061 | 0.26 | 128.1259 | 23.0859 | 200.2883 | 57.91527 | 2895.717
4813 | TIZVIH01 | 4.59128 | 0.465914 | 492.44623 | 3.66545 | 1.252583 | 929.8425 | 0.65 | 26.61767 | PIM-1 | 0.8763831 | 1061 | 0.26 | 126.4417 | 23.49355 | 198.4108 | 59.85126 | 2939.84
4814 | TOFTIT | 20.16255 | 0.816928 | 2095.607203 | 6.28286 | 3.209136 | 598.398 | 0 | 16.23058 | PIM-1 | 0.5639944 | 1061 | 0.26 | 85.2082 | 13.63608 | 122.5088 | 39.60591 | 2162.766
4815 | TOHPUC | 4.09389 | 0.209553 | 173.353371 | 2.51178 | 1.629876 | 1537.504 | 5.83 | 32.95103 | PIM-1 | 1.449108 | 1061 | 0.26 | 146.3291 | 15.24006 | 208.6947 | 53.33413 | 1785.757
4816 | TOHSAL | 9.79069 | 0.800126 | 2399.035904 | 6.17903 | 1.584503 | 576.1991 | 0 | 16.80145 | PIM-1 | 0.5430717 | 1061 | 0.26 | 92.05634 | 14.91522 | 133.107 | 42.0098 | 2392.173
4817 | TOHYUL | 7.14824 | 0.510869 | 1327.960719 | 6.33455 | 1.128453 | 1339.838 | 0 | 19.08084 | PIM-1 | 1.262807 | 1061 | 0.26 | 93.94165 | 18.15476 | 140.1931 | 49.02051 | 2431.018
4818 | TOHZAS | 5.4125 | 0.565896 | 1420.336665 | 3.87823 | 1.395611 | 1211.794 | 0 | 21.9862 | PIM-1 | 1.142124 | 1061 | 0.26 | 113.975 | 20.86093 | 170.5433 | 55.74333 | 2658.343
4819 | TOKDON | 5.68269 | 0.650805 | 1804.50094 | 4.05077 | 1.402867 | 1192.498 | 0 | 22.13777 | PIM-1 | 1.123938 | 1061 | 0.26 | 125.9783 | 20.95126 | 179.9314 | 50.92348 | 3307.903
4820 | TOLGOR | 5.98694 | 0.451044 | 1048.153923 | 4.00719 | 1.494049 | 1178.349 | 0.09 | 26.27622 | PIM-1 | 1.110602 | 1061 | 0.26 | 118.4113 | 24.02757 | 181.1883 | 57.138 | 3021.684
4821 | TONBII | 4.87753 | 0.246074 | 395.347434 | 4.60684 | 1.058758 | 1605.463 | 0 | 27.51427 | PIM-1 | 1.51316 | 1061 | 0.26 | 136.3761 | 29.36744 | 192.6103 | 55.88633 | 3625.142
4822 | TONBOO | 4.69422 | 0.2883 | 320.467658 | 3.90104 | 1.203325 | 1336.964 | 0.13 | 29.00826 | PIM-1 | 1.260098 | 1061 | 0.26 | 129.4402 | 28.25864 | 199.5103 | 60.45872 | 3337.777
4823 | TONBUU | 5.46099 | 0.379274 | 754.998692 | 3.46825 | 1.574566 | 1254.332 | 0.05 | 25.17053 | PIM-1 | 1.182217 | 1061 | 0.26 | 118.3431 | 21.20166 | 190.9887 | 61.02146 | 2507.957
4824 | TONLOY | 7.42094 | 0.288463 | 663.332867 | 6.9258 | 1.071492 | 1509.615 | 0 | 21.98133 | PIM-1 | 1.422823 | 1061 | 0.26 | 95.64476 | 20.73212 | 147.49 | 51.20143 | 2545.104
4825 | TONQOD | 8.4438 | 0.765752 | 2060.026465 | 5.40906 | 1.561048 | 731.8215 | 0 | 18.0042 | PIM-1 | 0.6897469 | 1061 | 0.26 | 104.9456 | 17.40968 | 153.7316 | 45.69242 | 2751.95
4826 | TORJAN | 5.41891 | 0.485481 | 789.86145 | 3.81819 | 1.419235 | 1125.237 | 0.06 | 23.96137 | PIM-1 | 1.060543 | 1061 | 0.26 | 134.3736 | 21.242 | 191.9659 | 56.34995 | 2689.288
4827 | TORJER | 5.04936 | 0.467681 | 635.38078 | 3.67231 | 1.374982 | 1164.75 | 0.07 | 25.64788 | PIM-1 | 1.097785 | 1061 | 0.26 | 151.3433 | 23.54974 | 216.6622 | 62.65578 | 2955.374
4828 | TORJOB | 5.4126 | 0.488858 | 806.877918 | 3.81862 | 1.417423 | 1108.499 | 0.08 | 23.48598 | PIM-1 | 1.044768 | 1061 | 0.26 | 134.9919 | 21.83979 | 197.15 | 57.35617 | 2770.613
4829 | TORKAO | 5.01927 | 0.471525 | 649.35633 | 3.67935 | 1.364173 | 1149.387 | 0.04 | 24.97881 | PIM-1 | 1.083305 | 1061 | 0.26 | 145.7416 | 23.78785 | 215.9364 | 62.1693 | 2971.739
4830 | TORPUN | 8.7872 | 0.517011 | 1179.397701 | 8.28484 | 1.060636 | 1162.691 | 0.04 | 24.91101 | PIM-1 | 1.095844 | 1061 | 0.26 | 101.1411 | 18.97992 | 157.959 | 53.07682 | 2411.473
4831 | TOTVOP | 4.42186 | 0.140656 | 183.672197 | 4.28077 | 1.032959 | 1821.373 | 0.05 | 25.1076 | PIM-1 | 1.716657 | 1061 | 0.26 | 77.86393 | 17.91572 | 135.6043 | 48.01965 | 2084.083
4832 | TOTVUV | 3.89085 | 0.0915335 | 3.717789 | 3.14087 | 1.238781 | 2641.948 | 0.33 | 26.96509 | PIM-1 | 2.490054 | 1061 | 0.26 | 136.8486 | 13.24632 | 183.3582 | 45.92296 | 1572.932
4833 | TOVGAO | 21.39583 | 0.852442 | 1913.600692 | 8.7248 | 2.4523 | 420.407 | 0 | 16.76331 | PIM-1 | 0.3962366 | 1061 | 0.26 | 74.44361 | 10.51824 | 105.5028 | 34.38167 | 1928.688
4834 | TOVHUJ | 8.92456 | 0.74909 | 2432.445576 | 5.42795 | 1.644186 | 747.1102 | 0 | 15.5242 | PIM-1 | 0.7041567 | 1061 | 0.26 | 89.6577 | 15.22718 | 131.29 | 41.40873 | 2324.947
4835 | TOVJAP | 4.47668 | 0.204347 | 142.761196 | 3.46305 | 1.292699 | 1952.585 | 0.46 | 33.65097 | PIM-1 | 1.840326 | 1061 | 0.26 | 105.0201 | 15.44866 | 179.6768 | 53.0237 | 1853.599
4836 | TOVJIZ | 12.65101 | 0.851508 | 2012.773102 | 8.2906 | 1.525946 | 451.154 | 0 | 16.1187 | PIM-1 | 0.4252159 | 1061 | 0.26 | 80.09108 | 11.21586 | 113.2023 | 36.37649 | 2059.784
4837 | TOVJOF | 12.42499 | 0.822806 | 1994.871308 | 8.36781 | 1.484856 | 470.5309 | 0 | 17.10488 | PIM-1 | 0.4434787 | 1061 | 0.26 | 81.54757 | 11.85832 | 115.4088 | 37.57659 | 2094.005
4838 | TOVJUL | 7.14215 | 0.611618 | 1637.452207 | 5.30329 | 1.346739 | 862.4823 | 0.25 | 21.72098 | PIM-1 | 0.8128956 | 1061 | 0.26 | 93.5541 | 17.48969 | 144.6235 | 46.78078 | 2385.147
4839 | TOVKEW | 13.15903 | 0.77865 | 1975.624486 | 8.94797 | 1.470616 | 566.6214 | 0 | 21.96372 | PIM-1 | 0.5340447 | 1061 | 0.26 | 91.29198 | 14.51345 | 131.5379 | 41.57164 | 2351.783
4840 | TOVKIA | 11.37766 | 0.764165 | 2118.967887 | 5.00759 | 2.272083 | 697.2647 | 0.17 | 20.58022 | PIM-1 | 0.6571769 | 1061 | 0.26 | 97.6768 | 16.52232 | 142.3345 | 43.69158 | 2549.327
4841 | TOVKOG | 22.84213 | 0.897584 | 1546.859353 | 13.1458 | 1.737599 | 331.5961 | 0 | 15.82957 | PIM-1 | 0.3125317 | 1061 | 0.26 | 80.39679 | 10.32559 | 110.4206 | 35.38034 | 2040.448
4842 | TOVWIM | 8.38379 | 0.420373 | 886.662232 | 2.60203 | 3.222019 | 1228.66 | 0.01 | 26.7395 | PIM-1 | 1.158021 | 1061 | 0.26 | 102.6917 | 19.46394 | 165.4509 | 52.54177 | 2219.136
4843 | TOWLOI | 5.17624 | 0.26894 | 234.788076 | 2.79106 | 1.854579 | 1374.371 | 8.21 | 27.92343 | PIM-1 | 1.295354 | 1061 | 0.26 | 114.2054 | 15.2623 | 193.2019 | 51.66618 | 1780.049
4844 | TOWNAW | 6.32974 | 0.401175 | 564.209628 | 3.28393 | 1.927489 | 1126.676 | 1.2 | 28.9402 | PIM-1 | 1.0619 | 1061 | 0.26 | 117.4563 | 25.16373 | 181.6856 | 56.58238 | 3080.171
4845 | TOWNEA | 8.82467 | 0.726981 | 2152.032714 | 7.77952 | 1.134346 | 718.8318 | 0 | 17.1759 | PIM-1 | 0.6775041 | 1061 | 0.26 | 88.79167 | 14.41601 | 128.5129 | 41.41131 | 2308.83
4846 | TOWNOK | 6.93499 | 0.639922 | 1635.566583 | 4.73179 | 1.465617 | 1008.24 | 0 | 34.03535 | PIM-1 | 0.950273 | 1061 | 0.26 | 102.1648 | 19.22233 | 151.8262 | 46.18042 | 2656.525
4847 | TOWPAY | 10.36333 | 0.617545 | 1570.840006 | 5.51503 | 1.879107 | 959.9681 | 0.59 | 17.23992 | PIM-1 | 0.9047768 | 1061 | 0.26 | 96.51202 | 18.0679 | 147.5239 | 46.65397 | 2487.472
4848 | TOWPEC | 10.15402 | 0.718039 | 1882.069506 | 5.70866 | 1.778705 | 889.2499 | 0 | 16.38859 | PIM-1 | 0.8381243 | 1061 | 0.26 | 102.569 | 18.21944 | 147.1955 | 45.95068 | 2704.536
4849 | TOWXEK | 6.06928 | 0.471855 | 1197.969693 | 5.16457 | 1.175176 | 997.0965 | 0.58 | 25.18657 | PIM-1 | 0.9397705 | 1061 | 0.26 | 110.4627 | 22.73236 | 165.1675 | 52.73976 | 2891.84
4850 | TOXHAR | 4.88487 | 0.335058 | 536.401312 | 4.27765 | 1.141952 | 1149.21 | 0.33 | 28.22928 | PIM-1 | 1.083139 | 1061 | 0.26 | 108.1973 | 23.17624 | 162.9688 | 50.73174 | 2899.464
4851 | TOXHEV | 5.62501 | 0.453548 | 1162.575884 | 5.12266 | 1.098064 | 1042.044 | 0 | 26.17038 | PIM-1 | 0.982134 | 1061 | 0.26 | 113.1624 | 23.01365 | 165.6857 | 50.91649 | 3007.404
4852 | TOXHIZ | 5.68994 | 0.459415 | 1164.701776 | 5.31246 | 1.071056 | 1046.866 | 0.38 | 24.92743 | PIM-1 | 0.986679 | 1061 | 0.26 | 118.0004 | 24.25004 | 175.1818 | 56.31454 | 3131.406
4853 | TOXNAX | 3.79964 | 0.276585 | 4.417218 | 2.83465 | 1.340427 | 1346.517 | 2.69 | 40.16884 | PIM-1 | 1.269102 | 1061 | 0.26 | 167.9992 | 19.47734 | 263.6012 | 65.34609 | 2200.906
4854 | TOXNIF | 6.95996 | 0.735477 | 1384.662771 | 6.82273 | 1.020114 | 1067.178 | 0 | 25.67634 | PIM-1 | 1.005823 | 1061 | 0.26 | 145.7177 | 22.05861 | 202.1576 | 53.93956 | 3843.743
4855 | TOZHAR | 4.71595 | 0.522257 | 877.70284 | 3.81097 | 1.237467 | 1354.968 | 0.26 | 21.23707 | PIM-1 | 1.277066 | 1061 | 0.26 | 100.5722 | 15.41814 | 145.1413 | 43.60866 | 2084.498
4856 | TUBCEA | 5.6085 | 0.344638 | 650.184585 | 3.84866 | 1.45726 | 1737.941 | 0 | 26.22545 | PIM-1 | 1.638022 | 1061 | 0.26 | 111.3252 | 23.40544 | 178.3902 | 57.56849 | 2735.53
4857 | TUBJAD | 4.85188 | 0.250423 | 362.090586 | 4.35004 | 1.115364 | 1222.166 | 0.07 | 24.70762 | PIM-1 | 1.1519 | 1061 | 0.26 | 90.44664 | 18.02835 | 162.1832 | 51.35063 | 2157.246
4858 | TUBLIN | 5.27232 | 0.348809 | 548.812951 | 3.84215 | 1.372232 | 1239.836 | 0 | 28.94339 | PIM-1 | 1.168554 | 1061 | 0.26 | 133.8902 | 26.9082 | 198.4112 | 57.96231 | 3414.036
4859 | TUCJAD | 5.76369 | 0.492486 | 1220.726967 | 4.27442 | 1.348415 | 1220.666 | 0.03 | 23.24042 | PIM-1 | 1.150486 | 1061 | 0.26 | 91.04893 | 18.17477 | 142.1545 | 46.90395 | 2322.13
4860 | TUDHUW | 11.4017 | 0.547765 | 1240.358697 | 3.42736 | 3.326671 | 925.2951 | 0 | 15.76067 | PIM-1 | 0.8720971 | 1061 | 0.26 | 95.34387 | 14.18169 | 154.3678 | 45.99819 | 1711.476
4861 | TUDJAE | 11.47947 | 0.557658 | 1268.930209 | 3.55375 | 3.230241 | 906.972 | 0 | 15.24543 | PIM-1 | 0.8548275 | 1061 | 0.26 | 96.31483 | 14.07427 | 155.4993 | 45.53867 | 1715.886
4862 | TUDJEI | 11.45765 | 0.553502 | 1262.524377 | 3.52097 | 3.254117 | 912.766 | 0 | 15.35802 | PIM-1 | 0.8602884 | 1061 | 0.26 | 95.82155 | 14.09472 | 153.0435 | 45.50595 | 1714.775
4863 | TUDJIM | 11.39757 | 0.551646 | 1248.113171 | 3.44135 | 3.311947 | 926.6362 | 0 | 15.57062 | PIM-1 | 0.8733612 | 1061 | 0.26 | 94.68686 | 14.2291 | 154.3263 | 45.83457 | 1716.391
4864 | TUDJOS | 11.48826 | 0.534836 | 1207.540536 | 3.97011 | 2.893688 | 911.4886 | 0.76 | 18.46085 | PIM-1 | 0.8590844 | 1061 | 0.26 | 86.66508 | 13.94803 | 132.3071 | 41.18031 | 1841.425
4865 | TUDJUY | 11.45685 | 0.561059 | 1261.299944 | 3.50876 | 3.265213 | 916.1469 | 0 | 15.41321 | PIM-1 | 0.8634749 | 1061 | 0.26 | 95.48539 | 14.16865 | 155.1423 | 45.61232 | 1720.995
4866 | TUDKAF | 11.49204 | 0.5525 | 1263.18537 | 3.53756 | 3.248578 | 907.9649 | 0 | 15.29942 | PIM-1 | 0.8557633 | 1061 | 0.26 | 95.48078 | 14.05328 | 154.0843 | 45.66434 | 1713.569
4867 | TUDKEJ | 11.41556 | 0.550798 | 1244.754718 | 3.45595 | 3.303161 | 924.258 | 0 | 15.74787 | PIM-1 | 0.8711197 | 1061 | 0.26 | 95.27214 | 14.16222 | 154.971 | 45.51063 | 1710.703
4868 | TUDMAH | 6.62551 | 0.654548 | 1513.024683 | 4.45318 | 1.487815 | 811.8689 | 0 | 22.23006 | PIM-1 | 0.7651922 | 1061 | 0.26 | 117.1852 | 20.09334 | 171.1474 | 50.18968 | 3006.847
4869 | TUDMEL | 5.74229 | 0.371366 | 580.787239 | 2.60532 | 2.204063 | 1068.545 | 1.38 | 27.53377 | PIM-1 | 1.007111 | 1061 | 0.26 | 110.6778 | 20.01851 | 197.209 | 61.5453 | 2266.863
4870 | TUDQOZ | 4.76721 | 0.246613 | 253.385119 | 3.81876 | 1.248366 | 1576.452 | 0.95 | 29.32831 | PIM-1 | 1.485817 | 1061 | 0.26 | 128.8207 | 28.31033 | 201.2219 | 60.87364 | 3291.09
4871 | TUGSOE | 4.48088 | 0.177218 | 42.173363 | 3.08461 | 1.452657 | 1386.676 | 3.01 | 34.53887 | PIM-1 | 1.306952 | 1061 | 0.26 | 180.5101 | 18.1158 | 236.3798 | 60.12017 | 2082.237
4872 | TUGSUK | 8.53185 | 0.409469 | 750.42045 | 3.20613 | 2.661105 | 1115.569 | 0.94 | 25.01252 | PIM-1 | 1.051432 | 1061 | 0.26 | 111.2712 | 16.94018 | 179.0042 | 53.57635 | 2008.842
4873 | TULLIW | 3.33696 | 0.125354 | 0 | 2.60789 | 1.279563 | 2340.747 | 99.99 | 35.30815 | PIM-1 | 2.206171 | 1061 | 0.26 | 137.0561 | 13.10664 | 186.1252 | 46.15897 | 1554.217
4874 | TUMGOX | 3.4731 | 0.267857 | 0 | 2.61221 | 1.329564 | 1870.185 | 54.55 | 48.83974 | PIM-1 | 1.762663 | 1061 | 0.26 | 311.4649 | 28.77746 | 369.5651 | 101.7027 | 3215.472
4875 | TUMGUD | 3.43067 | 0.265613 | 0 | 2.59919 | 1.3199 | 2000.664 | 74.99 | 42.18317 | PIM-1 | 1.88564 | 1061 | 0.26 | 180.8178 | 16.87879 | 228.4536 | 58.95726 | 1984.978
4876 | TUSGUJ | 11.78024 | 0.641856 | 1446.07233 | 4.89656 | 2.40582 | 883.657 | 0 | 28.4631 | PIM-1 | 0.8328529 | 1061 | 0.26 | 120.7891 | 24.24717 | 185.3908 | 59.92607 | 3062.921
4877 | TUTHOG | 7.58539 | 0.591412 | 1317.522482 | 5.94334 | 1.276284 | 1035.542 | 0 | 22.40326 | PIM-1 | 0.9760055 | 1061 | 0.26 | 118.0608 | 22.31754 | 171.1904 | 54.06292 | 3068.444
4878 | TUTJAU | 6.55313 | 0.575024 | 1307.346715 | 5.09154 | 1.287062 | 1057.404 | 0 | 23.20727 | PIM-1 | 0.9966105 | 1061 | 0.26 | 119.3236 | 22.46923 | 171.4491 | 53.18718 | 3118.562
4879 | TUTZOX | 3.66364 | 0.118093 | 0 | 3.0178 | 1.21401 | 1759.696 | 6.04 | 34.23923 | PIM-1 | 1.658526 | 1061 | 0.26 | 156.6058 | 15.17557 | 211.8098 | 51.15654 | 1781.57
4880 | TUTZUD | 3.76381 | 0.109845 | 0 | 2.96577 | 1.269084 | 1999.127 | 23.96 | 33.48519 | PIM-1 | 1.884191 | 1061 | 0.26 | 147.1796 | 13.98291 | 198.166 | 47.55798 | 1656.905
4881 | TUVDIX | 7.26897 | 0.326586 | 375.136314 | 3.21232 | 2.262841 | 1464.094 | 0.55 | 30.59965 | PIM-1 | 1.379919 | 1061 | 0.26 | 123.0496 | 16.07379 | 196.8994 | 52.37022 | 1860.959
4882 | TUVDOD | 7.2437 | 0.32522 | 372.1065 | 3.14901 | 2.30031 | 1532.866 | 0.62 | 28.22601 | PIM-1 | 1.444737 | 1061 | 0.26 | 121.4083 | 15.32938 | 186.3748 | 49.84159 | 1784.306
4883 | TUVDUJ | 7.30526 | 0.330158 | 399.238555 | 3.15351 | 2.316549 | 1554.154 | 0.65 | 28.19749 | PIM-1 | 1.464801 | 1061 | 0.26 | 116.1902 | 15.27732 | 183.458 | 49.87037 | 1778.627
4884 | TUWPIL | 4.51899 | 0.316964 | 215.39866 | 3.3401 | 1.352951 | 1278.252 | 0.88 | 31.85091 | PIM-1 | 1.204761 | 1061 | 0.26 | 123.0747 | 18.81283 | 212.1513 | 53.94195 | 2220.261
4885 | UBACOR | 5.7806 | 0.373613 | 638.954794 | 3.33609 | 1.732747 | 1348.379 | 0 | 28.34859 | PIM-1 | 1.270856 | 1061 | 0.26 | 135.2967 | 23.53927 | 205.401 | 67.44034 | 2693.357
4886 | UBACUX | 7.27569 | 0.450253 | 924.2165 | 3.40268 | 2.138223 | 1194.97 | 0 | 24.34498 | PIM-1 | 1.126268 | 1061 | 0.26 | 125.2987 | 17.28128 | 186.9548 | 51.86116 | 2126.268
4887 | UBIPAY | 4.38835 | 0.391745 | 523.394844 | 3.9606 | 1.108001 | 1212.17 | 0.1 | 26.73849 | PIM-1 | 1.142479 | 1061 | 0.26 | 115.0977 | 24.19099 | 188.6378 | 59.80838 | 2828.927
4888 | UBOGAV | 5.07523 | 0.404597 | 455.034863 | 3.09037 | 1.642273 | 2288.926 | 0 | 37.06053737 | PIM-1 | 2.157329 | 1061 | 0.26 | 222.0314 | 30.57719 | 271.5367 | 81.24304 | 3615.771
4889 | UBULIO | 24.23226 | 0.854274 | 1768.301622 | 22.89921 | 1.058214 | 438.0328 | 0 | 14.12831 | PIM-1 | 0.412849 | 1061 | 0.26 | 80.71449 | 11.16076 | 111.3303 | 36.0216 | 2049.538
4890 | UBULUA | 8.25861 | 0.630055 | 1622.231601 | 7.55924 | 1.092519 | 1222.559 | 0 | 24.45439 | PIM-1 | 1.15227 | 1061 | 0.26 | 96.65407 | 18.0811 | 142.4499 | 44.73835 | 2466.238
4891 | UBUMAH | 7.09336 | 0.732805 | 2364.744722 | 6.41082 | 1.106467 | 845.8499 | 0 | 15.59138 | PIM-1 | 0.7972195 | 1061 | 0.26 | 103.7872 | 16.95986 | 149.0723 | 45.22765 | 2737.088
4892 | UBUROY | 6.6651 | 0.570728 | 2320.539433 | 5.3887 | 1.236866 | 1081.006 | 0 | 10.28618 | PIM-1 | 1.018856 | 1061 | 0.26 | 76.00826 | 12.24214 | 116.3811 | 39.42587 | 1737.979
4893 | UCEXAC | 6.32023 | 0.516889 | 1164.161149 | 4.85158 | 1.302716 | 1435.191 | 0 | 30.19865 | PIM-1 | 1.352678 | 1061 | 0.26 | 123.0917 | 25.14413 | 186.7535 | 61.65411 | 3173.978
4894 | UCEXEG | 6.31608 | 0.515852 | 1162.192247 | 4.83612 | 1.306022 | 1456.237 | 0 | 28.2119 | PIM-1 | 1.372514 | 1061 | 0.26 | 113.995 | 23.36413 | 174.6565 | 56.55026 | 2979.258
4895 | UCEXIK | 6.33067 | 0.51529 | 1167.375052 | 4.85437 | 1.304118 | 1461.581 | 0 | 27.30009 | PIM-1 | 1.377551 | 1061 | 0.26 | 117.4334 | 23.70663 | 177.6643 | 58.06858 | 3031.081
4896 | UCEXOQ | 6.32321 | 0.517427 | 1156.218036 | 4.82644 | 1.310119 | 1482.887 | 0 | 27.34348 | PIM-1 | 1.397631 | 1061 | 0.26 | 122.958 | 25.18115 | 186.0295 | 60.76152 | 3177.846
4897 | UCOCUM | 13.17014 | 0.757684 | 1907.866254 | 6.56871 | 2.004981 | 882.7036 | 0 | 23.06499 | PIM-1 | 0.8319543 | 1061 | 0.26 | 79.55706 | 13.6329 | 119.7803 | 40.04009 | 2102.771
4898 | UCOJAZ | 8.09472 | 0.615092 | 1550.988754 | 7.35206 | 1.101014 | 1246.877 | 0 | 24.99086 | PIM-1 | 1.17519 | 1061 | 0.26 | 101.8848 | 18.89608 | 152.5064 | 50.54217 | 2566.047
4899 | UCOJED | 7.99802 | 0.611406 | 1573.221119 | 7.49345 | 1.067335 | 1227.618 | 0.01 | 24.64374 | PIM-1 | 1.157039 | 1061 | 0.26 | 100.8836 | 19.08583 | 149.6574 | 48.73394 | 2560.442
4900 | UCOXOZ | 6.74707 | 0.486913 | 989.669542 | 6.10487 | 1.105195 | 1024.373 | 0.36 | 30.89267 | PIM-1 | 0.9654789 | 1061 | 0.26 | 104.1109 | 18.78529 | 154.2453 | 45.74305 | 2577.78
4901 | UDANAQ | 6.34484 | 0.55515 | 1073.621281 | 5.1215 | 1.238864 | 1079.363 | 0 | 26.97486 | PIM-1 | 1.017308 | 1061 | 0.26 | 135.8752 | 26.45495 | 194.4536 | 55.57485 | 3595.669
4902 | UDEMEW | 28.24269 | 0.773832 | 1342.323406 | 11.69499 | 2.414939 | 681.201 | 0 | 32.9591 | PIM-1 | 0.6420367 | 1061 | 0.26 | 141.0305 | 21.72176 | 199.1562 | 53.16156 | 3726.994
4903 | UDEPIE | 6.47552 | 0.466662 | 1042.609817 | 3.00025 | 2.158327 | 1776.12 | 0.01 | 22.9921 | PIM-1 | 1.674006 | 1061 | 0.26 | 101.6129 | 15.09987 | 167.7494 | 49.18636 | 1817.616
4904 | UDICAN | 4.58421 | 0.357149 | 448.988888 | 3.93064 | 1.166276 | 3595.692 | 0.46 | 34.78517 | PIM-1 | 3.388965 | 1061 | 0.26 | 143.7713 | 32.4314 | 220.8498 | 66.18387 | 3652.07
4905 | UDIDAO | 4.33708 | 0.263389 | 508.689197 | 3.17714 | 1.365089 | 1741.771 | 0.13 | 23.18161 | PIM-1 | 1.641631 | 1061 | 0.26 | 74.61218 | 13.45632 | 145.4237 | 41.90268 | 1621.388
4906 | UDIHIZ | 3.78982 | 0.0909571 | 0 | 2.55949 | 1.480693 | 2098.98 | 27.53 | 34.79592 | PIM-1 | 1.978304 | 1061 | 0.26 | 138.1249 | 13.27916 | 187.5334 | 46.62781 | 1565.788
4907 | UDIHOF | 9.32652 | 0.63935 | 1632.267989 | 8.26619 | 1.128273 | 830.2463 | 0 | 21.61111 | PIM-1 | 0.782513 | 1061 | 0.26 | 91.53985 | 15.37103 | 135.084 | 43.01588 | 2295.17
4908 | UDOVUG | 6.85464 | 0.57351 | 1553.647489 | 6.24008 | 1.098486 | 1165.172 | 0 | 23.76322 | PIM-1 | 1.098183 | 1061 | 0.26 | 114.8068 | 20.82081 | 171.1087 | 53.18807 | 2838.446
4909 | UFANEV | 6.18124 | 0.443234 | 1248.500807 | 5.40961 | 1.142641 | 1346.23 | 0 | 20.40413 | PIM-1 | 1.268831 | 1061 | 0.26 | 111.4493 | 21.39821 | 161.1613 | 48.63061 | 2978.735
4910 | UFASAW | 3.97593 | 0.115805 | 28.771777 | 2.41797 | 1.644326 | 1987.218 | 1.09 | 28.40589 | PIM-1 | 1.872967 | 1061 | 0.26 | 133.9697 | 13.04531 | 183.2272 | 45.67805 | 1540.545
4911 | UFASEA | 3.8787 | 0.281164 | 94.076822 | 3.48972 | 1.111465 | 1846.329 | 0 | 31.21128 | PIM-1 | 1.740179 | 1061 | 0.26 | 160.442 | 26.57882 | 214.2481 | 57.38204 | 3250.961
4912 | UFATEA01 | 5.37007 | 0.467522 | 712.632924 | 4.10247 | 1.308985 | 1220.308 | 0 | 28.43788 | PIM-1 | 1.150149 | 1061 | 0.26 | 134.9555 | 28.5903 | 200.1182 | 57.79536 | 3542.753
4913 | UFEVIL | 6.75773 | 0.474004 | 926.13148 | 4.04783 | 1.66947 | 1053.752 | 0 | 23.16465 | PIM-1 | 0.9931686 | 1061 | 0.26 | 111.4178 | 21.28545 | 180.199 | 54.44905 | 2686.871
4914 | UFEXEJ | 5.30731 | 0.397617 | 844.613225 | 5.14101 | 1.032348 | 2336.501 | 0 | 29.64508 | PIM-1 | 2.202169 | 1061 | 0.26 | 105.0826 | 22.64795 | 172.9968 | 58.62635 | 2688.928
4915 | UFEXIN | 5.2794 | 0.396062 | 833.337077 | 5.11213 | 1.03272 | 2369.359 | 0 | 29.10293 | PIM-1 | 2.233138 | 1061 | 0.26 | 103.5462 | 22.50543 | 172.4238 | 58.50014 | 2672.212
4916 | UFIREI | 10.66086 | 0.6351 | 1402.709015 | 4.06122 | 2.625039 | 932.9245 | 0 | 21.51377 | PIM-1 | 0.879288 | 1061 | 0.26 | 102.9227 | 19.6196 | 158.556 | 49.17053 | 2594.467
4917 | UFOFIF | 4.79304 | 0.291226 | 449.443117 | 3.6453 | 1.314855 | 1318.409 | 0 | 24.45173 | PIM-1 | 1.24261 | 1061 | 0.26 | 108.7024 | 18.84086 | 164.4978 | 53.96233 | 2305.126
4918 | UFUMUD | 4.21823 | 0.275802 | 89.257034 | 3.26537 | 1.291808 | 1506.172 | 0 | 35.59443 | PIM-1 | 1.419578 | 1061 | 0.26 | 199.638 | 22.27918 | 293.0205 | 65.77019 | 2594.089
4919 | UFUMUD01 | 4.21709 | 0.253227 | 75.224678 | 3.13696 | 1.344324 | 1515.129 | 0 | 35.05105 | PIM-1 | 1.42802 | 1061 | 0.26 | 185.0422 | 20.14143 | 271.2425 | 63.89856 | 2326.93
4920 | UFUMUD02 | 4.22899 | 0.257942 | 85.857487 | 3.18833 | 1.326397 | 1508.154 | 0 | 35.26326 | PIM-1 | 1.421445 | 1061 | 0.26 | 203.8284 | 22.05793 | 294.1768 | 69.74306 | 2557.152
4921 | UFUNAK | 4.14903 | 0.22377 | 51.513168 | 2.89336 | 1.433983 | 1540.737 | 0.72 | 34.51858 | PIM-1 | 1.452156 | 1061 | 0.26 | 136.5028 | 14.27984 | 200.0731 | 49.75709 | 1685.302
4922 | UFUQIV | 7.38156 | 0.698881 | 1858.63788 | 5.81733 | 1.268891 | 675.6624 | 0 | 18.39793 | PIM-1 | 0.6368166 | 1061 | 0.26 | 95.5271 | 17.90125 | 144.5315 | 47.99046 | 2458.49
4923 | UFUTIY | 3.91786 | 0.176732 | 2.864288 | 2.95361 | 1.326465 | 2369.568 | 5.73 | 42.29078 | PIM-1 | 2.233335 | 1061 | 0.26 | 168.6562 | 15.85868 | 218.2827 | 53.9884 | 1872.196
4924 | UGAQEY | 4.89575 | 0.438008 | 737.675523 | 4.03861 | 1.212236 | 1294.122 | 1.08 | 28.98651 | PIM-1 | 1.219719 | 1061 | 0.26 | 130.707 | 25.60292 | 199.3279 | 58.9813 | 3335.17
4925 | UGEPEB | 3.58495 | 0.154901 | 0 | 2.98646 | 1.200401 | 1870.893 | 4.3 | 31.95499 | PIM-1 | 1.76333 | 1061 | 0.26 | 149.9222 | 14.14402 | 202.9329 | 49.64867 | 1683.362
4926 | UGEPEB01 | 3.67281 | 0.156514 | 0 | 2.96848 | 1.23727 | 1845.37 | 0.54 | 31.61157 | PIM-1 | 1.739274 | 1061 | 0.26 | 151.1519 | 14.31251 | 204.4465 | 49.97125 | 1697.386
4927 | UGOSOY | 6.30273 | 0.515887 | 1150.688414 | 4.8353 | 1.303483 | 968.6593 | 3.99 | 26.60327 | PIM-1 | 0.9129683 | 1061 | 0.26 | 118.7532 | 22.49209 | 176.0435 | 56.14266 | 3086.031
4928 | UGUGUZ | 4.77323 | 0.431314 | 541.431559 | 4.07807 | 1.170463 | 1796.672 | 7.47 | 36.52088 | PIM-1 | 1.693376 | 1061 | 0.26 | 204.9714 | 26.30256 | 269.9823 | 84.35362 | 3280.628
4929 | UGUHAG | 4.84717 | 0.446805 | 616.738661 | 4.36591 | 1.110231 | 1779.585 | 2.38 | 52.89338 | PIM-1 | 1.677271 | 1061 | 0.26 | 289.1619 | 32.0175 | 320.5634 | 112.5919 | 4008.602
4930 | UGUHEK | 4.77594 | 0.422123 | 552.113872 | 4.11027 | 1.161953 | 1757.457 | 4.34 | 42.56915 | PIM-1 | 1.656416 | 1061 | 0.26 | 260.2724 | 30.91924 | 297.972 | 101.5574 | 3831
4931 | UGUQOC | 5.44159 | 0.416329 | 823.979524 | 3.98171 | 1.366646 | 1193.66 | 0 | 21.55549 | PIM-1 | 1.125033 | 1061 | 0.26 | 106.041 | 20.29917 | 166.2567 | 50.56598 | 2633.764
4932 | UHADAI | 4.37483 | 0.262738 | 226.212214 | 2.8874 | 1.515145 | 1620.104 | 0.85 | 24.83169 | PIM-1 | 1.526959 | 1061 | 0.26 | 137.3591 | 13.31493 | 187.5223 | 46.60221 | 1576.705
4933 | UHAXUW | 5.09262 | 0.270387 | 435.447621 | 3.57011 | 1.42646 | 1517.589 | 0 | 28.44988 | PIM-1 | 1.430339 | 1061 | 0.26 | 124.2554 | 18.6299 | 212.3765 | 56.64143 | 2178.274
4934 | UHISOU | 4.50899 | 0.4495 | 331.56092 | 3.25805 | 1.383954 | 1232.975 | 0 | 30.43496 | PIM-1 | 1.162087 | 1061 | 0.26 | 238.558 | 27.90233 | 228.4738 | 59.91103 | 3789.637
4935 | UHUPET | 13.55212 | 0.751148 | 2019.885521 | 8.93511 | 1.516727 | 540.3969 | 0 | 13.05114 | PIM-1 | 0.5093279 | 1061 | 0.26 | 80.93751 | 12.11242 | 116.2379 | 38.28859 | 1995.376
4936 | UJAQAY | 3.85934 | 0.287435 | 32.797011 | 2.81383 | 1.371561 | 1413.234 | 4.47 | 32.89109 | PIM-1 | 1.331983 | 1061 | 0.26 | 191.5835 | 21.04971 | 251.95 | 67.08814 | 2373.818
4937 | UJAQEC | 4.46949 | 0.530844 | 494.585829 | 3.5414 | 1.262069 | 1214.836 | 2.52 | 27.80351 | PIM-1 | 1.144991 | 1061 | 0.26 | 151.2183 | 25.26381 | 215.5449 | 59.21166 | 3623.18
4938 | UJAQUS | 7.15939 | 0.655433 | 1668.694106 | 6.10118 | 1.173443 | 989.6261 | 0 | 22.58036 | PIM-1 | 0.9327296 | 1061 | 0.26 | 108.5563 | 18.8905 | 164.8508 | 50.80742 | 2647.297
4939 | UJARAZ | 6.1103 | 0.561387 | 1088.258692 | 4.73885 | 1.289406 | 1152.779 | 0.02 | 25.68547 | PIM-1 | 1.086503 | 1061 | 0.26 | 125.1038 | 23.06268 | 182.3905 | 53.56071 | 3234.809
4940 | UJEDIX | 4.86939 | 0.370933 | 272.363236 | 3.4331 | 1.418365 | 1448.876 | 4.26 | 28.79847 | PIM-1 | 1.365576 | 1061 | 0.26 | 170.3469 | 20.65569 | 217.9393 | 60.00016 | 2575.873
4941 | UJEFOE | 3.73886 | 0.131019 | 0.432357 | 2.40686 | 1.553418 | 1970.012 | 8.76 | 30.8356 | PIM-1 | 1.856751 | 1061 | 0.26 | 134.436 | 13.17989 | 183.4502 | 45.73282 | 1555.628
4942 | UJEFOE01 | 3.83078 | 0.141772 | 10.629342 | 2.52833 | 1.515142 | 1955.181 | 10.38 | 31.35965 | PIM-1 | 1.842772 | 1061 | 0.26 | 133.3605 | 13.35431 | 184.385 | 46.17638 | 1576.876
4943 | UJIZET | 7.09242 | 0.61556 | 1524.437262 | 5.53096 | 1.282313 | 1159.666 | 0 | 37.22468 | PIM-1 | 1.092993 | 1061 | 0.26 | 134.4546 | 23.74295 | 199.2043 | 64.83731 | 3169.158
4944 | UJOWEW | 5.75366 | 0.477054 | 1289.852883 | 4.18708 | 1.374146 | 1119.817 | 0 | 17.85411 | PIM-1 | 1.055436 | 1061 | 0.26 | 103.6261 | 17.2961 | 153.178 | 50.33159 | 2271.596
4945 | UJOWIA | 3.533 | 0.0559231 | 0 | 2.44731 | 1.443626 | 1418.202 | 55.18 | 14.59966 | PIM-1 | 1.336666 | 1061 | 0.26 | 134.968 | 12.97671 | 183.3797 | 45.59613 | 1533.339
4946 | UKAPUS | 6.98994 | 0.590653 | 1371.086038 | 4.84446 | 1.442873 | 1137.037 | 0 | 33.71983 | PIM-1 | 1.071665 | 1061 | 0.26 | 118.9138 | 22.6452 | 175.5546 | 55.37045 | 3067.768
4947 | UKAQAZ | 7.03658 | 0.594115 | 1370.30361 | 4.81444 | 1.461557 | 1154.189 | 0 | 31.1819 | PIM-1 | 1.087831 | 1061 | 0.26 | 123.0159 | 23.26298 | 181.9363 | 56.04109 | 3147.989
4948 | UKAQED | 6.96134 | 0.592125 | 1354.409177 | 4.79708 | 1.451162 | 1166.52 | 0 | 26.9903 | PIM-1 | 1.099453 | 1061 | 0.26 | 111.9433 | 21.36476 | 168.49 | 51.56193 | 2915.917
4949 | UKAQIH | 7.0082 | 0.593574 | 1373.423176 | 4.78738 | 1.46389 | 1168.435 | 0 | 25.42962 | PIM-1 | 1.101258 | 1061 | 0.26 | 104.6666 | 19.76035 | 156.675 | 49.57344 | 2713.486
4950 | UKIQIP | 10.57455 | 0.689005 | 1904.574331 | 7.52574 | 1.405118 | 823.1731 | 0 | 18.1653 | PIM-1 | 0.7758464 | 1061 | 0.26 | 85.91967 | 13.2656 | 122.6861 | 40.04379 | 2163.895
4951 | UKIQOV | 13.66711 | 0.839654 | 2018.378226 | 9.63813 | 1.418025 | 628.8979 | 0 | 16.28466 | PIM-1 | 0.5927407 | 1061 | 0.26 | 80.05892 | 12.41825 | 116.5165 | 38.24411 | 2052.512
4952 | UKUBIM | 7.24657 | 0.513798 | 1051.771793 | 4.57881 | 1.582632 | 1093.046 | 0 | 31.11797748 | PIM-1 | 1.030204 | 1061 | 0.26 | 129.143 | 26.83497 | 189.5006 | 56.42289 | 3403.557
4953 | UKUBOS | 7.20509 | 0.518749 | 1030.377657 | 4.51731 | 1.594996 | 1016.807 | 0 | 33.82721 | PIM-1 | 0.9583478 | 1061 | 0.26 | 129.3033 | 26.52005 | 188.0161 | 55.70341 | 3407.41
4954 | UKUBUY | 7.24877 | 0.524272 | 1028.518616 | 4.48545 | 1.616063 | 1030.581 | 0 | 34.6689 | PIM-1 | 0.9713299 | 1061 | 0.26 | 130.7307 | 27.53188 | 191.6056 | 56.44843 | 3451.461
4955 | UKUCAF | 7.2141 | 0.523971 | 1000.669944 | 4.4286 | 1.62898 | 1056.653 | 0 | 35.73585 | PIM-1 | 0.9959031 | 1061 | 0.26 | 135.7244 | 28.13317 | 196.3198 | 57.32241 | 3572.154
4956 | UKULOB | 3.82761 | 0.109078 | 0 | 3.2197 | 1.18881 | 2172.074 | 0.28 | 22.15977 | PIM-1 | 2.047195 | 1061 | 0.26 | 139.7765 | 13.35032 | 185.1804 | 46.44574 | 1588.309
4957 | UKULOB01 | 3.80006 | 0.104054 | 0 | 3.21073 | 1.18355 | 2097.26 | 0.28 | 21.34901 | PIM-1 | 1.976682 | 1061 | 0.26 | 138.113 | 13.21181 | 184.4167 | 46.02268 | 1567.42
4958 | UKUMAO | 3.76852 | 0.104415 | 0 | 3.23056 | 1.166522 | 3068.387 | 0.37 | 23.46656688 | PIM-1 | 2.891976 | 1061 | 0.26 | 138.2764 | 13.21357 | 181.0367 | 45.65062 | 1570.982
4959 | UKUMAO01 | 3.71518 | 0.0966792 | 0 | 3.2095 | 1.157557 | 2995.899 | 0.51 | 22.53450389 | PIM-1 | 2.823656 | 1061 | 0.26 | 136.9522 | 13.09449 | 183.5675 | 45.59877 | 1554.764
4960 | UKUPUL | 6.90717 | 0.558447 | 1475.209074 | 5.2805 | 1.308052 | 1433.786 | 0 | 24.73745 | PIM-1 | 1.351353 | 1061 | 0.26 | 112.8371 | 20.53073 | 165.6905 | 49.26836 | 2969.712
4961 | ULOGIL | 4.16035 | 0.274022 | 116.219301 | 3.10206 | 1.341157 | 1934.157 | 5.93 | 27.19812 | PIM-1 | 1.822957 | 1061 | 0.26 | 156.9653 | 16.26337 | 216.1076 | 53.4381 | 1936.735
4962 | ULUPUM01 | 3.45453 | 0.169515 | 0 | 2.73045 | 1.265187 | 1709.675 | 52.13 | 34.08216 | PIM-1 | 1.611381 | 1061 | 0.26 | 135.215 | 12.93296 | 183.6662 | 45.56014 | 1535.829
4963 | ULUVUT | 5.14269 | 0.519638 | 1277.726779 | 4.75945 | 1.080522 | 1149.09 | 0 | 19.32924 | PIM-1 | 1.083025 | 1061 | 0.26 | 100.1822 | 19.32431 | 149.8668 | 47.50745 | 2682.394
4964 | UMARAC | 7.63967 | 0.502937 | 1324.988409 | 4.04996 | 1.886357 | 1187.885 | 0.14 | 18.46219 | PIM-1 | 1.11959 | 1061 | 0.26 | 85.60078 | 14.90111 | 135.0524 | 42.76108 | 1957.316
4965 | UMELUU | 3.32541 | 0.160399 | 0 | 2.55721 | 1.300406 | 2402.874 | 99.99 | 23.35613 | PIM-1 | 2.264726 | 1061 | 0.26 | 135.0319 | 12.94058 | 183.4457 | 45.56412 | 1533.976
4966 | UMEMAB | 2.96798 | 0.0856901 | 0 | 2.50943 | 1.182731 | 2543.925 | 99.99 | 11.8708 | PIM-1 | 2.397667 | 1061 | 0.26 | 134.9701 | 12.94041 | 183.3832 | 45.59102 | 1533.358
4967 | UMEXUF | 5.96732 | 0.537812 | 1335.107653 | 4.46538 | 1.336352 | 1623.184 | 0 | 22.45942 | PIM-1 | 1.529862 | 1061 | 0.26 | 131.0493 | 24.80812 | 189.6865 | 56.70419 | 3435.652
4968 | UMORIY | 3.159 | 0.136448 | 0 | 2.5135 | 1.256813 | 2440.954 | 99.99 | 21.21088 | PIM-1 | 2.300616 | 1061 | 0.26 | 134.9827 | 12.96102 | 183.3987 | 45.59298 | 1533.483
4969 | UMUTOM | 4.23207 | 0.240034 | 64.727822 | 3.31267 | 1.27754 | 2159.488 | 0.98 | 40.05554 | PIM-1 | 2.035333 | 1061 | 0.26 | 210.7361 | 28.50911 | 241.7715 | 81.45429 | 3154.499
4970 | UMUTUS | 4.6588 | 0.373838 | 253.331884 | 3.20383 | 1.454135 | 1913.648 | 3.45 | 47.21781 | PIM-1 | 1.803627 | 1061 | 0.26 | 282.0628 | 30.32982 | 369.9688 | 92.84749 | 3702.136
4971 | UMUXAC | 6.25561 | 0.144556 | 225.358756 | 4.08308 | 1.532081 | 2752.346 | 0 | 22.90832 | PIM-1 | 2.594106 | 1061 | 0.26 | 81.88298 | 15.95908 | 157.515 | 44.81964 | 1865.096
4972 | UNABIV | 5.08458 | 0.327447 | 574.478757 | 3.8192 | 1.331321 | 1533.649 | 0 | 25.03074 | PIM-1 | 1.445475 | 1061 | 0.26 | 145.0925 | 24.68277 | 209.8785 | 65.47655 | 3013.739
4973 | UNABUH | 4.05523 | 0.245598 | 18.994093 | 3.33892 | 1.214533 | 1548.913 | 0 | 33.13322 | PIM-1 | 1.459861 | 1061 | 0.26 | 165.1696 | 15.52596 | 202.526 | 44.01519 | 1914.436
4974 | UNABUH01 | 4.05122 | 0.248684 | 18.982375 | 3.33932 | 1.213187 | 1559.658 | 0 | 33.3964 | PIM-1 | 1.469989 | 1061 | 0.26 | 165.9073 | 16.21323 | 206.2415 | 45.41536 | 1977.24
4975 | UNACES | 4.09605 | 0.250394 | 20.494493 | 3.35181 | 1.222041 | 1537.426 | 0 | 32.87961 | PIM-1 | 1.449035 | 1061 | 0.26 | 164.5161 | 15.48163 | 199.3996 | 43.2687 | 1897.125
4976 | UNACIW | 4.07158 | 0.254018 | 21.188182 | 3.34231 | 1.218193 | 1548.76 | 0 | 32.88796 | PIM-1 | 1.459717 | 1061 | 0.26 | 166.9005 | 16.1628 | 207.2814 | 45.475 | 1982.784
4977 | UNAZIT | 8.195 | 0.621753 | 1771.111794 | 5.34897 | 1.532071 | 880.7375 | 0 | 20.13382 | PIM-1 | 0.8301014 | 1061 | 0.26 | 105.1889 | 18.72338 | 152.6771 | 47.85407 | 2762.456
4978 | UNEBIZ | 5.60217 | 0.290682 | 383.704886 | 2.99503 | 1.870489 | 1171.721 | 0.12 | 33.13344 | PIM-1 | 1.104356 | 1061 | 0.26 | 111.0472 | 23.73871 | 203.6497 | 63.68 | 2670.947
4979 | UNIGEE | 14.93052 | 0.82706 | 2135.553353 | 7.82687 | 1.907598 | 605.4822 | 0 | 11.62546 | PIM-1 | 0.5706713 | 1061 | 0.26 | 74.77282 | 11.04245 | 107.2188 | 35.52436 | 1855.426
4980 | UNIPAJ | 4.43325 | 0.2686 | 54.746167 | 2.61552 | 1.694978 | 1389.412 | 0.78 | 28.22316 | PIM-1 | 1.309531 | 1061 | 0.26 | 140.1533 | 15.23018 | 198.3105 | 49.48411 | 1779.973
4981 | UPOVOL | 4.46391 | 0.419644 | 348.209317 | 2.47505 | 1.803564 | 1513.649 | 0.12 | 34.49321 | PIM-1 | 1.426625 | 1061 | 0.26 | 199.1909 | 32.25154 | 293.3333 | 92.93779 | 3460.103
4982 | UPOZAB | 18.72701 | 0.854279 | 1780.923489 | 9.17011 | 2.042179 | 559.335 | 0 | 14.95763 | PIM-1 | 0.5271772 | 1061 | 0.26 | 76.53391 | 10.8612 | 109.5432 | 35.31356 | 1902.614
4983 | UQUHAQ | 4.10367 | 0.291164 | 60.681744 | 3.28233 | 1.250231 | 1440.901 | 0 | 33.5719 | PIM-1 | 1.35806 | 1061 | 0.26 | 154.9432 | 15.27197 | 198.3574 | 49.09708 | 1812.12
4984 | UQULAU | 7.2826 | 0.533626 | 1054.095627 | 3.59008 | 2.028534 | 863.3196 | 0 | 23.69054 | PIM-1 | 0.8136849 | 1061 | 0.26 | 106.1224 | 17.64387 | 160.1788 | 48.15616 | 2235.697
4985 | USUBUG | 5.38089 | 0.541598 | 1363.171988 | 5.04966 | 1.065595 | 1137.189 | 0 | 18.91439785 | PIM-1 | 1.071808 | 1061 | 0.26 | 104.6632 | 20.36203 | 155.9849 | 47.9635 | 2800.989
4986 | UTEWOG | 14.59683 | 0.803803 | 1663.86427 | 9.55269 | 1.528033 | 752.0738 | 0 | 22.33863 | PIM-1 | 0.7088349 | 1061 | 0.26 | 126.4776 | 21.43998 | 177.722 | 52.26045 | 3288.924
4987 | UTEWUM | 14.99321 | 0.805317 | 1656.617669 | 9.89811 | 1.514755 | 736.081 | 0 | 22.25865 | PIM-1 | 0.6937616 | 1061 | 0.26 | 130.6866 | 21.19266 | 186.0375 | 54.85223 | 3372.582
4988 | UTEXAT | 6.27145 | 0.576413 | 1047.523836 | 4.0077 | 1.56485 | 1017.809 | 0.19 | 23.51615 | PIM-1 | 0.9592923 | 1061 | 0.26 | 95.72601 | 17.44045 | 164.8773 | 49.99006 | 2156.005
4989 | UTEXIB | 6.29701 | 0.561947 | 1028.42818 | 3.96492 | 1.588181 | 1002.39 | 0.43 | 23.4838 | PIM-1 | 0.9447595 | 1061 | 0.26 | 98.811 | 17.34965 | 173.1241 | 51.19999 | 2133.695
4990 | UTODIR | 4.32077 | 0.219504 | 103.778466 | 3.11759 | 1.385933 | 1264.475 | 2.45 | 35.68943 | PIM-1 | 1.191777 | 1061 | 0.26 | 139.1624 | 16.36458 | 208.706 | 54.57447 | 1906.724
4991 | UTOTUT | 3.82713 | 0.140147 | 0.618391 | 2.73664 | 1.398478 | 1894.098 | 8.14 | 27.18477 | PIM-1 | 1.7852 | 1061 | 0.26 | 134.7005 | 12.96019 | 183.3639 | 45.57325 | 1535.055
4992 | UTOTUT01 | 3.75012 | 0.135765 | 0 | 2.6323 | 1.424655 | 1912.346 | 9.66 | 26.74882 | PIM-1 | 1.8024 | 1061 | 0.26 | 134.696 | 12.98518 | 183.3102 | 45.57696 | 1534.713
4993 | UTULUR | 7.64843 | 0.530491 | 807.905788 | 6.25721 | 1.222339 | 1717.493 | 0.06 | 37.84457 | PIM-1 | 1.61875 | 1061 | 0.26 | 150.7306 | 28.50376 | 216.0075 | 59.46284 | 3951.75
4994 | UTUMAY | 4.48241 | 0.323994 | 58.47205 | 3.06783 | 1.461101 | 1233.502 | 0.46 | 30.66816 | PIM-1 | 1.162584 | 1061 | 0.26 | 187.6475 | 20.77562 | 235.3298 | 59.36598 | 2481.703
4995 | UVARIT | 4.76443 | 0.271837 | 144.468367 | 3.17403 | 1.501066 | 1226.535 | 0.02 | 34.11355 | PIM-1 | 1.156018 | 1061 | 0.26 | 149.0279 | 19.84257 | 256.5269 | 63.9382 | 2311.878
4996 | UVAROZ | 4.79706 | 0.270936 | 138.015975 | 3.34321 | 1.434866 | 1229.778 | 0 | 33.57274 | PIM-1 | 1.159074 | 1061 | 0.26 | 204.1144 | 25.14666 | 289.3727 | 64.50879 | 3006.464
4997 | UVARUF | 4.72699 | 0.272181 | 132.661904 | 3.36186 | 1.406064 | 1248.825 | 0 | 34.48833 | PIM-1 | 1.177026 | 1061 | 0.26 | 201.1637 | 26.97776 | 283.6217 | 64.21787 | 3249.287
4998 | UVASAM | 4.75617 | 0.267885 | 143.913071 | 3.15385 | 1.508052 | 1224.84 | 0 | 33.97955 | PIM-1 | 1.154421 | 1061 | 0.26 | 150.6178 | 20.06014 | 260.3756 | 63.45842 | 2330.23
4999 | UVASAM01 | 4.77005 | 0.273121 | 148.377985 | 3.25481 | 1.465539 | 1221.942 | 0.12 | 33.57678 | PIM-1 | 1.151689 | 1061 | 0.26 | 151.4817 | 20.09985 | 263.449 | 61.47195 | 2362.691
5000 | UVEVAT | 5.06012 | 0.599865 | 1177.509429 | 3.86427 | 1.309463 | 990.4329 | 0.07 | 24.25098 | PIM-1 | 0.93349 | 1061 | 0.26 | 124.857 | 22.35707 | 184.8095 | 53.16008 | 3077.549
5001 | UVEVEX | 5.12124 | 0.602508 | 1190.813139 | 3.71458 | 1.378686 | 992.6575 | 0.02 | 24.99168 | PIM-1 | 0.9355868 | 1061 | 0.26 | 124.8675 | 21.93774 | 179.3582 | 53.85164 | 3047.496
5002 | UVEVUN | 13.08634 | 0.773583 | 1935.237343 | 6.53433 | 2.002706 | 765.9846 | 0 | 17.5791 | PIM-1 | 0.7219459 | 1061 | 0.26 | 89.0503 | 14.7747 | 130.6966 | 40.67938 | 2290.635
5003 | UVEWIC | 4.94226 | 0.429093 | 1102.811755 | 3.22707 | 1.531501 | 1099.314 | 0.03 | 18.69072 | PIM-1 | 1.036111 | 1061 | 0.26 | 130.809 | 12.72244 | 173.9675 | 45.51565 | 1599.446
5004 | UVEWIC01 | 4.92418 | 0.428118 | 1064.624421 | 2.99921 | 1.641826 | 1099.094 | 0.03 | 18.71003 | PIM-1 | 1.035904 | 1061 | 0.26 | 131.5139 | 12.77633 | 174.6595 | 45.71523 | 1604.57
5005 | UVEXAV | 4.66793 | 0.547537 | 712.035456 | 3.98237 | 1.172149 | 1995.294 | 0 | 38.12541 | PIM-1 | 1.880579 | 1061 | 0.26 | 152.3203 | 23.25083 | 207.9893 | 52.75524 | 4013.386
5006 | UVINAP | 4.33279 | 0.192413 | 75.380028 | 3.86236 | 1.121799 | 1235.948 | 0.3 | 28.47526 | PIM-1 | 1.16489 | 1061 | 0.26 | 133.3929 | 29.43245 | 215.1827 | 63.89399 | 3525.554
5007 | UVUFUN | 5.451 | 0.599159 | 941.966605 | 3.54467 | 1.537802 | 1012.403 | 0.01 | 27.5877 | PIM-1 | 0.9541967 | 1061 | 0.26 | 126.572 | 23.14982 | 183.2142 | 52.77255 | 3274.894
5008 | UVUPOR | 6.87637 | 0.558466 | 1162.351138 | 4.98201 | 1.38024 | 1025.093 | 0.02 | 28.72859 | PIM-1 | 0.966157 | 1061 | 0.26 | 130.9528 | 26.10373 | 194.0765 | 58.09772 | 3388.992
5009 | UVUPUX | 4.89073 | 0.389528 | 387.124668 | 3.83005 | 1.276936 | 1192.192 | 0 | 31.56906 | PIM-1 | 1.123649 | 1061 | 0.26 | 124.1646 | 26.03054 | 194.2499 | 61.82994 | 3098.864
5010 | UVUQAE | 5.89761 | 0.501372 | 1081.805721 | 4.70396 | 1.253754 | 1143.696 | 0 | 24.69876 | PIM-1 | 1.077942 | 1061 | 0.26 | 122.3203 | 23.95048 | 176.7967 | 52.7412 | 3210.714
5011 | UWAFOO | 10.28423 | 0.788608 | 1906.161435 | 8.92731 | 1.151997 | 565.5407 | 0.01 | 15.04095 | PIM-1 | 0.5330261 | 1061 | 0.26 | 79.97009 | 12.58255 | 115.0637 | 37.27615 | 2076.906
5012 | UWAFUU | 10.66841 | 0.790258 | 1894.745208 | 8.891 | 1.199911 | 568.8997 | 0.06 | 14.79187 | PIM-1 | 0.5361919 | 1061 | 0.26 | 80.77613 | 12.22364 | 116.0764 | 36.92454 | 2086.559
5013 | UWAGAB01 | 10.80975 | 0.770225 | 1788.291356 | 9.01667 | 1.198863 | 578.7303 | 0 | 13.28897 | PIM-1 | 0.5454574 | 1061 | 0.26 | 79.06338 | 12.2635 | 114.764 | 36.6448 | 2054.931
5014 | UWAGAB02 | 11.0796 | 0.771089 | 1788.791097 | 9.00578 | 1.230277 | 578.8214 | 0 | 13.43302 | PIM-1 | 0.5455432 | 1061 | 0.26 | 78.72214 | 11.87169 | 112.1054 | 36.23872 | 2028.737
5015 | UWAGAB03 | 11.64217 | 0.783621 | 1887.293648 | 8.55683 | 1.36057 | 576.8059 | 0 | 15.04308 | PIM-1 | 0.5436436 | 1061 | 0.26 | 79.05121 | 11.91825 | 113.4259 | 36.29859 | 2032.111
5016 | UWAGAB04 | 11.08419 | 0.77348 | 1783.007587 | 9.00561 | 1.230809 | 579.8031 | 0 | 13.3956 | PIM-1 | 0.5464685 | 1061 | 0.26 | 79.67444 | 12.12824 | 114.0343 | 36.73516 | 2064.469
5017 | UWELIS | 5.99371 | 0.671463 | 1599.633154 | 4.57547 | 1.309966 | 952.0284 | 0 | 23.72285 | PIM-1 | 0.8972935 | 1061 | 0.26 | 125.3256 | 21.38868 | 182.4975 | 52.47536 | 3302.506
5018 | UWOWAF | 5.4452 | 0.490906 | 1006.103841 | 4.14635 | 1.313251 | 1163.077 | 0.33 | 25.83205 | PIM-1 | 1.096208 | 1061 | 0.26 | 124.1439 | 24.7784 | 182.8501 | 57.17696 | 3214.877
5019 | UWUTIQ | 6.1259 | 0.602117 | 1384.007833 | 4.66623 | 1.312816 | 1009.329 | 0 | 26.66306 | PIM-1 | 0.9512998 | 1061 | 0.26 | 129.5307 | 24.10929 | 190.3944 | 55.57838 | 3337.953
5020 | UXABOL | 5.3893 | 0.260178 | 667.999219 | 5.04349 | 1.068566 | 1742.909 | 0.05 | 33.88532 | PIM-1 | 1.642704 | 1061 | 0.26 | 101.0009 | 16.67688 | 168.0861 | 53.88334 | 1999.765
5021 | UXABUR | 5.25063 | 0.120924 | 256.399589 | 5.01707 | 1.046553 | 1460.069 | 0 | 18.19675 | PIM-1 | 1.376125 | 1061 | 0.26 | 70.02685 | 14.67321 | 130.2251 | 43.23861 | 1758.02
5022 | UXEHIP | 6.1005 | 0.544133 | 1203.979307 | 4.81977 | 1.265724 | 943.2365 | 0 | 24.60228 | PIM-1 | 0.8890071 | 1061 | 0.26 | 117.3172 | 23.9895 | 173.0092 | 52.75751 | 3077.364
5023 | UXEQOE | 4.72647 | 0.370684 | 376.529968 | 3.38382 | 1.396785 | 2184.691 | 0 | 30.08296 | PIM-1 | 2.059086 | 1061 | 0.26 | 176.4605 | 29.14358 | 251.4248 | 69.32914 | 3441.679
5024 | UXUNUX | 7.36513 | 0.682383 | 1855.846575 | 5.79316 | 1.271349 | 678.5035 | 0 | 18.36479 | PIM-1 | 0.6394943 | 1061 | 0.26 | 96.64066 | 18.02523 | 145.6684 | 47.61205 | 2481.056
5025 | UXUPEJ | 7.33818 | 0.695728 | 1862.826861 | 5.78241 | 1.269052 | 675.627 | 0 | 18.36086 | PIM-1 | 0.6367832 | 1061 | 0.26 | 95.58543 | 17.60731 | 144.5073 | 47.28176 | 2446.937
5026 | UXUPIN | 7.3374 | 0.702045 | 1932.147326 | 5.72246 | 1.282211 | 669.9199 | 0.03 | 18.22265 | PIM-1 | 0.6314042 | 1061 | 0.26 | 95.54553 | 17.5791 | 147.0979 | 47.41938 | 2458.63
5027 | UXUYUI | 4.1469 | 0.217549 | 24.483762 | 3.20447 | 1.294099 | 1010.871 | 32.03 | 62.27019 | PIM-1 | 0.9527535 | 1061 | 0.26 | 374.1447 | 37.00505 | 371.5927 | 121.3646 | 3998.785
5028 | UXUZAP | 4.84101 | 0.408791 | 519.835107 | 3.60752 | 1.341922 | 1241.086 | 0.18 | 28.97558 | PIM-1 | 1.169732 | 1061 | 0.26 | 153.0693 | 24.97301 | 218.1895 | 65.73433 | 2881.554
5029 | UYAPOA | 11.10158 | 0.682213 | 1524.524232 | 4.24208 | 2.617013 | 888.1432 | 0 | 21.08381 | PIM-1 | 0.8370812 | 1061 | 0.26 | 97.67998 | 18.09041 | 146.7796 | 47.53194 | 2436.461
5030 | UYAQAN | 7.19018 | 0.262731 | 578.819367 | 5.3716 | 1.338555 | 1131.445 | 0 | 20.29937 | PIM-1 | 1.066395 | 1061 | 0.26 | 96.39917 | 21.04112 | 156.3534 | 52.18652 | 2490.107
5031 | UYAQER | 7.13794 | 0.2781 | 641.657312 | 5.63767 | 1.266115 | 1228.006 | 0 | 20.02968 | PIM-1 | 1.157405 | 1061 | 0.26 | 98.64331 | 20.77883 | 157.184 | 54.10372 | 2488.281
5032 | UYOFIY | 4.54158 | 0.447668 | 664.261852 | 3.74063 | 1.214122 | 1845.404 | 0 | 32.39499 | PIM-1 | 1.739306 | 1061 | 0.26 | 156.1288 | 29.0709 | 225.0864 | 75.2982 | 3444.705
5033 | UYOXUC | 6.51014 | 0.73271 | 2098.845734 | 4.46819 | 1.456997 | 877.8401 | 0 | 22.04762 | PIM-1 | 0.8273705 | 1061 | 0.26 | 119.6029 | 19.39906 | 170.8388 | 49.54686 | 3131.393
5034 | UZAFAD | 4.26412 | 0.206264 | 27.22415 | 2.53482 | 1.682218 | 1318.592 | 17.85 | 28.02531 | PIM-1 | 1.242782 | 1061 | 0.26 | 133.85 | 13.66354 | 188.1216 | 47.39832 | 1607.18
5035 | UZAMUE | 4.6207 | 0.309905 | 193.060472 | 3.09129 | 1.494748 | 1858.499 | 1.82 | 28.69564 | PIM-1 | 1.751648 | 1061 | 0.26 | 204.8596 | 21.3806 | 262.3619 | 67.92964 | 2457.878
5036 | UZANAL | 4.61621 | 0.310287 | 190.848466 | 3.08464 | 1.496515 | 1885.754 | 1.75 | 28.0954 | PIM-1 | 1.777337 | 1061 | 0.26 | 198.576 | 21.00646 | 260.0197 | 67.40648 | 2423.458
5037 | UZANEP | 4.6214 | 0.30763 | 197.145337 | 3.0946 | 1.493376 | 1811.912 | 1.75 | 30.41966 | PIM-1 | 1.70774 | 1061 | 0.26 | 214.0561 | 22.42055 | 276.953 | 71.39348 | 2564.056
5038 | UZATAR | 4.70366 | 0.343077 | 657.127811 | 3.77441 | 1.246197 | 2207.837 | 0.02 | 39.30655 | PIM-1 | 2.080902 | 1061 | 0.26 | 159.8963 | 31.22611 | 237.2842 | 84.62112 | 3661.337
5039 | UZIJUJ | 6.64538 | 0.609213 | 1600.657416 | 5.8584 | 1.134334 | 1019.739 | 0 | 33.98247 | PIM-1 | 0.9611112 | 1061 | 0.26 | 116.7584 | 22.41808 | 171.4726 | 54.07787 | 3003.637
5040 | UZUNAF | 7.30425 | 0.367645 | 853.077103 | 6.5808 | 1.109933 | 1266.126 | 0 | 18.30551 | PIM-1 | 1.193333 | 1061 | 0.26 | 80.61594 | 16.60321 | 132.1335 | 46.98248 | 2074.155
5041 | UZUNAF01 | 7.28303 | 0.365804 | 851.533591 | 6.53777 | 1.113993 | 1269.559 | 0 | 18.36808 | PIM-1 | 1.196568 | 1061 | 0.26 | 81.02822 | 16.61736 | 130.7288 | 44.71162 | 2068.54
5042 | UZUNEJ | 7.2967 | 0.370492 | 855.613056 | 6.59265 | 1.106793 | 1264.959 | 0 | 18.33377 | PIM-1 | 1.192233 | 1061 | 0.26 | 82.26035 | 16.79465 | 133.4926 | 45.8098 | 2082.692
5043 | VACFOV | 7.04016 | 0.702815 | 1922.394175 | 6.80377 | 1.034744 | 930.565 | 0 | 26.15126 | PIM-1 | 0.8770641 | 1061 | 0.26 | 107.016 | 18.3733 | 155.4151 | 45.80878 | 2833.07
5044 | VACFOV01 | 6.9686 | 0.719891 | 1774.647331 | 6.75464 | 1.031676 | 970.8316 | 0 | 27.66549 | PIM-1 | 0.9150157 | 1061 | 0.26 | 114.7064 | 19.27963 | 166.6282 | 48.3669 | 2996.035
5045 | VACFUB | 8.50715 | 0.42124 | 962.666725 | 8.34107 | 1.019911 | 1180.451 | 0 | 17.14058 | PIM-1 | 1.112583 | 1061 | 0.26 | 87.70125 | 16.70638 | 134.8445 | 44.5401 | 2260.698
5046 | VACFUB01 | 8.53124 | 0.435599 | 970.541473 | 8.3704 | 1.019215 | 1181.827 | 0 | 17.82788 | PIM-1 | 1.113881 | 1061 | 0.26 | 86.00065 | 16.79146 | 132.1966 | 42.89823 | 2268.009
5047 | VAGKOF | 5.16963 | 0.10632 | 47.776286 | 2.62002 | 1.973126 | 1448.589 | 0 | 32.55492 | PIM-1 | 1.365306 | 1061 | 0.26 | 123.5957 | 13.48528 | 187.5481 | 47.07716 | 1587.726
5048 | VAGMAT | 14.92091 | 0.893668 | 1940.354551 | 13.26277 | 1.125022 | 364.7081 | 0 | 11.90474 | PIM-1 | 0.34374 | 1061 | 0.26 | 76.69822 | 10.1136 | 106.6808 | 33.72353 | 1984.276
5049 | VAGMEX | 15.28058 | 0.898778 | 1864.868177 | 14.48863 | 1.05466 | 352.1955 | 0 | 11.90554 | PIM-1 | 0.3319467 | 1061 | 0.26 | 76.89647 | 10.21017 | 108.3282 | 34.07479 | 1994.438
5050 | VAGMIB | 11.07108 | 0.854726 | 2179.716955 | 10.13618 | 1.092234 | 459.0716 | 0 | 14.90314 | PIM-1 | 0.4326782 | 1061 | 0.26 | 79.76787 | 11.48781 | 112.5776 | 35.74165 | 2088.813
5051 | VAGMIB01 | 10.71958 | 0.860028 | 2187.380909 | 9.83362 | 1.090095 | 463.3536 | 0 | 14.81379 | PIM-1 | 0.436714 | 1061 | 0.26 | 81.56607 | 11.49074 | 113.9451 | 35.99881 | 2124.638
5052 | VAGMOH | 9.55899 | 0.842526 | 2319.29548 | 7.68344 | 1.244103 | 494.5832 | 0 | 14.97106 | PIM-1 | 0.4661481 | 1061 | 0.26 | 86.33987 | 12.95103 | 123.5102 | 37.94902 | 2271.101
5053 | VAGTAA | 5.69119 | 0.59483 | 1498.464474 | 4.40372 | 1.29236 | 872.2523 | 0 | 22.44065 | PIM-1 | 0.8221039 | 1061 | 0.26 | 117.1205 | 21.41442 | 179.8045 | 58.37771 | 2822.758
5054 | VAGTUU | 6.4105 | 0.532082 | 916.71355 | 3.89316 | 1.646606 | 1190.533 | 0.61 | 28.23501 | PIM-1 | 1.122086 | 1061 | 0.26 | 115.9835 | 23.2666 | 202.8974 | 60.18327 | 2646.264
5055 | VAHPUR | 5.81668 | 0.336899 | 692.207958 | 4.4159 | 1.317213 | 1299.348 | 0 | 26.57863 | PIM-1 | 1.224645 | 1061 | 0.26 | 98.54635 | 21.11811 | 154.162 | 50.01741 | 2601.731
5056 | VAHQAY | 5.75711 | 0.335206 | 682.085177 | 4.40654 | 1.306492 | 1317.999 | 0 | 26.51536 | PIM-1 | 1.242224 | 1061 | 0.26 | 98.84504 | 20.92123 | 154.7788 | 51.02029 | 2613.154
5057 | VAHVOR | 6.39859 | 0.665897 | 1989.234425 | 4.82003 | 1.3275 | 1145.098 | 0 | 25.77575 | PIM-1 | 1.079263 | 1061 | 0.26 | 133.9305 | 21.78655 | 188.5662 | 53.43 | 3537.817
5058 | VAJTUX | 4.46543 | 0.286757 | 144.235394 | 2.91526 | 1.531743 | 1451.875 | 0.04 | 30.76174 | PIM-1 | 1.368403 | 1061 | 0.26 | 133.1893 | 15.24082 | 204.8636 | 50.27197 | 1799.026
5059 | VAKBIU | 5.76642 | 0.455306 | 499.253226 | 3.81153 | 1.512889 | 1033.159 | 0.01 | 27.98125 | PIM-1 | 0.9737594 | 1061 | 0.26 | 122.3519 | 23.66572 | 197.9617 | 57.80908 | 2792.692
5060 | VAKREG | 5.20861 | 0.443114 | 748.908375 | 3.21523 | 1.619981 | 1073.235 | 0 | 28.62569 | PIM-1 | 1.011532 | 1061 | 0.26 | 135.53 | 26.29921 | 218.0557 | 66.75633 | 2997.086
5061 | VAKRIK | 5.52648 | 0.500449 | 888.069766 | 3.3986 | 1.626105 | 1001.689 | 0.05 | 25.79126 | PIM-1 | 0.9440986 | 1061 | 0.26 | 134.2621 | 21.80223 | 190.0204 | 59.08664 | 2591.445
5062 | VAPBAR | 6.37466 | 0.357997 | 560.431081 | 2.41926 | 2.634963 | 1157.206 | 0.22 | 31.61476 | PIM-1 | 1.090675 | 1061 | 0.26 | 94.29024 | 21.64985 | 207.3415 | 63.40339 | 2414.944
5063 | VAPFOJ | 3.9272 | 0.248135 | 0.56126 | 3.04381 | 1.290225 | 2127.97 | 30.65 | 42.94528 | PIM-1 | 2.005626 | 1061 | 0.26 | 270.0821 | 25.36645 | 362.7496 | 89.80244 | 2847.412
5064 | VAPFUP | 5.15651 | 0.234701 | 281.094225 | 3.56832 | 1.445081 | 2075.491 | 0.38 | 38.8576 | PIM-1 | 1.956165 | 1061 | 0.26 | 258.9858 | 30.49011 | 367.9259 | 99.59505 | 3342.244
5065 | VAQLAC | 3.80978 | 0.12164 | 0 | 2.78544 | 1.367748 | 1680.549 | 5.26 | 24.5896 | PIM-1 | 1.583929 | 1061 | 0.26 | 135.5331 | 13.00971 | 184.1473 | 45.75619 | 1539.634
5066 | VAQLEG | 6.18628 | 0.320344 | 620.052192 | 2.59859 | 2.380629 | 1465.047 | 0.47 | 29.11847 | PIM-1 | 1.380818 | 1061 | 0.26 | 109.0689 | 15.79835 | 179.002 | 51.16347 | 1828.92
5067 | VARJEF | 7.50874 | 0.657646 | 1614.246346 | 4.26843 | 1.759134 | 807.5583 | 0 | 20.83827 | PIM-1 | 0.7611294 | 1061 | 0.26 | 101.3974 | 18.75705 | 152.8411 | 46.28945 | 2582.065
5068 | VARREL | 6.17066 | 0.35213 | 573.261729 | 3.2556 | 1.895399 | 1743.308 | 0 | 27.15334 | PIM-1 | 1.64308 | 1061 | 0.26 | 141.1147 | 16.29876 | 201.5717 | 53.3731 | 1932.92
5069 | VARRIP | 6.075 | 0.354831 | 556.854551 | 3.2656 | 1.860301 | 1592.76 | 0 | 28.57625 | PIM-1 | 1.501187 | 1061 | 0.26 | 147.7202 | 17.53635 | 211.6735 | 57.52476 | 2073.373
5070 | VARWES | 4.65014 | 0.116286 | 57.716818 | 2.41442 | 1.925986 | 1958.535 | 30.68 | 37.8947 | PIM-1 | 1.845934 | 1061 | 0.26 | 136.2361 | 13.20478 | 185.8146 | 46.31349 | 1557.228
5071 | VARWIW | 4.65046 | 0.123594 | 61.36749 | 2.4342 | 1.910468 | 2006.845 | 18.58 | 41.43866 | PIM-1 | 1.891466 | 1061 | 0.26 | 139.0012 | 13.49762 | 189.9116 | 47.33128 | 1587.705
5072 | VASKOR | 4.41725 | 0.377888 | 811.811301 | 4.15949 | 1.061969 | 1158.161 | 0.53 | 27.40166 | PIM-1 | 1.091575 | 1061 | 0.26 | 102.4073 | 20.23874 | 159.1962 | 48.53528 | 2627.254
5073 | VATXEU | 7.38612 | 0.426759 | 1110.579954 | 5.95801 | 1.239696 | 2251.729 | 0 | 16.13214 | PIM-1 | 2.122271 | 1061 | 0.26 | 82.31816 | 16.13031 | 129.1201 | 45.84457 | 2088.987
5074 | VATYAR | 5.8425 | 0.527587 | 1728.375779 | 4.85588 | 1.20318 | 1478.905 | 0 | 31.8117 | PIM-1 | 1.393879 | 1061 | 0.26 | 100.4113 | 18.4899 | 151.9059 | 50.16586 | 2526
5075 | VATYEV | 5.69723 | 0.520787 | 1675.59441 | 4.67285 | 1.21922 | 1600.968 | 0 | 23.48953 | PIM-1 | 1.508924 | 1061 | 0.26 | 89.42744 | 16.5335 | 136.6877 | 45.03194 | 2307.072
5076 | VAXVEX | 4.45492 | 0.146756 | 44.033434 | 3.19243 | 1.395464 | 1369.335 | 0 | 32.28029 | PIM-1 | 1.290608 | 1061 | 0.26 | 213.1528 | 22.82143 | 225.2924 | 62.85606 | 2615.408
5077 | VAYDOQ | 4.11487 | 0.282574 | 42.445172 | 2.54213 | 1.61867 | 1376.646 | 8.83 | 86.34609 | PIM-1 | 1.297499 | 1061 | 0.26 | 382.3208 | 38.15083 | 358.7379 | 128.5259 | 4024.997
5078 | VAZKUE | 3.47316 | 0.150449 | 0 | 2.55402 | 1.35988 | 2082.747 | 50.05 | 60.22105 | PIM-1 | 1.963004 | 1061 | 0.26 | 377.9441 | 35.96851 | 510.9699 | 127.5317 | 3819.601
5079 | VAZLAL | 3.43999 | 0.148505 | 0 | 2.50635 | 1.37251 | 2148.149 | 50 | 57.96909 | PIM-1 | 2.024646 | 1061 | 0.26 | 343.9174 | 32.81897 | 465.9672 | 116.0924 | 3511.145
5080 | VAZLEP | 3.43348 | 0.139957 | 0 | 2.45639 | 1.397775 | 2232.777 | 50 | 46.26393 | PIM-1 | 2.104408 | 1061 | 0.26 | 149.5019 | 14.31214 | 202.9527 | 50.47791 | 1677.988
5081 | VAZLEP01 | 3.36261 | 0.133097 | 0 | 2.40572 | 1.397756 | 2250.737 | 100 | 44.30029 | PIM-1 | 2.121336 | 1061 | 0.26 | 139.311 | 13.3541 | 189.1899 | 47.0458 | 1576.732
5082 | VAZLEP02 | 3.77736 | 0.201228 | 0 | 2.44758 | 1.543304 | 2175.267 | 0.41 | 49.78741 | PIM-1 | 2.050205 | 1061 | 0.26 | 274.4898 | 25.93044 | 369.9359 | 92.61743 | 2881.902
5083 | VAZLIT | 3.41131 | 0.142138 | 0 | 2.42549 | 1.406442 | 2291.864 | 69.49 | 42.37065 | PIM-1 | 2.160098 | 1061 | 0.26 | 138.0706 | 13.23128 | 187.4946 | 46.62138 | 1564.412
5084 | VAZLOZ | 3.42558 | 0.139665 | 0 | 2.41106 | 1.420778 | 2303.135 | 57.26 | 48.07768 | PIM-1 | 2.170721 | 1061 | 0.26 | 169.8936 | 16.27635 | 230.6349 | 57.36257 | 1878.284
5085 | VAZLUF | 3.85981 | 0.213931 | 2.398897 | 2.53784 | 1.520904 | 2122.819 | 0.34 | 55.51977 | PIM-1 | 2.000772 | 1061 | 0.26 | 370.6119 | 34.53423 | 495.5372 | 125.2639 | 3778.854
5086 | VAZMAM | 3.81389 | 0.210214 | 0 | 2.49158 | 1.530711 | 2202.385 | 0.29 | 51.49154 | PIM-1 | 2.075763 | 1061 | 0.26 | 324.24 | 30.46836 | 436.1686 | 109.4497 | 3347.221
5087 | VAZMEQ | 3.79108 | 0.206069 | 0 | 2.46158 | 1.5401 | 2246.137 | 0.18 | 49.38558 | PIM-1 | 2.117 | 1061 | 0.26 | 289.5782 | 27.23685 | 390.4358 | 97.61405 | 3023.49
5088 | VAZMIU | 3.76859 | 0.207619 | 0 | 2.44186 | 1.543328 | 2281.22 | 0.19 | 48.68572 | PIM-1 | 2.150066 | 1061 | 0.26 | 252.709 | 23.83437 | 340.9 | 85.27782 | 2677.773
5089 | VAZMOA | 3.72786 | 0.214153 | 0 | 2.4147 | 1.543819 | 2355.041 | 0.4 | 41.83568 | PIM-1 | 2.219643 | 1061 | 0.26 | 152.1216 | 14.60351 | 206.0991 | 51.37763 | 1710.355
5090 | VAZROF | 5.03461 | 0.335477 | 610.888565 | 4.5915 | 1.096507 | 1237.638 | 0 | 28.12052 | PIM-1 | 1.166482 | 1061 | 0.26 | 118.77 | 26.14966 | 180.5035 | 55.67477 | 3155.84
5091 | VAZTOG | 15.08354 | 0.821508 | 2101.617421 | 7.93969 | 1.899764 | 589.8379 | 0 | 11.39934 | PIM-1 | 0.5559264 | 1061 | 0.26 | 75.81123 | 11.06159 | 108.111 | 35.27982 | 1843.603
5092 | VEBHUG | 17.30249 | 0.888911 | 1951.040314 | 9.82354 | 1.761329 | 511.0238 | 0 | 11.25063 | PIM-1 | 0.4816435 | 1061 | 0.26 | 76.29511 | 10.45516 | 107.3046 | 34.14828 | 1923.57
5093 | VECWUX | 5.40728 | 0.32719 | 457.353675 | 3.62986 | 1.489666 | 1215.087 | 0.31 | 29.73603 | PIM-1 | 1.145228 | 1061 | 0.26 | 171.0468 | 27.92749 | 233.1471 | 78.53846 | 3204.524
5094 | VEDDIT | 5.03386 | 0.387158 | 339.349462 | 3.88211 | 1.296681 | 1555.026 | 0.8 | 31.50233 | PIM-1 | 1.465623 | 1061 | 0.26 | 134.4753 | 27.40147 | 209.8226 | 61.23983 | 3302.478
5095 | VEDFAN | 6.01158 | 0.551501 | 1244.441368 | 4.07874 | 1.473882 | 1038.651 | 0.17 | 23.16225 | PIM-1 | 0.9789355 | 1061 | 0.26 | 108.5428 | 21.75783 | 165.6597 | 52.54879 | 2805.182
5096 | VEDFER | 5.92543 | 0.527653 | 1118.997512 | 3.95783 | 1.497141 | 1059.196 | 0.05 | 23.6726 | PIM-1 | 0.9983001 | 1061 | 0.26 | 106.2268 | 21.35557 | 167.8472 | 51.97965 | 2713.381
5097 | VEDFIV | 5.7298 | 0.512762 | 1067.881342 | 3.89416 | 1.471383 | 1068.931 | 0 | 24.04384 | PIM-1 | 1.007475 | 1061 | 0.26 | 106.2508 | 21.73693 | 164.805 | 52.07896 | 2716.121
5098 | VEDFOB | 5.93858 | 0.541848 | 1171.940755 | 4.06358 | 1.461416 | 1050.741 | 0.12 | 23.32231 | PIM-1 | 0.9903311 | 1061 | 0.26 | 109.121 | 21.49475 | 167.464 | 52.31224 | 2763.054
5099 | VEDGAO | 5.63762 | 0.516115 | 1012.948934 | 3.83278 | 1.470896 | 1074.442 | 0 | 23.93754 | PIM-1 | 1.01267 | 1061 | 0.26 | 108.6264 | 21.24329 | 171.0308 | 52.08663 | 2679.926
5100 | VEDGES | 5.91912 | 0.539848 | 1171.455223 | 4.12997 | 1.433211 | 1042.236 | 0.16 | 23.50794 | PIM-1 | 0.9823151 | 1061 | 0.26 | 107.4755 | 21.41641 | 167.1013 | 50.88089 | 2705.972
5101 | VEDGIW | 5.91757 | 0.54088 | 1156.726773 | 4.12403 | 1.4349 | 1043.122 | 0.29 | 23.5092 | PIM-1 | 0.9831499 | 1061 | 0.26 | 107.8687 | 21.84587 | 169.954 | 52.50921 | 2746.353
5102 | VEDVUW | 5.08695 | 0.420919 | 537.096478 | 4.03631 | 1.260297 | 1283.542 | 0.24 | 24.28145 | PIM-1 | 1.209747 | 1061 | 0.26 | 112.6367 | 23.68918 | 173.0711 | 56.63434 | 2917.361
5103 | VEFCEQ | 4.43855 | 0.186639 | 221.178956 | 3.86121 | 1.149523 | 1695.68 | 0.08 | 21.64739 | PIM-1 | 1.598191 | 1061 | 0.26 | 129.4026 | 14.07181 | 173.6666 | 47.81847 | 1685.858
5104 | VEFJOG | 5.22811 | 0.209452 | 343.732892 | 2.55345 | 2.047469 | 1526.485 | 0.08 | 28.27326 | PIM-1 | 1.438723 | 1061 | 0.26 | 95.83262 | 19.60121 | 181.3353 | 59.3287 | 2211.618
5105 | VEFLUP | 5.16319 | 0.430549 | 622.505501 | 2.79467 | 1.847513 | 1155.499 | 1.14 | 27.24615 | PIM-1 | 1.089066 | 1061 | 0.26 | 131.8984 | 17.68115 | 208.758 | 57.96514 | 2036.387
5106 | VEFMAW | 14.37312 | 0.619957 | 1335.132004 | 9.52614 | 1.508808 | 810.0924 | 0.05 | 24.56984 | PIM-1 | 0.7635178 | 1061 | 0.26 | 90.55973 | 16.01007 | 139.1996 | 44.42855 | 2270.071
5107 | VEGBUG | 26.29507 | 0.851675 | 1724.643814 | 9.06745 | 2.899941 | 576.5967 | 0 | 17.50478 | PIM-1 | 0.5434465 | 1061 | 0.26 | 76.03869 | 10.39673 | 106.9405 | 34.06798 | 1889.483
5108 | VEGCAN | 26.23104 | 0.850981 | 1727.966232 | 8.97126 | 2.923897 | 749.4596 | 0 | 17.95877 | PIM-1 | 0.7063709 | 1061 | 0.26 | 79.52787 | 10.73271 | 111.7124 | 36.17098 | 1957.609
5109 | VEGMIE | 6.85321 | 0.422872 | 1062.489634 | 5.14986 | 1.330757 | 1088.715 | 0 | 26.53396 | PIM-1 | 1.026122 | 1061 | 0.26 | 89.74339 | 18.12345 | 140.4022 | 47.38173 | 2310.453
5110 | VEGMIE01 | 6.64353 | 0.39901 | 1005.418632 | 5.05601 | 1.313987 | 1102.899 | 0 | 27.15075 | PIM-1 | 1.03949 | 1061 | 0.26 | 93.22768 | 19.25026 | 147.3807 | 51.22808 | 2392.172
5111 | VEGMOK | 6.79283 | 0.42153 | 1051.707428 | 5.1354 | 1.322746 | 1122.577 | 0 | 27.3993 | PIM-1 | 1.058037 | 1061 | 0.26 | 91.18817 | 18.71125 | 143.6319 | 48.35705 | 2381.536
5112 | VEGMOK01 | 6.84998 | 0.424248 | 1058.228195 | 5.14759 | 1.330716 | 1118.236 | 0 | 27.24705 | PIM-1 | 1.053945 | 1061 | 0.26 | 94.52839 | 19.79746 | 145.3887 | 49.42449 | 2443.228
5113 | VEGMOK02 | 6.86758 | 0.424512 | 1065.691364 | 5.14075 | 1.33591 | 1111.748 | 0 | 26.90461 | PIM-1 | 1.047831 | 1061 | 0.26 | 94.16452 | 18.99824 | 146.8798 | 51.23877 | 2430.207
5114 | VEGMOK03 | 6.89118 | 0.427784 | 1074.393326 | 5.16192 | 1.335003 | 1103.647 | 0 | 26.95383 | PIM-1 | 1.040195 | 1061 | 0.26 | 91.96119 | 18.81594 | 142.8868 | 50.23953 | 2354.071
5115 | VEGMOK04 | 6.87389 | 0.424483 | 1063.790182 | 5.12762 | 1.340562 | 1114.475 | 0 | 27.55522 | PIM-1 | 1.050401 | 1061 | 0.26 | 93.65481 | 19.73743 | 149.1672 | 49.45375 | 2447.69
5116 | VEGXIQ | 3.35306 | 0.0584114 | 0 | 2.5236 | 1.328681 | 1704.755 | 99.99 | 41.20089 | PIM-1 | 1.606744 | 1061 | 0.26 | 135.486 | 13.02142 | 184.0402 | 45.75822 | 1538.53
5117 | VEGXIQ01 | 3.31715 | 0.0552077 | 0 | 2.49167 | 1.331296 | 1734.661 | 99.99 | 40.85334 | PIM-1 | 1.634931 | 1061 | 0.26 | 135.2461 | 13.00271 | 183.7239 | 45.67998 | 1536.121
5118 | VEGXOW | 3.2579 | 0.0513882 | 0 | 2.48261 | 1.312288 | 1795.363 | 99.99 | 34.17555 | PIM-1 | 1.692142 | 1061 | 0.26 | 134.9874 | 12.97727 | 183.3947 | 45.59729 | 1533.532
5119 | VEGXUC | 3.24555 | 0.050661 | 0 | 2.47651 | 1.310534 | 1808.398 | 99.99 | 31.37309 | PIM-1 | 1.704428 | 1061 | 0.26 | 134.9747 | 12.97546 | 183.3813 | 45.59384 | 1533.405
5120 | VEHJID01 | 8.78436 | 0.80509 | 2377.233801 | 6.6937 | 1.312332 | 765.2798 | 0 | 13.35176 | PIM-1 | 0.7212816 | 1061 | 0.26 | 89.80371 | 13.85617 | 128.4445 | 40.38899 | 2353.397
5121 | VEHJOJ | 14.09924 | 0.823536 | 2176.929012 | 6.85678 | 2.056248 | 748.2281 | 0 | 12.63265 | PIM-1 | 0.7052103 | 1061 | 0.26 | 79.26457 | 12.19328 | 113.6485 | 36.6327 | 2055.876
5122 | VEHJUP | 14.28193 | 0.815458 | 2171.81366 | 6.83408 | 2.08981 | 743.6101 | 0 | 12.43915 | PIM-1 | 0.7008578 | 1061 | 0.26 | 79.64159 | 12.29791 | 115.3057 | 37.81755 | 2073.539
5123 | VEHKAW | 5.91326 | 0.404383 | 760.350799 | 2.66486 | 2.218976 | 1138.719 | 0.15 | 23.90072 | PIM-1 | 1.07325 | 1061 | 0.26 | 98.60249 | 16.04177 | 177.9202 | 51.82193 | 1853.758
5124 | VEHKEA | 10.10886 | 0.707168 | 1783.068893 | 8.72303 | 1.15887 | 852.5125 | 0 | 16.25602 | PIM-1 | 0.803499 | 1061 | 0.26 | 90.9546 | 14.63681 | 136.0246 | 41.91636 | 2282.143
5125 | VEHKIE | 13.77122 | 0.708017 | 1771.64342 | 4.50889 | 3.054237 | 959.2971 | 0 | 18.38678 | PIM-1 | 0.9041443 | 1061 | 0.26 | 98.40243 | 17.2346 | 145.7001 | 44.81524 | 2504.432
5126 | VEHKOK | 6.40877 | 0.550396 | 1337.172603 | 5.06856 | 1.264416 | 1197.011 | 0.01 | 20.79657 | PIM-1 | 1.128191 | 1061 | 0.26 | 109.0308 | 21.20632 | 162.8034 | 51.21421 | 2839.056
5127 | VEHNAZ | 11.89701 | 0.666021 | 1649.929735 | 7.39463 | 1.608872 | 776.8726 | 0 | 20.61634 | PIM-1 | 0.732208 | 1061 | 0.26 | 85.39222 | 13.52689 | 123.4061 | 40.07165 | 2179.23
5128 | VEHNED | 3.81176 | 0.234008 | 134.628999 | 2.56225 | 1.487661 | 1435.197 | 2.58 | 75.13533 | PIM-1 | 1.352683 | 1061 | 0.26 | 395.2529 | 38.26766 | 422.503 | 132.3781 | 4024.973
5129 | VEHPUU | 6.28215 | 0.34047 | 900.139995 | 5.72913 | 1.096528 | 1297.39 | 0 | 16.32582 | PIM-1 | 1.2228 | 1061 | 0.26 | 76.29366 | 15.11362 | 125.7832 | 43.49223 | 1915.984
5130 | VEHRIL | 8.79809 | 0.640454 | 1847.96138 | 4.02227 | 2.187344 | 1102.288 | 0 | 23.4989 | PIM-1 | 1.038915 | 1061 | 0.26 | 115.5021 | 17.21954 | 164.9755 | 53.36604 | 2328.707
5131 | VEHROR | 9.13073 | 0.368613 | 878.686385 | 3.34226 | 2.731903 | 1310.354 | 0.24 | 16.67399 | PIM-1 | 1.235018 | 1061 | 0.26 | 115.1769 | 13.42005 | 171.0885 | 45.57718 | 1598.68
5132 | VEHXEN | 9.30754 | 0.748222 | 2146.764479 | 7.04491 | 1.321172 | 1359.496 | 0 | 11.36791 | PIM-1 | 1.281334 | 1061 | 0.26 | 77.9394 | 11.08443 | 110.8593 | 35.61736 | 2029.494
5133 | VEJHEZ | 15.05768 | 0.826651 | 2104.241372 | 6.22371 | 2.419406 | 685.6423 | 0 | 14.01251 | PIM-1 | 0.6462227 | 1061 | 0.26 | 90.11367 | 13.94278 | 129.1609 | 39.64863 | 2410.517
5134 | VEJYIT | 6.4229 | 0.600097 | 1656.996251 | 5.28654 | 1.214953 | 928.8647 | 0 | 19.56348 | PIM-1 | 0.8754615 | 1061 | 0.26 | 96.50322 | 18.72974 | 144.4446 | 47.76097 | 2533.96
5135 | VEJYIT01 | 6.55973 | 0.608951 | 1683.158396 | 5.0687 | 1.294164 | 921.2247 | 0 | 19.45274 | PIM-1 | 0.8682608 | 1061 | 0.26 | 92.43595 | 17.98791 | 138.4752 | 44.94657 | 2422.837
5136 | VEJYUF01 | 5.23877 | 0.338148 | 438.424577 | 2.60028 | 2.014695 | 1212.047 | 4.56 | 27.07619 | PIM-1 | 1.142363 | 1061 | 0.26 | 110.6337 | 14.68027 | 187.5472 | 49.74923 | 1710.98
5137 | VEJYUF02 | 5.13877 | 0.333003 | 422.657235 | 2.49006 | 2.063713 | 1246.283 | 2.68 | 28.15501 | PIM-1 | 1.17463 | 1061 | 0.26 | 109.9018 | 15.28375 | 192.8288 | 51.54482 | 1772.591
5138 | VEMMAC | 7.0981 | 0.67348 | 1785.38305 | 6.10196 | 1.163249 | 882.1728 | 0 | 20.72759 | PIM-1 | 0.8314541 | 1061 | 0.26 | 101.6728 | 18.16817 | 150.3051 | 46.48119 | 2601.221
5139 | VEMMEG | 7.14137 | 0.67212 | 1883.474265 | 6.23055 | 1.146186 | 816.1101 | 0 | 20.9869 | PIM-1 | 0.7691896 | 1061 | 0.26 | 102.5106 | 17.87452 | 150.337 | 48.90019 | 2599.147
5140 | VEMMIK | 14.01468 | 0.738192 | 1665.577236 | 13.16757 | 1.064333 | 723.0233 | 0 | 17.23 | PIM-1 | 0.6814546 | 1061 | 0.26 | 83.96838 | 12.2566 | 120.3934 | 40.22004 | 1913.889
5141 | VEMTAJ01 | 5.12179 | 0.483023 | 864.303766 | 3.8555 | 1.328437 | 1240.188 | 0 | 24.2028 | PIM-1 | 1.168886 | 1061 | 0.26 | 123.0312 | 24.15662 | 183.4917 | 54.84411 | 3178.188
5142 | VEPDEB | 5.81951 | 0.342255 | 569.255775 | 3.10409 | 1.874788 | 1601.426 | 1.85 | 27.73868 | PIM-1 | 1.509355 | 1061 | 0.26 | 98.5545 | 16.25345 | 165.1182 | 49.63705 | 1910.608
5143 | VEQBID | 6.52238 | 0.386731 | 958.528366 | 4.921 | 1.325418 | 1461.432 | 0 | 21.75933 | PIM-1 | 1.37741 | 1061 | 0.26 | 105.3193 | 19.03202 | 164.6769 | 57.72523 | 2350.657
5144 | VEQBOJ | 5.21912 | 0.15102 | 183.731303 | 3.58191 | 1.457077 | 1833.401 | 0.95 | 23.06483 | PIM-1 | 1.727993 | 1061 | 0.26 | 135.4404 | 13.26746 | 180.6604 | 46.10628 | 1580.632
5145 | VEQBUP | 5.40363 | 0.159974 | 210.941451 | 3.67181 | 1.471653 | 1820.366 | 5.55 | 21.23076 | PIM-1 | 1.715708 | 1061 | 0.26 | 133.3256 | 13.3426 | 179.1093 | 46.36148 | 1595.497
5146 | VEQCAW | 5.4405 | 0.158129 | 204.926616 | 3.6509 | 1.490181 | 1825.322 | 0.9 | 21.15851 | PIM-1 | 1.720379 | 1061 | 0.26 | 133.1494 | 13.21652 | 177.4435 | 45.48804 | 1578.899
5147 | VEQCEA | 5.43126 | 0.159409 | 215.127414 | 3.70622 | 1.465445 | 1802.548 | 5.73 | 21.14565 | PIM-1 | 1.698914 | 1061 | 0.26 | 130.6062 | 13.47891 | 179.6433 | 46.40237 | 1605.221
5148 | VETMIS | 17.23979 | 0.901198 | 1821.714992 | 11.94779 | 1.442927 | 311.954 | 0 | 11.88539 | PIM-1 | 0.2940189 | 1061 | 0.26 | 77.58516 | 9.92845 | 107.2196 | 34.34927 | 1995.878
5149 | VETSOE | 20.8996 | 0.778941 | 1586.524369 | 12.46025 | 1.677302 | 550.1172 | 0 | 23.00109 | PIM-1 | 0.5184893 | 1061 | 0.26 | 103.9406 | 16.07539 | 151.1851 | 45.85387 | 2766.06
5150 | VETSUK | 20.38402 | 0.793313 | 1622.684007 | 12.03863 | 1.693218 | 623.8747 | 0 | 24.98071 | PIM-1 | 0.5880063 | 1061 | 0.26 | 114.6508 | 18.02777 | 166.6816 | 48.59858 | 3029.31
5151 | VETTAR | 20.43544 | 0.798283 | 1649.688702 | 12.00812 | 1.701802 | 585.0015 | 0 | 25.03843 | PIM-1 | 0.551368 | 1061 | 0.26 | 116.5454 | 18.06536 | 168.0627 | 51.02955 | 3059.876
5152 | VETTIZ | 21.62456 | 0.830261 | 1553.372541 | 12.85426 | 1.682287 | 537.5897 | 0 | 23.25736 | PIM-1 | 0.5066821 | 1061 | 0.26 | 113.5034 | 17.28574 | 165.2281 | 47.98765 | 3023.975
5153 | VETTOE | 6.62806 | 0.713969 | 1889.652044 | 4.69762 | 1.41094 | 902.7738 | 0 | 33.23317 | PIM-1 | 0.8508707 | 1061 | 0.26 | 125.9741 | 21.31814 | 181.7102 | 54.63895 | 3189.108
5154 | VETTUK | 5.91349 | 0.427762 | 802.478097 | 2.95508 | 2.001127 | 1338.597 | 0.01 | 37.49953 | PIM-1 | 1.261637 | 1061 | 0.26 | 129.8116 | 28.65732 | 208.1663 | 68.63903 | 3236.226
5155 | VETVAS | 5.94508 | 0.435401 | 818.891445 | 3.03911 | 1.956191 | 1244.745 | 0 | 46.09687 | PIM-1 | 1.173181 | 1061 | 0.26 | 145.2677 | 31.42592 | 232.6373 | 74.35813 | 3565.101
5156 | VEVJUD | 11.97495 | 0.732263 | 2097.367172 | 9.22492 | 1.298109 | 937.3988 | 0 | 15.85234 | PIM-1 | 0.883505 | 1061 | 0.26 | 77.92307 | 11.40168 | 110.659 | 36.11189 | 1910.153
5157 | VEWKUF | 11.97194 | 0.805615 | 2034.29388 | 10.54967 | 1.134817 | 470.7024 | 0 | 15.98038 | PIM-1 | 0.4436403 | 1061 | 0.26 | 82.59942 | 12.43987 | 119.5169 | 37.98949 | 2114.76
5158 | VEWLAM | 10.25798 | 0.839582 | 1820.744072 | 6.23412 | 1.645458 | 703.3781 | 0 | 19.09154 | PIM-1 | 0.6629388 | 1061 | 0.26 | 84.33264 | 14.58835 | 123.0123 | 39.61138 | 2169.666
5159 | VEWXAY | 5.90318 | 0.642644 | 1423.454564 | 4.58543 | 1.287378 | 850.1816 | 0 | 25.09775 | PIM-1 | 0.8013022 | 1061 | 0.26 | 115.4647 | 20.85549 | 168.9911 | 50.65947 | 2952.931
5160 | VEXTUO | 8.87752 | 0.654367 | 1804.234441 | 5.53782 | 1.603071 | 793.3135 | 0 | 17.48598 | PIM-1 | 0.7477036 | 1061 | 0.26 | 82.49405 | 14.75826 | 125.7837 | 41.21453 | 2102.952
5161 | VEXVAW | 9.7712 | 0.709477 | 1902.198149 | 5.86323 | 1.666522 | 773.282 | 0 | 17.74008 | PIM-1 | 0.7288238 | 1061 | 0.26 | 90.30597 | 15.99191 | 133.4614 | 42.30604 | 2338.869
5162 | VEXYON | 15.41536 | 0.701369 | 1641.774154 | 6.04579 | 2.549768 | 850.8471 | 0 | 19.46059 | PIM-1 | 0.8019294 | 1061 | 0.26 | 102.941 | 19.22814 | 151.0656 | 49.65336 | 2520.851
5163 | VEYREY | 13.03513 | 0.555504 | 1306.642607 | 6.48089 | 2.011318 | 965.5499 | 0.03 | 23.36589 | PIM-1 | 0.9100377 | 1061 | 0.26 | 97.82982 | 16.97608 | 145.3226 | 46.24404 | 2416.272
5164 | VEYVEC | 3.81592 | 0.293662 | 51.681203 | 3.45137 | 1.105625 | 1457.974 | 0 | 40.7728 | PIM-1 | 1.374151 | 1061 | 0.26 | 209.1918 | 25.36662 | 269.7011 | 61.41617 | 2877.475
5165 | VEZMIY | 3.81183 | 0.360471 | 351.518104 | 3.09194 | 1.232828 | 1376.832 | 8.58 | 76.24915 | PIM-1 | 1.297674 | 1061 | 0.26 | 253.1388 | 34.07197 | 222.1496 | 85.25075 | 4024.946
5166 | VEZMOE | 3.81259 | 0.362558 | 342.679466 | 3.09553 | 1.231644 | 1379.536 | 9.14 | 75.48763 | PIM-1 | 1.300223 | 1061 | 0.26 | 255.5686 | 34.04632 | 220.8264 | 84.55345 | 4024.933
5167 | VICDOC | 4.65057 | 0.448206 | 552.071396 | 4.08181 | 1.13934 | 1145.938 | 0.18 | 30.97172 | PIM-1 | 1.080055 | 1061 | 0.26 | 132.7717 | 27.7793 | 206.7868 | 61.54265 | 3387.844
5168 | VICLAW | 7.38415 | 0.349978 | 890.852457 | 6.2427 | 1.182846 | 1118.891 | 0.02 | 22.13152 | PIM-1 | 1.054563 | 1061 | 0.26 | 86.34307 | 15.65927 | 141.6121 | 46.32837 | 1885.509
5169 | VICYUD | 5.57985 | 0.495011 | 1044.550806 | 4.2442 | 1.3147 | 1151.857 | 1.15 | 26.66548 | PIM-1 | 1.085634 | 1061 | 0.26 | 113.313 | 23.00831 | 172.231 | 53.61749 | 2951.918
5170 | VIDXOX | 6.16109 | 0.469296 | 1188.776727 | 5.04479 | 1.221278 | 1685.086 | 0.05 | 29.64569 | PIM-1 | 1.588205 | 1061 | 0.26 | 139.0282 | 24.08677 | 208.424 | 73.77416 | 2978.17
5171 | VIFBOD | 5.74056 | 0.476041 | 1086.066133 | 4.35551 | 1.317999 | 1764.29 | 0 | 31.08207 | PIM-1 | 1.662856 | 1061 | 0.26 | 152.8772 | 26.20558 | 218.7945 | 77.75748 | 3225.177
5172 | VIFBUJ | 6.06214 | 0.339946 | 505.826993 | 2.59499 | 2.336094 | 2099.607 | 0.02 | 45.24975 | PIM-1 | 1.978894 | 1061 | 0.26 | 277.8611 | 33.30646 | 363.5635 | 112.5228 | 3590.641
5173 | VIGNOQ | 8.75461 | 0.498476 | 1233.5708 | 3.12932 | 2.797608 | 1429.775 | 0 | 48.10035 | PIM-1 | 1.347573 | 1061 | 0.26 | 243.7304 | 33.3354 | 312.1681 | 109.4667 | 3765.877
5174 | VIGRIO | 3.4806 | 0.12305 | 0 | 2.83389 | 1.228206 | 1803.478 | 60.96 | 38.12844 | PIM-1 | 1.69979 | 1061 | 0.26 | 143.28 | 13.49368 | 192.4344 | 44.19831 | 1616.843
5175 | VILXOE | 5.3607 | 0.463002 | 972.724014 | 4.59016 | 1.167868 | 1205.295 | 0 | 24.57196 | PIM-1 | 1.135999 | 1061 | 0.26 | 118.018 | 24.8928 | 184.6165 | 58.9764 | 3049.485
5176 | VINHEH | 6.96627 | 0.278396 | 559.512019 | 3.36159 | 2.072314 | 1330.493 | 0.64 | 24.26937 | PIM-1 | 1.253999 | 1061 | 0.26 | 112.5782 | 14.98849 | 169.5371 | 48.96431 | 1768.407
5177 | VIPXUO | 4.31173 | 0.340455 | 53.000443 | 3.23579 | 1.332512 | 1185.915 | 10.15 | 32.67477 | PIM-1 | 1.117733 | 1061 | 0.26 | 176.4848 | 17.04497 | 237.949 | 54.58455 | 2034.767
5178 | VIPYOK | 4.56016 | 0.318308 | 553.432728 | 3.89151 | 1.171823 | 1544.627 | 0 | 29.21407 | PIM-1 | 1.455822 | 1061 | 0.26 | 115.8146 | 25.37072 | 179.8098 | 60.60806 | 2984.52
5179 | VIPZAX | 4.67098 | 0.319773 | 364.53717 | 3.47065 | 1.345852 | 1446.294 | 0.12 | 41.42037 | PIM-1 | 1.363142 | 1061 | 0.26 | 191.0757 | 21.50187 | 239.2019 | 69.48043 | 2475.5
5180 | VIRPOC | 7.89373 | 0.570678 | 1438.836998 | 4.43058 | 1.781647 | 1314.141 | 0 | 16.96379 | PIM-1 | 1.238587 | 1061 | 0.26 | 89.66994 | 17.32606 | 137.8286 | 43.30914 | 2365.444
5181 | VIRVEY | 7.24501 | 0.715617 | 2421.480109 | 5.7858 | 1.252205 | 1087.36 | 0 | 14.67838 | PIM-1 | 1.024845 | 1061 | 0.26 | 89.01401 | 14.73978 | 130.2429 | 41.57073 | 2291.536
5182 | VISTOG | 4.99734 | 0.316186 | 528.443284 | 2.98288 | 1.675341 | 1871.038 | 0.13 | 15.80055 | PIM-1 | 1.763467 | 1061 | 0.26 | 134.0336 | 13.13188 | 182.0387 | 45.78872 | 1566.61
5183 | VISTUM | 3.90076 | 0.185481 | 71.520578 | 3.50208 | 1.113841 | 1915.116 | 0 | 23.09314 | PIM-1 | 1.80501 | 1061 | 0.26 | 142.5714 | 14.759 | 180.6509 | 47.89394 | 1782.355
5184 | VITKUG | 4.49931 | 0.227286 | 69.785911 | 2.4029 | 1.87245 | 1612.927 | 3.28 | 30.80404 | PIM-1 | 1.520196 | 1061 | 0.26 | 157.7506 | 16.94221 | 222.6465 | 55.86902 | 1942.861
5185 | VIVXOP | 6.49065 | 0.447872 | 913.97872 | 4.97595 | 1.304404 | 1071.32 | 2.3 | 26.50473 | PIM-1 | 1.009727 | 1061 | 0.26 | 106.2521 | 20.45372 | 162.2176 | 51.47241 | 2718.624
5186 | VIWHUG | 4.81929 | 0.245081 | 263.670934 | 3.4802 | 1.384774 | 1378.804 | 0.18 | 29.02308 | PIM-1 | 1.299533 | 1061 | 0.26 | 188.9942 | 30.21393 | 235.1045 | 67.06553 | 3600.624
5187 | VIWKIX | 6.70111 | 0.496363 | 1574.506314 | 4.65532 | 1.439452 | 1369.06 | 0.26 | 35.24054 | PIM-1 | 1.290348 | 1061 | 0.26 | 146.4864 | 24.93708 | 216.9921 | 76.25105 | 3067.635
5188 | VIWKOD | 6.65159 | 0.492677 | 1562.737461 | 4.57304 | 1.454523 | 1382.047 | 0.25 | 44.13509 | PIM-1 | 1.302589 | 1061 | 0.26 | 170.4946 | 28.5557 | 241.2641 | 90.25187 | 3509.909
5189 | VIWLAQ | 6.55466 | 0.48534 | 1531.051821 | 4.31565 | 1.518812 | 1437.159 | 0.17 | 43.86635 | PIM-1 | 1.354533 | 1061 | 0.26 | 172.8708 | 29.54135 | 241.3151 | 90.46707 | 3588.218
5190 | VIWLEU | 6.5503 | 0.486961 | 1540.325572 | 4.41913 | 1.48226 | 1443.746 | 0.18 | 42.95281 | PIM-1 | 1.360741 | 1061 | 0.26 | 133.5873 | 22.9897 | 197.2005 | 71.00213 | 2838.711
5191 | VIWLIY | 5.6026 | 0.437008 | 1058.109187 | 3.42365 | 1.636441 | 1556.458 | 0.53 | 46.15535 | PIM-1 | 1.466972 | 1061 | 0.26 | 221.552 | 33.39388 | 274.1801 | 105.5477 | 3848.521
5192 | VIWLOE | 5.48118 | 0.42094 | 971.502724 | 3.31383 | 1.654032 | 1580.062 | 0.78 | 53.5642 | PIM-1 | 1.48922 | 1061 | 0.26 | 249.5738 | 34.46939 | 245.7292 | 109.7741 | 3986.45
5193 | VIWMAR | 5.55555 | 0.433958 | 1024.117721 | 3.41902 | 1.624895 | 1588.853 | 0.53 | 53.03134 | PIM-1 | 1.497506 | 1061 | 0.26 | 233.0452 | 33.79489 | 269.8924 | 105.3289 | 3927.654
5194 | VIWMEV | 5.54122 | 0.435929 | 1020.962859 | 3.41506 | 1.622583 | 1617.365 | 0.51 | 53.94819 | PIM-1 | 1.524378 | 1061 | 0.26 | 230.9504 | 33.90453 | 278.6923 | 106.6048 | 3976.94
5195 | VIXCUB | 5.48718 | 0.570229 | 1919.928544 | 4.89154 | 1.121769 | 1094.607 | 0 | 16.02028 | PIM-1 | 1.031675 | 1061 | 0.26 | 92.27952 | 15.75735 | 136.5276 | 43.18903 | 2378.17
5196 | VIXGAM | 5.20256 | 0.264417 | 284.900068 | 3.39107 | 1.534194 | 1931.106 | 14.18 | 27.75908 | PIM-1 | 1.820081 | 1061 | 0.26 | 136.151 | 13.19026 | 174.8105 | 45.22195 | 1624.607
5197 | VIXGAM01 | 5.20749 | 0.269552 | 286.204877 | 3.40324 | 1.530157 | 1932.359 | 14.32 | 27.7178 | PIM-1 | 1.821262 | 1061 | 0.26 | 138.9355 | 13.54084 | 182.4006 | 45.77659 | 1650.5
5198 | VIXGEQ | 5.1528 | 0.266187 | 266.28829 | 3.32283 | 1.550726 | 1939.229 | 17.7 | 28.62847 | PIM-1 | 1.827737 | 1061 | 0.26 | 129.7489 | 13.07555 | 175.9169 | 44.92473 | 1605.64
5199 | VIXPUP01 | 10.93877 | 0.807895 | 2221.426946 | 6.90793 | 1.583509 | 690.69 | 0 | 16.96061 | PIM-1 | 0.6509802 | 1061 | 0.26 | 81.45784 | 12.64688 | 117.2794 | 37.83645 | 2089.107
5200 | VIXTUT | 3.939 | 0.181456 | 2.411003 | 3.00466 | 1.310964 | 1268.229 | 17.47 | 34.79066 | PIM-1 | 1.195315 | 1061 | 0.26 | 142.6218 | 13.61257 | 194.6036 | 46.40026 | 1640.666
5201 | VIXVUV | 4.91855 | 0.253736 | 179.914881 | 2.67667 | 1.837563 | 1214.088 | 1.93 | 35.92826 | PIM-1 | 1.144286 | 1061 | 0.26 | 113.6964 | 17.79669 | 226.8499 | 60.87442 | 2062.445
5202 | VIYZIO | 4.30268 | 0.259089 | 129.807862 | 2.98583 | 1.441033 | 1397.713 | 0.17 | 33.76005 | PIM-1 | 1.317355 | 1061 | 0.26 | 218.5209 | 31.74406 | 316.7966 | 77.57942 | 3634.94
5203 | VIYZIO01 | 4.31413 | 0.258649 | 128.682392 | 2.98944 | 1.443123 | 1397.713 | 0.1 | 33.81039 | PIM-1 | 1.317355 | 1061 | 0.26 | 217.11 | 31.90806 | 306.7922 | 76.27047 | 3627.674
5204 | VIZQEC | 5.35488 | 0.426689 | 538.349498 | 3.05113 | 1.755048 | 1255.54 | 0.01 | 33.27584 | PIM-1 | 1.183356 | 1061 | 0.26 | 153.9494 | 28.80711 | 240.0658 | 72.7637 | 3294.773
5205 | VIZRIH | 5.68106 | 0.196306 | 330.225504 | 4.30035 | 1.321069 | 1594.465 | 0 | 23.14075 | PIM-1 | 1.502794 | 1061 | 0.26 | 82.77755 | 17.54337 | 147.2564 | 46.95869 | 2071.031
5206 | VOBQEK | 4.27979 | 0.428037 | 440.759329 | 3.23619 | 1.322478 | 1250.339 | 3.73 | 30.35819 | PIM-1 | 1.178453 | 1061 | 0.26 | 133.8271 | 24.44046 | 206.7079 | 58.24443 | 3074.437
5207 | VOBQIO | 7.36491 | 0.622404 | 2002.490316 | 5.39556 | 1.364995 | 881.3737 | 0 | 22.27181 | PIM-1 | 0.830701 | 1061 | 0.26 | 91.53862 | 16.38543 | 137.6273 | 43.97051 | 2304.88
5208 | VOCKUT | 4.86873 | 0.267689 | 332.836558 | 2.49599 | 1.950621 | 1417.747 | 0.05 | 30.65768 | PIM-1 | 1.336237 | 1061 | 0.26 | 125.3741 | 24.49896 | 242.5589 | 72.9373 | 2693.746
5209 | VOCNOQ | 4.9916 | 0.180232 | 115.98998 | 3.2968 | 1.514074 | 1460.347 | 0 | 34.49959 | PIM-1 | 1.376387 | 1061 | 0.26 | 121.1298 | 16.50263 | 157.0252 | 44.99927 | 1933.292
5210 | VOCPEK | 4.62064 | 0.166285 | 134.148358 | 3.5641 | 1.296439 | 1962.215 | 0 | 29.6771 | PIM-1 | 1.849402 | 1061 | 0.26 | 107.3879 | 13.74935 | 161.6127 | 42.84775 | 1658.168
5211 | VOCXUH | 7.53457 | 0.727742 | 2186.490978 | 4.92703 | 1.529232 | 767.0933 | 0 | 19.33016 | PIM-1 | 0.7229909 | 1061 | 0.26 | 100.1681 | 17.72013 | 147.6871 | 44.00552 | 2660.256
5212 | VODPOU | 4.01882 | 0.165705 | 8.876388 | 2.86572 | 1.402377 | 1542.15 | 5.89 | 31.17256 | PIM-1 | 1.453487 | 1061 | 0.26 | 141.4803 | 13.56868 | 190.4934 | 47.08091 | 1604.669
5213 | VODQIP | 7.28777 | 0.595244 | 1609.935839 | 5.97881 | 1.218933 | 1044.693 | 0 | 35.66573 | PIM-1 | 0.9846305 | 1061 | 0.26 | 115.0184 | 20.97403 | 170.3873 | 58.40547 | 2845.888
5214 | VODSEM | 5.2679 | 0.280276 | 431.64068 | 4.81357 | 1.094385 | 1723.654 | 0.88 | 37.56296 | PIM-1 | 1.624556 | 1061 | 0.26 | 143.4885 | 24.72242 | 234.0678 | 78.71386 | 2878.559
5215 | VOFREP | 11.22812 | 0.840351 | 2337.215962 | 9.99788 | 1.12305 | 322.2446 | 0 | 5.736153 | PIM-1 | 0.3037178 | 1061 | 0.26 | 72.64302 | 9.101998 | 100.5231 | 32.35017 | 1833.283
5216 | VOGTIV | 11.63962 | 0.713328 | 1484.733492 | 10.76489 | 1.081258 | 914.8692 | 0 | 18.52959 | PIM-1 | 0.8622707 | 1061 | 0.26 | 96.73453 | 15.83831 | 140.183 | 44.81521 | 2490.227
5217 | VOLQOD | 11.11495 | 0.734239 | 1799.147253 | 8.75374 | 1.269737 | 702.8529 | 0.03 | 23.65091 | PIM-1 | 0.6624438 | 1061 | 0.26 | 87.95818 | 14.1537 | 127.8798 | 41.3322 | 2183.586
5218 | VONBIK | 4.80212 | 0.227943 | 192.478663 | 3.01348 | 1.593546 | 1272.688 | 0.03 | 28.60732 | PIM-1 | 1.199518 | 1061 | 0.26 | 122.598 | 15.73676 | 200.3058 | 52.34524 | 1843.159
5219 | VONBUW | 4.78685 | 0.190527 | 142.147396 | 2.90353 | 1.648631 | 1342.798 | 2.89 | 31.78148 | PIM-1 | 1.265597 | 1061 | 0.26 | 106.911 | 14.59278 | 190.86 | 49.45948 | 1704.935
5220 | VOPCIO | 8.96483 | 0.628689 | 1486.371804 | 7.98484 | 1.122731 | 1076.959 | 0 | 25.34087 | PIM-1 | 1.015042 | 1061 | 0.26 | 104.29 | 19.36755 | 153.7361 | 51.46934 | 2698.258
5221 | VORBUA | 3.50756 | 0.166175 | 2.879355 | 2.8028 | 1.251449 | 1807.009 | 42.91 | 37.89799 | PIM-1 | 1.703119 | 1061 | 0.26 | 140.5342 | 13.42471 | 190.6857 | 47.40908 | 1591.719
5222 | VOTMAS | 4.44531 | 0.215312 | 254.558099 | 2.95777 | 1.502926 | 1534.428 | 0 | 47.16736 | PIM-1 | 1.446209 | 1061 | 0.26 | 220.4777 | 30.28427 | 341.8587 | 97.87349 | 3352.113
5223 | VOYWUB | 3.03578 | 0.118294 | 0 | 2.56775 | 1.182272 | 2165.528 | 99.99 | 31.88906 | PIM-1 | 2.041025 | 1061 | 0.26 | 135.5466 | 13.01631 | 184.1612 | 45.78496 | 1539.12
5224 | VUDQOB | 6.32363 | 0.531498 | 1159.93803 | 4.82237 | 1.311312 | 1492.285 | 0 | 23.88201 | PIM-1 | 1.406489 | 1061 | 0.26 | 116.8149 | 24.00861 | 175.9379 | 56.48871 | 3054.235
5225 | VUHJAK | 4.48985 | 0.260371 | 312.939994 | 4.30755 | 1.042321 | 1916.151 | 9.03 | 30.98205 | PIM-1 | 1.805986 | 1061 | 0.26 | 126.3517 | 30.26128 | 192.2416 | 62.91874 | 3342.446
5226 | VUJBEI | 18.44776 | 0.851193 | 2079.05125 | 6.57566 | 2.805461 | 562.5655 | 0 | 16.54419 | PIM-1 | 0.530222 | 1061 | 0.26 | 84.04241 | 12.56636 | 121.0704 | 37.65768 | 2185.757
5227 | VUJBIM | 18.70668 | 0.846003 | 2088.089244 | 6.62187 | 2.824984 | 560.7374 | 0 | 15.58527 | PIM-1 | 0.5284989 | 1061 | 0.26 | 81.71209 | 12.51283 | 116.8635 | 37.48419 | 2115.657
5228 | VUKHOZ | 14.72034 | 0.546704 | 1100.774791 | 13.81107 | 1.065836 | 1238.929 | 0.02 | 32.22487 | PIM-1 | 1.1677 | 1061 | 0.26 | 91.81827 | 14.50648 | 135.7507 | 45.39723 | 1891.239
5229 | VULKIX | 5.85201 | 0.442546 | 868.887535 | 4.46067 | 1.311913 | 1358.943 | 0.26 | 29.79031 | PIM-1 | 1.280813 | 1061 | 0.26 | 113.6131 | 20.53292 | 179.6822 | 53.32723 | 2690.232
5230 | VULKOD | 5.01507 | 0.326168 | 489.23629 | 3.95686 | 1.267437 | 1395.154 | 0.95 | 28.93829 | PIM-1 | 1.314942 | 1061 | 0.26 | 101.9741 | 20.52835 | 176.1941 | 55.89299 | 2386.224
5231 | VUNCAJ | 3.5791 | 0.156937 | 0 | 2.77239 | 1.29098 | 1585.721 | 4.02 | 36.68717 | PIM-1 | 1.494553 | 1061 | 0.26 | 171.7843 | 16.41232 | 232.6256 | 57.37209 | 1899.892
5232 | VUNYUZ | 6.44721 | 0.382148 | 561.453219 | 2.6928 | 2.39424 | 1728.391 | 0.12 | 27.37555 | PIM-1 | 1.629021 | 1061 | 0.26 | 98.319 | 18.8218 | 179.9356 | 56.04392 | 2170.69
5233 | VUQJUN | 11.32335 | 0.708079 | 1549.775501 | 10.23371 | 1.106476 | 790.5807 | 0 | 23.85733 | PIM-1 | 0.7451279 | 1061 | 0.26 | 119.4941 | 21.32257 | 173.198 | 51.70162 | 3140.12
5234 | VUQJUN01 | 11.32844 | 0.70474 | 1553.934506 | 10.26466 | 1.103635 | 790.5807 | 0 | 23.92538 | PIM-1 | 0.7451279 | 1061 | 0.26 | 123.9715 | 21.5828 | 179.2541 | 53.03933 | 3235.547
5235 | VUQKAU | 5.04139 | 0.553268 | 1111.596459 | 4.46098 | 1.130108 | 1007.267 | 0 | 26.14912 | PIM-1 | 0.9493566 | 1061 | 0.26 | 127.2293 | 24.17693 | 188.1906 | 57.56612 | 3212.572
5236 | VUQKAU02 | 4.89363 | 0.527614 | 963.493185 | 4.31451 | 1.134226 | 1032.989 | 0 | 26.41627 | PIM-1 | 0.9735994 | 1061 | 0.26 | 128.4103 | 25.0963 | 191.1217 | 59.5167 | 3224.701
5237 | VUQKOI | 6.97233 | 0.349417 | 874.658566 | 5.60829 | 1.243219 | 1358.441 | 0.07 | 19.33434 | PIM-1 | 1.28034 | 1061 | 0.26 | 80.29384 | 15.74336 | 129.0861 | 44.57444 | 1975.968
5238 | VUQKUO | 5.38169 | 0.309127 | 467.663684 | 3.9328 | 1.368412 | 1304.641 | 0 | 30.26072 | PIM-1 | 1.229633 | 1061 | 0.26 | 88.32897 | 15.57417 | 145.1409 | 43.56873 | 1887.455
5239 | VUQLEZ | 3.98457 | 0.0862917 | 4.544957 | 2.63707 | 1.510984 | 2262.27 | 51.51 | 38.21325 | PIM-1 | 2.132205 | 1061 | 0.26 | 143.9157 | 14.25286 | 195.6868 | 49.33588 | 1665.727
5240 | VURMOL | 13.72369 | 0.783004 | 2172.061731 | 6.45197 | 2.127054 | 685.5985 | 0 | 12.31927 | PIM-1 | 0.6461814 | 1061 | 0.26 | 77.3592 | 12.55283 | 112.0478 | 36.95868 | 1948.472
5241 | VURYIR | 4.29138 | 0.212489 | 87.387793 | 3.47068 | 1.236467 | 1581.951 | 0 | 24.93031 | PIM-1 | 1.491 | 1061 | 0.26 | 148.6538 | 16.11043 | 202.5273 | 49.48355 | 1910.897
5242 | VURYOX | 6.57096 | 0.343336 | 895.496234 | 5.95893 | 1.102708 | 1340.692 | 0 | 16.76769 | PIM-1 | 1.263611 | 1061 | 0.26 | 76.75344 | 15.19578 | 124.7408 | 43.42176 | 1935.978
5243 | VUSJUP | 14.85288 | 0.82894 | 2138.030591 | 8.72882 | 1.701591 | 519.2237 | 0 | 8.636533225 | PIM-1 | 0.489372 | 1061 | 0.26 | 73.98834 | 10.14497 | 104.7732 | 34.83029 | 1824.181
5244 | VUSKAW | 14.98857 | 0.835734 | 2141.014368 | 7.97019 | 1.880579 | 594.6112 | 0 | 11.5483 | PIM-1 | 0.5604252 | 1061 | 0.26 | 75.93729 | 11.124 | 107.8363 | 35.41127 | 1880.661
5245 | VUSKEA | 14.99758 | 0.832713 | 2136.074915 | 7.99679 | 1.87545 | 594.6112 | 0 | 11.64273 | PIM-1 | 0.5604252 | 1061 | 0.26 | 75.7146 | 11.18481 | 108.2286 | 35.64764 | 1882.965
5246 | VUSQIK | 5.07837 | 0.25096 | 615.417174 | 4.30344 | 1.180072 | 3661.996 | 0.08 | 20.68676 | PIM-1 | 3.451458 | 1061 | 0.26 | 78.45509 | 14.80052 | 135.5016 | 44.28276 | 1803.899
5247 | WABTOK | 4.92775 | 0.375384 | 971.969526 | 3.91462 | 1.258807 | 1782.731 | 1 | 16.40187 | PIM-1 | 1.680237 | 1061 | 0.26 | 102.419 | 13.41768 | 155.3586 | 44.37649 | 1692.643
5248 | WAFKAQ | 8.03491 | 0.728988 | 1831.432911 | 5.51639 | 1.456552 | 911.3728 | 0 | 20.19245 | PIM-1 | 0.8589753 | 1061 | 0.26 | 110.7861 | 18.70605 | 158.6076 | 46.73589 | 2956.412
5249 | WAGYUA | 16.87143 | 0.857733 | 1997.684615 | 10.73771 | 1.571232 | 438.3076 | 0 | 13.9058 | PIM-1 | 0.413108 | 1061 | 0.26 | 76.25812 | 10.48353 | 107.3752 | 35.01772 | 1934.75
5250 | WAGZEL | 4.14636 | 0.220607 | 65.260173 | 3.37607 | 1.228162 | 1787.281 | 3.06 | 42.15097 | PIM-1 | 1.684525 | 1061 | 0.26 | 242.5695 | 26.70962 | 283.2942 | 79.80077 | 2968.032
5251 | WAHMEY01 | 4.18564 | 0.0408754 | 1.391475 | 2.4273 | 1.724402 | 2507.059 | 7 | 22.81707 | PIM-1 | 2.362921 | 1061 | 0.26 | 134.8938 | 12.97731 | 183.3525 | 45.58117 | 1533.335
5252 | WAHMUP | 7.30893 | 0.483111 | 1271.485748 | 6.57252 | 1.112044 | 929.3122 | 0 | 17.33228 | PIM-1 | 0.8758833 | 1061 | 0.26 | 78.14158 | 14.59808 | 122.4616 | 41.95373 | 1939.856
5253 | WAHNUQ | 5.21911 | 0.224587 | 231.229141 | 3.84924 | 1.355881 | 1301.956 | 2.63 | 28.53554 | PIM-1 | 1.227103 | 1061 | 0.26 | 94.72825 | 17.2777 | 169.1745 | 50.63114 | 2008.185
5254 | WAHREE | 4.96921 | 0.1363 | 97.377238 | 2.85009 | 1.743527 | 1607.079 | 0.39 | 35.00765 | PIM-1 | 1.514683 | 1061 | 0.26 | 111.3674 | 15.92059 | 211.2142 | 54.3664 | 1843.281
5255 | WAJHIA | 3.58932 | 0.0902777 | 0 | 2.65715 | 1.350816 | 1642.558 | 7.04 | 52.02636 | PIM-1 | 1.548123 | 1061 | 0.26 | 257.7915 | 24.52656 | 348.7242 | 86.8469 | 2717.289
5256 | WAJHOG | 6.41579 | 0.515284 | 1209.350153 | 6.06601 | 1.057662 | 1244.242 | 0 | 103.2062 | PIM-1 | 1.172707 | 1061 | 0.26 | 166.2276 | 29.81503 | 209.6714 | 80.54245 | 4025
5257 | WAJHUM | 7.49298 | 0.546899 | 1273.14715 | 7.27468 | 1.030008 | 1234.649 | 0 | 48.16357 | PIM-1 | 1.163665 | 1061 | 0.26 | 159.6347 | 29.21413 | 227.2287 | 73.55667 | 3980.967
5258 | WAJJAU | 7.49834 | 0.543829 | 1274.080841 | 7.25853 | 1.033038 | 1232.75 | 0 | 47.61238 | PIM-1 | 1.161875 | 1061 | 0.26 | 159.459 | 29.32132 | 222.7931 | 73.96307 | 3970.216
5259 | WAJJEY | 7.49347 | 0.549292 | 1274.888386 | 7.26736 | 1.031113 | 1231.198 | 0 | 49.21574 | PIM-1 | 1.160413 | 1061 | 0.26 | 162.8588 | 29.85085 | 225.5332 | 74.82419 | 4002.585
5260 | WAJJEY01 | 7.49295 | 0.544945 | 1275.217013 | 7.26641 | 1.031176 | 1231.198 | 0 | 47.07751 | PIM-1 | 1.160413 | 1061 | 0.26 | 159.2584 | 29.41674 | 222.0405 | 74.91601 | 3963.593
5261 | WAJJOI | 7.48832 | 0.547124 | 1276.211167 | 7.2547 | 1.032203 | 1233.792 | 0 | 46.296 | PIM-1 | 1.162857 | 1061 | 0.26 | 158.4406 | 28.55719 | 223.8061 | 73.8114 | 3959.676
5262 | WAJJOI01 | 7.48188 | 0.548167 | 1277.803487 | 7.24433 | 1.032791 | 1233.792 | 0 | 47.85885 | PIM-1 | 1.162857 | 1061 | 0.26 | 158.9622 | 29.06698 | 223.8053 | 75.67694 | 3971.988
5263 | WAJLEA | 4.78677 | 0.320561 | 612.81137 | 4.11631 | 1.162879 | 1163.805 | 0.77 | 28.83485 | PIM-1 | 1.096894 | 1061 | 0.26 | 107.8676 | 16.34463 | 167.855 | 50.26008 | 1937.36
5264 | WALBOC | 4.17363 | 0.314998 | 81.346211 | 2.9644 | 1.407917 | 1703.13 | 5.27 | 33.21204 | PIM-1 | 1.605212 | 1061 | 0.26 | 253.8423 | 25.55392 | 323.4323 | 76.76957 | 2913.933
5265 | WALBOC01 | 4.21583 | 0.322735 | 86.905573 | 2.9953 | 1.407482 | 1697.612 | 3.28 | 32.40259 | PIM-1 | 1.600011 | 1061 | 0.26 | 253.9904 | 26.0098 | 321.345 | 76.20161 | 2983.129
5266 | WALBOC02 | 4.1969 | 0.322819 | 100.973904 | 2.99285 | 1.402309 | 1700.683 | 2.29 | 33.85893 | PIM-1 | 1.602906 | 1061 | 0.26 | 265.2586 | 26.98094 | 330.0329 | 79.06321 | 3090.494
5267 | WALCET | 4.22225 | 0.327079 | 119.998336 | 3.07523 | 1.372987 | 1692.059 | 0.01 | 34.04637 | PIM-1 | 1.594777 | 1061 | 0.26 | 264.8287 | 27.66572 | 310.8717 | 73.40003 | 3165.028
5268 | WALCIX | 4.16345 | 0.318698 | 77.701921 | 2.98665 | 1.39402 | 1711.038 | 3.75 | 34.01165 | PIM-1 | 1.612665 | 1061 | 0.26 | 263.1176 | 26.41704 | 325.3979 | 76.03058 | 3015.082
5269 | WAMREJ | 15.93828 | 0.839704 | 2046.509612 | 10.49353 | 1.518867 | 575.1889 | 0 | 16.25454 | PIM-1 | 0.5421196 | 1061 | 0.26 | 84.63995 | 12.72919 | 120.985 | 38.79023 | 2199.283
5270 | WAMRIN | 7.37329 | 0.620209 | 1361.68797 | 5.74338 | 1.283789 | 949.0066 | 0.01 | 20.50433 | PIM-1 | 0.8944454 | 1061 | 0.26 | 134.3317 | 22.02004 | 187.8941 | 51.73954 | 3557.424
5271 | WAMRIN01 | 7.20791 | 0.626635 | 1368.914426 | 6.51318 | 1.106665 | 942.6343 | 0.05 | 20.4241 | PIM-1 | 0.8884395 | 1061 | 0.26 | 132.9737 | 22.20287 | 185.9201 | 50.91976 | 3528.073
5272 | WAMRIN02 | 7.24883 | 0.616875 | 1335.508672 | 5.55813 | 1.304185 | 963.7228 | 0 | 21.37612 | PIM-1 | 0.9083156 | 1061 | 0.26 | 130.9991 | 22.15003 | 185.0117 | 51.96624 | 3480.928
5273 | WANJIF | 4.50079 | 0.362689 | 178.865507 | 3.43707 | 1.309485 | 1305.071 | 0 | 31.13946 | PIM-1 | 1.230038 | 1061 | 0.26 | 178.4206 | 27.92922 | 250.381 | 67.85755 | 3184.003
5274 | WAQDOJ | 9.96907 | 0.736531 | 1919.642284 | 6.19052 | 1.610377 | 693.4705 | 0 | 17.85936 | PIM-1 | 0.6536008 | 1061 | 0.26 | 93.70593 | 16.40221 | 137.022 | 43.65355 | 2432.232
5275 | WAQFAX | 9.30669 | 0.76707 | 2093.094189 | 8.11233 | 1.147228 | 819.8791 | 0 | 21.88539 | PIM-1 | 0.7727418 | 1061 | 0.26 | 98.48822 | 15.95917 | 140.0303 | 43.42861 | 2548.261
5276 | WARJAC | 6.27516 | 0.562949 | 1627.780799 | 5.38886 | 1.164469 | 1201.557 | 0.11 | 23.32221 | PIM-1 | 1.132476 | 1061 | 0.26 | 91.51395 | 16.7697 | 144.2579 | 47.23258 | 2268.904
5277 | WARWOC | 3.58801 | 0.0833221 | 9.179899 | 2.97135 | 1.207535 | 1769.005 | 0 | 53.8446 | PIM-1 | 1.6673 | 1061 | 0.26 | 396.6068 | 36.76158 | 283.3163 | 129.6595 | 4008.729
5278 | WASNIO | 3.98841 | 0.219184 | 0.057022 | 3.39668 | 1.174208 | 1315.766 | 0 | 35.12263 | PIM-1 | 1.240119 | 1061 | 0.26 | 214.3143 | 29.58577 | 264.7436 | 66.69786 | 3534.694
5279 | WASNOU | 4.83353 | 0.295966 | 214.861314 | 3.26666 | 1.479655 | 1164.592 | 1.15 | 30.72777 | PIM-1 | 1.097637 | 1061 | 0.26 | 162.709 | 19.70032 | 240.1897 | 59.24107 | 2338.059
5280 | WASTUG | 10.4656 | 0.626307 | 2037.266753 | 7.25807 | 1.441926 | 1594.392 | 0.01 | 20.17722 | PIM-1 | 1.502726 | 1061 | 0.26 | 101.0853 | 15.0507 | 141.6969 | 48.05112 | 2343.32
5281 | WASVES | 7.24568 | 0.507358 | 1683.819725 | 4.22882 | 1.713405 | 2143.375 | 0.27 | 47.26288 | PIM-1 | 2.020146 | 1061 | 0.26 | 209.9459 | 27.87226 | 277.27 | 97.04409 | 3637.889
5282 | WAVQIV | 9.9978 | 0.720286 | 1940.517267 | 7.95723 | 1.256442 | 747.977 | 0 | 14.06996 | PIM-1 | 0.7049736 | 1061 | 0.26 | 83.78767 | 13.28391 | 119.3945 | 39.42565 | 2137.963
5283 | WAVQUH | 7.91312 | 0.602524 | 1278.855896 | 4.47781 | 1.767185 | 1016.499 | 0 | 22.56318 | PIM-1 | 0.9580576 | 1061 | 0.26 | 88.14489 | 18.06478 | 141.6917 | 48.9119 | 2314.951
5284 | WAVRAO | 15.02274 | 0.717742 | 1585.513188 | 4.23694 | 3.545658 | 819.7222 | 0 | 24.16755 | PIM-1 | 0.7725939 | 1061 | 0.26 | 119.4176 | 21.3749 | 173.6586 | 52.43416 | 3021.698
5285 | WAVROC | 18.88525 | 0.838654 | 1948.813059 | 7.91531 | 2.385914 | 529.1035 | 0 | 15.51036 | PIM-1 | 0.4986838 | 1061 | 0.26 | 85.50785 | 12.43876 | 122.04 | 38.50913 | 2229.925
5286 | WAVWEW | 3.40999 | 0.284813 | 19.419847 | 3.18523 | 1.070563 | 2199.475 | 74.34 | 43.28915 | PIM-1 | 2.073021 | 1061 | 0.26 | 151.2639 | 17.26181 | 184.0022 | 52.17449 | 3177.75
5287 | WAWGOQ | 10.46531 | 0.740488 | 2003.00989 | 7.24738 | 1.444013 | 692.778 | 0 | 25.58292 | PIM-1 | 0.6529482 | 1061 | 0.26 | 88.49441 | 14.58574 | 129.8054 | 41.0768 | 2354.253
5288 | WAYKAK | 8.40665 | 0.614474 | 1428.360773 | 6.61758 | 1.270351 | 1076.259 | 0.1 | 28.62044 | PIM-1 | 1.014382 | 1061 | 0.26 | 112.9985 | 21.31573 | 172.4344 | 56.70117 | 2825.775
5289 | WAYMEQ | 6.99879 | 0.695402 | 1384.547186 | 6.49457 | 1.077637 | 979.7627 | 0 | 22.5821228 | PIM-1 | 0.9234332 | 1061 | 0.26 | 139.9812 | 21.09701 | 193.8933 | 52.15928 | 3699.901
5290 | WAYMIU | 7.3455 | 0.713862 | 1432.747942 | 6.90533 | 1.063744 | 980.4645 | 0 | 22.71263 | PIM-1 | 0.9240948 | 1061 | 0.26 | 139.8221 | 20.41103 | 193.5053 | 51.86185 | 3698.457
5291 | WAYMOA | 7.07433 | 0.681237 | 1413.137232 | 6.89369 | 1.026204 | 955.1571 | 0 | 21.65942 | PIM-1 | 0.9002423 | 1061 | 0.26 | 137.558 | 21.31632 | 191.0052 | 52.73407 | 3635.134
5292 | WAZQIZ | 5.13597 | 0.51828 | 676.960943 | 3.56044 | 1.44251 | 1225.275 | 0.09 | 38.01194 | PIM-1 | 1.15483 | 1061 | 0.26 | 139.2445 | 30.03257 | 205.5692 | 62.8814 | 3600.494
5293 | WAZQUL | 5.77464 | 0.563966 | 792.806501 | 3.29694 | 1.751515 | 1147.985 | 1.37 | 41.66485 | PIM-1 | 1.081984 | 1061 | 0.26 | 162.6606 | 32.12367 | 235.6987 | 74.75865 | 3967.513
5294 | WAZRAS | 5.79634 | 0.564684 | 827.428758 | 3.31551 | 1.74825 | 1126.042 | 1.33 | 35.54807 | PIM-1 | 1.061303 | 1061 | 0.26 | 159.2725 | 30.19637 | 231.2169 | 73.51563 | 3860.503
5295 | WEBKIX | 6.62237 | 0.395853 | 775.51902 | 4.41609 | 1.4996 | 1416.538 | 0.03 | 26.24583 | PIM-1 | 1.335097 | 1061 | 0.26 | 100.1903 | 20.94076 | 161.0221 | 54.56537 | 2493.334
5296 | WEBKIZ | 9.41597 | 0.802163 | 2230.371302 | 6.38902 | 1.473774 | 853.7431 | 0 | 17.63589 | PIM-1 | 0.8046589 | 1061 | 0.26 | 103.4203 | 17.08829 | 148.2342 | 44.69552 | 2730.46
5297 | WEBKOD | 6.32569 | 0.539439 | 1290.889822 | 5.26533 | 1.201385 | 1275.864 | 0 | 21.67786 | PIM-1 | 1.202511 | 1061 | 0.26 | 100.1035 | 20.18819 | 153.0967 | 49.19587 | 2627.465
5298 | WEBKOF | 9.58186 | 0.796355 | 2193.5446 | 6.48111 | 1.478429 | 853.7028 | 0 | 17.72848 | PIM-1 | 0.8046209 | 1061 | 0.26 | 104.6058 | 17.01563 | 149.1023 | 46.19105 | 2742.758
5299 | WEBLAQ | 6.51263 | 0.424048 | 820.604421 | 4.50294 | 1.446306 | 1436.986 | 0 | 28.65928 | PIM-1 | 1.35437 | 1061 | 0.26 | 119.7335 | 26.13722 | 188.9344 | 64.38335 | 3053.588
5300 | WEBREC | 5.39661 | 0.372584 | 455.077241 | 3.78553 | 1.425589 | 1222.051 | 0 | 29.4444 | PIM-1 | 1.151792 | 1061 | 0.26 | 134.2429 | 28.75359 | 200.3176 | 58.99663 | 3476.03
5301 | WEBZEK | 4.4193 | 0.200113 | 92.873448 | 2.84803 | 1.551704 | 1285.723 | 8.9 | 35.80997 | PIM-1 | 1.211803 | 1061 | 0.26 | 144.2562 | 15.7617 | 208.8314 | 53.28196 | 1826.207
5302 | WECFAN | 5.13884 | 0.323986 | 567.089775 | 4.48422 | 1.145983 | 1203.673 | 0 | 23.87011 | PIM-1 | 1.13447 | 1061 | 0.26 | 101.1614 | 21.6459 | 163.4773 | 50.77262 | 2635.809
5303 | WECFAN01 | 4.19243 | 0.228999 | 104.336135 | 3.69787 | 1.133742 | 1323.355 | 0 | 30.33747 | PIM-1 | 1.247272 | 1061 | 0.26 | 133.1522 | 27.12279 | 214.4327 | 61.94152 | 3120.69
5304 | WECJAR | 5.22485 | 0.253901 | 450.253392 | 4.07167 | 1.28322 | 1455.432 | 0 | 27.76237 | PIM-1 | 1.371755 | 1061 | 0.26 | 135.1977 | 30.05942 | 208.9979 | 67.59207 | 3404.583
5305 | WECJIZ | 5.92737 | 0.350842 | 620.290917 | 4.9743 | 1.191599 | 1010.831 | 0.57 | 28.75707 | PIM-1 | 0.9527149 | 1061 | 0.26 | 105.0833 | 20.19631 | 172.6934 | 57.35953 | 2355.59
5306 | WECSAZ | 4.83213 | 0.382539 | 460.222929 | 2.69723 | 1.791516 | 1586.904 | 2.06 | 38.47443 | PIM-1 | 1.495668 | 1061 | 0.26 | 190.3314 | 31.21725 | 325.7727 | 100.0796 | 3387.648
5307 | WECSAZ01 | 4.7957 | 0.400448 | 458.964227 | 2.85788 | 1.678062 | 1591.391 | 1.69 | 39.07806 | PIM-1 | 1.499897 | 1061 | 0.26 | 192.548 | 31.71555 | 324.9928 | 100.8421 | 3507.084
5308 | WEDQED | 5.20127 | 0.336879 | 535.962139 | 4.18257 | 1.243558 | 1299.99 | 0 | 26.82987 | PIM-1 | 1.22525 | 1061 | 0.26 | 117.5239 | 26.88059 | 185.5783 | 58.66078 | 3102.257
5309 | WEDWUZ | 4.57342 | 0.1344 | 118.515968 | 3.1908 | 1.433315 | 2278.175 | 3.69 | 35.78734 | PIM-1 | 2.147196 | 1061 | 0.26 | 144.7981 | 14.50354 | 195.4654 | 49.76931 | 1698.227
5310 | WEDXAG | 4.61914 | 0.136814 | 119.703836 | 3.16246 | 1.460616 | 2299.598 | 4.66 | 30.41503 | PIM-1 | 2.167387 | 1061 | 0.26 | 134.5625 | 13.565 | 187.8191 | 47.00382 | 1605.012
5311 | WEDXEK | 4.63449 | 0.137368 | 123.282581 | 3.13874 | 1.476545 | 2327.222 | 3.39 | 31.26242 | PIM-1 | 2.193423 | 1061 | 0.26 | 132.522 | 13.48177 | 185.436 | 46.74155 | 1597.294
5312 | WEFCAN | 5.5219 | 0.617769 | 1045.886375 | 5.04903 | 1.093656 | 826.4422 | 0.02 | 29.32157 | PIM-1 | 0.7789276 | 1061 | 0.26 | 128.1937 | 23.05411 | 187.0642 | 55.89948 | 3318.39
5313 | WEFXEM | 6.73931 | 0.519713 | 1244.895647 | 4.78997 | 1.406963 | 1074.962 | 0 | 22.33529 | PIM-1 | 1.013159 | 1061 | 0.26 | 90.22883 | 18.71174 | 143.2596 | 47.55289 | 2358.49
5314 | WEFXIQ | 6.68828 | 0.532766 | 1246.863112 | 5.36003 | 1.247806 | 1061.622 | 0 | 22.21232 | PIM-1 | 1.000586 | 1061 | 0.26 | 93.51165 | 18.4974 | 149.3185 | 49.83969 | 2309.209
5315 | WEFZIS | 4.30666 | 0.327231 | 267.671211 | 3.54798 | 1.213834 | 2061.437 | 0 | 38.19882 | PIM-1 | 1.942919 | 1061 | 0.26 | 305.3265 | 33.39015 | 310.2503 | 97.22504 | 3905.789
5316 | WEGDIX | 5.73813 | 0.314066 | 465.135389 | 3.42586 | 1.674946 | 1529.852 | 0.1 | 32.73517 | PIM-1 | 1.441897 | 1061 | 0.26 | 128.5299 | 21.55515 | 247.0867 | 67.48355 | 2428.285
5317 | WEGFUL | 4.85962 | 0.345906 | 474.396792 | 3.90561 | 1.244267 | 1688.721 | 0.03 | 31.45832 | PIM-1 | 1.591631 | 1061 | 0.26 | 125.4284 | 26.83798 | 185.2768 | 59.57169 | 3264.262
5318 | WEGGAS | 4.84334 | 0.346532 | 465.662351 | 3.88578 | 1.246427 | 1724.791 | 0 | 31.7278 | PIM-1 | 1.625628 | 1061 | 0.26 | 128.3246 | 28.16094 | 188.6587 | 57.85418 | 3322.859
5319 | WEHHEY | 10.71326 | 0.774162 | 1868.007368 | 6.70339 | 1.598185 | 819.838 | 0 | 28.0892 | PIM-1 | 0.7727031 | 1061 | 0.26 | 94.35088 | 15.97701 | 137.9835 | 42.64965 | 2471.483
5320 | WEHHIC | 10.90599 | 0.775672 | 1860.920403 | 6.78698 | 1.606899 | 812.7469 | 0 | 27.87337 | PIM-1 | 0.7660197 | 1061 | 0.26 | 92.1621 | 15.11931 | 132.9051 | 41.22147 | 2393.24
5321 | WEHHOI | 10.711 | 0.770908 | 1881.511282 | 6.72932 | 1.591691 | 816.2637 | 0 | 27.64517 | PIM-1 | 0.7693343 | 1061 | 0.26 | 92.31022 | 15.15191 | 133.4987 | 42.68008 | 2405.968
5322 | WEHHUO | 10.86494 | 0.778313 | 1884.311601 | 6.69089 | 1.623841 | 808.6749 | 0 | 27.13721 | PIM-1 | 0.7621818 | 1061 | 0.26 | 88.36932 | 14.67383 | 129.1028 | 39.57752 | 2325.679
5323 | WEHJAW | 11.37189 | 0.773805 | 1861.245737 | 6.87066 | 1.655138 | 813.3995 | 0 | 28.25332 | PIM-1 | 0.7666348 | 1061 | 0.26 | 95.48911 | 15.73368 | 138.0718 | 42.72076 | 2492.536
5324 | WEHJEA | 11.11094 | 0.791791 | 2078.177758 | 5.77138 | 1.925179 | 733.5112 | 0 | 15.72422 | PIM-1 | 0.6913395 | 1061 | 0.26 | 93.81096 | 15.38476 | 135.4542 | 42.33597 | 2450.297
5325 | WEHJIE | 11.03891 | 0.770856 | 2001.337663 | 6.32706 | 1.744714 | 808.6102 | 0 | 25.3569 | PIM-1 | 0.7621208 | 1061 | 0.26 | 91.29478 | 15.12329 | 131.0309 | 41.48871 | 2390.638
5326 | WEHJOK | 11.74533 | 0.794393 | 2092.070645 | 5.64839 | 2.079412 | 778.3001 | 0 | 16.3168 | PIM-1 | 0.7335534 | 1061 | 0.26 | 92.91433 | 15.3332 | 134.264 | 41.84677 | 2433.795
5327 | WEHJUQ | 11.40663 | 0.821545 | 2179.1144 | 8.63285 | 1.321305 | 700.7168 | 0 | 15.8324 | PIM-1 | 0.6604305 | 1061 | 0.26 | 89.12903 | 13.70873 | 128.5581 | 40.51911 | 2345.057
5328 | WEHNAA | 4.64443 | 0.147543 | 94.823427 | 3.02009 | 1.537845 | 1448.729 | 0 | 30.54975 | PIM-1 | 1.365438 | 1061 | 0.26 | 158.6934 | 17.6212 | 235.524 | 60.1887 | 2030.149
5329 | WEHPIJ | 6.02022 | 0.616974 | 1470.005516 | 4.58089 | 1.314203 | 954.1395 | 0 | 22.72297 | PIM-1 | 0.8992832 | 1061 | 0.26 | 129.5753 | 22.75646 | 184.8986 | 52.81348 | 3409.855
5330 | WEHPOP | 6.15935 | 0.604621 | 1494.356313 | 4.70737 | 1.308448 | 962.52 | 0 | 22.21094 | PIM-1 | 0.9071819 | 1061 | 0.26 | 131.0199 | 22.64987 | 186.3058 | 52.4291 | 3460.988
5331 | WEHQAC | 5.88519 | 0.456187 | 1129.230688 | 4.42111 | 1.331157 | 1075.994 | 0 | 21.63696 | PIM-1 | 1.014132 | 1061 | 0.26 | 111.9734 | 22.17714 | 166.1155 | 51.43421 | 2984.879
5332 | WEHQEG | 5.68656 | 0.404287 | 772.907285 | 3.95189 | 1.438947 | 1308.3 | 0 | 23.23317 | PIM-1 | 1.233082 | 1061 | 0.26 | 107.3857 | 22.56011 | 167.1467 | 53.16104 | 2792.488
5333 | WEHRIL | 5.19679 | 0.415629 | 628.573358 | 3.88815 | 1.336571 | 1154.013 | 0.01 | 24.38122 | PIM-1 | 1.087665 | 1061 | 0.26 | 115.0884 | 22.31617 | 181.569 | 55.98211 | 2784.543
5334 | WEJSAH | 3.15106 | 0.0634422 | 0 | 2.52157 | 1.249642 | 1618.408 | 99.99 | 11.32556 | PIM-1 | 1.525361 | 1061 | 0.26 | 134.9677 | 12.97466 | 183.3801 | 45.5969 | 1533.334
5335 | WELTUD | 4.57967 | 0.252475 | 161.404197 | 3.23647 | 1.41502 | 1554.04 | 0.12 | 26.65715 | PIM-1 | 1.464694 | 1061 | 0.26 | 131.9996 | 14.22304 | 191.6719 | 47.26581 | 1690.939
5336 | WEMBUN | 4.83761 | 0.533272 | 1855.342174 | 4.30379 | 1.124035 | 1707.783 | 0 | 28.3539 | PIM-1 | 1.609598 | 1061 | 0.26 | 101.4646 | 18.26172 | 151.9578 | 49.37372 | 2549.571
5337 | WEMCAU | 4.83981 | 0.561423 | 1838.503991 | 4.27369 | 1.132466 | 1754.768 | 0 | 21.68945 | PIM-1 | 1.653882 | 1061 | 0.26 | 101.3173 | 18.25895 | 150.1922 | 47.36303 | 2630.111
5338 | WEMCEY | 5.09454 | 0.255574 | 434.891556 | 3.5623 | 1.430127 | 2382.384 | 0 | 36.6591 | PIM-1 | 2.245414 | 1061 | 0.26 | 172.6379 | 26.5369 | 258.3926 | 82.34206 | 3024.091
5339 | WEMCIC | 5.03643 | 0.249893 | 409.064473 | 3.47331 | 1.450038 | 2426.337 | 0 | 32.01039 | PIM-1 | 2.28684 | 1061 | 0.26 | 151.038 | 22.77274 | 232.0854 | 72.01193 | 2624.186
5340 | WEMCOI | 5.04735 | 0.251532 | 405.794984 | 3.46352 | 1.457289 | 2476.858 | 0 | 30.60061 | PIM-1 | 2.334456 | 1061 | 0.26 | 142.1298 | 20.46861 | 210.6933 | 64.97513 | 2390.911
5341 | WEMCUO | 4.97873 | 0.2515 | 392.863645 | 3.46394 | 1.437303 | 2525.176 | 0 | 34.57957 | PIM-1 | 2.379996 | 1061 | 0.26 | 160.8603 | 23.92817 | 233.8838 | 73.6856 | 2753.637
5342 | WEMDAV | 5.02432 | 0.249929 | 393.805887 | 3.48688 | 1.440921 | 2565.005 | 0 | 33.86997 | PIM-1 | 2.417536 | 1061 | 0.26 | 149.6959 | 23.15097 | 223.5625 | 73.74687 | 2675.692
5343 | WEMDID | 5.01302 | 0.531026 | 1987.151335 | 4.40435 | 1.138197 | 1503.151 | 0 | 34.60585 | PIM-1 | 1.41673 | 1061 | 0.26 | 107.0332 | 19.12071 | 161.0944 | 52.27633 | 2664.862
5344 | WEMDOJ | 4.95352 | 0.532661 | 1954.247571 | 4.39275 | 1.127658 | 1556.565 | 0 | 31.36114 | PIM-1 | 1.467074 | 1061 | 0.26 | 92.01089 | 16.48984 | 140.1813 | 44.8696 | 2332.914
5345 | WEMDUP | 4.9238 | 0.530881 | 1931.990262 | 4.36214 | 1.128758 | 1579.851 | 0 | 25.28055 | PIM-1 | 1.489021 | 1061 | 0.26 | 96.64479 | 17.09314 | 146.172 | 47.31714 | 2445.978
5346 | WEMFAX | 4.90097 | 0.529635 | 1918.565941 | 4.37647 | 1.119845 | 1613.363 | 0 | 24.19589 | PIM-1 | 1.520606 | 1061 | 0.26 | 94.38782 | 17.00925 | 144.6005 | 45.85319 | 2393.549
5347 | WEMFEB | 4.87971 | 0.528466 | 1902.530179 | 4.37038 | 1.116541 | 1633.49 | 0 | 30.86814 | PIM-1 | 1.539576 | 1061 | 0.26 | 102.2325 | 18.60514 | 154.5996 | 50.16421 | 2591.699
5348 | WEMFIF | 4.85948 | 0.529856 | 1881.742215 | 4.34945 | 1.117263 | 1666.674 | 0 | 29.11321 | PIM-1 | 1.570852 | 1061 | 0.26 | 98.88981 | 17.76208 | 148.3663 | 48.34009 | 2494.86
5349 | WEMFOL | 4.8612 | 0.530583 | 1869.611667 | 4.33226 | 1.122093 | 1685.599 | 0 | 27.44363 | PIM-1 | 1.588689 | 1061 | 0.26 | 88.09077 | 15.70105 | 133.3231 | 42.58818 | 2257.25
5350 | WEMFUR | 5.35694 | 0.277606 | 339.519713 | 3.3876 | 1.581338 | 1261.56 | 2.1 | 29.52784 | PIM-1 | 1.189029 | 1061 | 0.26 | 116.0122 | 20.21026 | 216.748 | 58.90892 | 2329.105
5351 | WEMGAY | 5.50596 | 0.494906 | 1061.749225 | 4.34891 | 1.266055 | 1096.499 | 0 | 24.32961 | PIM-1 | 1.033458 | 1061 | 0.26 | 136.9099 | 23.23162 | 191.2584 | 51.92803 | 3635.351
5352 | WEMHED | 4.38076 | 0.257614 | 107.044003 | 2.86814 | 1.527387 | 1340.284 | 9.09 | 33.40122 | PIM-1 | 1.263227 | 1061 | 0.26 | 105.6969 | 17.44837 | 203.3044 | 53.90094 | 2010.745
5353 | WEMJII | 4.91288 | 0.147065 | 128.481274 | 3.29674 | 1.490224 | 1721.091 | 0 | 35.37805 | PIM-1 | 1.62214 | 1061 | 0.26 | 127.0904 | 15.79895 | 204.8505 | 50.84625 | 1845.707
5354 | WEMNAF | 4.6267 | 0.366168 | 422.789917 | 3.86158 | 1.198137 | 1418.218 | 1.7 | 28.92689 | PIM-1 | 1.33668 | 1061 | 0.26 | 129.8699 | 27.15816 | 208.1776 | 65.06753 | 3201.405
5355 | WEMXIX | 6.24089 | 0.237825 | 347.253665 | 5.68647 | 1.097498 | 1512.634 | 0 | 25.36608 | PIM-1 | 1.425668 | 1061 | 0.26 | 86.16376 | 19.36751 | 154.0036 | 49.88575 | 2277.769
5356 | WENDIE | 4.91533 | 0.423367 | 613.900663 | 3.83478 | 1.281776 | 1409.558 | 0.1 | 30.37395 | PIM-1 | 1.328519 | 1061 | 0.26 | 140.7337 | 27.79506 | 198.7423 | 56.03096 | 3713.302
5357 | WENKEH | 7.34891 | 0.240406 | 439.135671 | 5.7859 | 1.270141 | 1502.227 | 0.01 | 45.85061 | PIM-1 | 1.415859 | 1061 | 0.26 | 177.3919 | 35.23023 | 271.1096 | 97.12688 | 3940.901
5358 | WENKIL | 7.47105 | 0.280269 | 519.015146 | 5.83636 | 1.280087 | 1523.162 | 0 | 36.086 | PIM-1 | 1.435591 | 1061 | 0.26 | 128.6276 | 27.17293 | 216.6835 | 72.28881 | 3084.167
5359 | WENKOR | 7.34523 | 0.24589 | 441.023517 | 5.77431 | 1.272053 | 1558.469 | 0.02 | 35.85773 | PIM-1 | 1.468868 | 1061 | 0.26 | 143.4661 | 27.74221 | 225.6964 | 73.83945 | 3182.097
5360 | WENKUX | 7.45595 | 0.278845 | 518.055522 | 5.7787 | 1.290247 | 1548.276 | 0 | 37.40405 | PIM-1 | 1.459261 | 1061 | 0.26 | 144.021 | 29.25962 | 242.7241 | 80.36085 | 3318.095
5361 | WENLAE | 7.43383 | 0.276454 | 514.337883 | 5.78969 | 1.283977 | 1585.2 | 0 | 37.31478 | PIM-1 | 1.494062 | 1061 | 0.26 | 138.3682 | 27.94369 | 234.6665 | 76.71527 | 3196.37
5362 | WENSIS | 2.74956 | 0.250312 | 0 | 2.43909 | 1.127289 | 1625.338 | 100 | 61.59122 | PIM-1 | 1.531893 | 1061 | 0.26 | 399.7887 | 29.53547 | 495.875 | 126.9095 | 4016.164
5363 | WERKUZ | 3.65332 | 0.0648753 | 0 | 2.97956 | 1.226127 | 1782.941 | 0 | 17.83072 | PIM-1 | 1.680434 | 1061 | 0.26 | 135.0598 | 12.97389 | 183.322 | 45.52352 | 1534.373
5364 | WEVQIX | 8.30134 | 0.36704 | 854.829635 | 7.08669 | 1.171399 | 1368.905 | 1.18 | 15.28365 | PIM-1 | 1.290203 | 1061 | 0.26 | 76.57077 | 13.7256 | 121.8724 | 42.51439 | 1808.787
5365 | WEVQOD | 8.33119 | 0.366888 | 856.178438 | 7.13692 | 1.167337 | 1514.547 | 1.25 | 15.15978 | PIM-1 | 1.427471 | 1061 | 0.26 | 77.30363 | 13.97932 | 124.839 | 42.91269 | 1808.447
5366 | WEVQUJ | 8.44067 | 0.370645 | 874.824975 | 7.27399 | 1.160391 | 1485.752 | 1.29 | 15.46574 | PIM-1 | 1.400332 | 1061 | 0.26 | 78.40847 | 14.13183 | 125.1825 | 42.75113 | 1800.468
5367 | WEVRUK | 8.57681 | 0.38019 | 893.680655 | 7.4662 | 1.148752 | 1439.766 | 0.62 | 18.70693 | PIM-1 | 1.35699 | 1061 | 0.26 | 76.57015 | 13.78639 | 122.6712 | 41.55422 | 1764.086
5368 | WEVZUT | 5.27812 | 0.29494 | 389.429762 | 3.52606 | 1.496889 | 1592.745 | 2.23 | 32.88937 | PIM-1 | 1.501174 | 1061 | 0.26 | 159.2781 | 23.60011 | 229.1024 | 69.98517 | 2722.915
5369 | WEWGAH | 3.68933 | 0.152729 | 0 | 2.55363 | 1.444739 | 2010.906 | 23.83 | 46.51557 | PIM-1 | 1.895293 | 1061 | 0.26 | 255.0477 | 24.73716 | 345.2639 | 86.38013 | 2713.599
5370 | WEWTOI | 3.22549 | 0.182685 | 0 | 2.51608 | 1.28195 | 2741.765 | 99.99 | 36.36401 | PIM-1 | 2.584133 | 1061 | 0.26 | 143.9681 | 13.26969 | 174.0522 | 47.18056 | 1630.939
5371 | WEXNIW | 3.58079 | 0.20947 | 0 | 2.65405 | 1.34918 | 2137.252 | 31.55 | 56.24095 | PIM-1 | 2.014375 | 1061 | 0.26 | 369.5101 | 34.68097 | 498.5633 | 124.049 | 3743.917
5372 | WEYMIY | 4.73547 | 0.222874 | 277.264574 | 2.66625 | 1.776079 | 1652.136 | 0.03 | 20.16608 | PIM-1 | 1.55715 | 1061 | 0.26 | 137.8691 | 13.02042 | 162.5541 | 44.13783 | 1607.78
5373 | WEZCIO | 8.732 | 0.391089 | 911.892149 | 7.51852 | 1.161399 | 1344.225 | 0.44 | 17.11989 | PIM-1 | 1.266941 | 1061 | 0.26 | 76.98973 | 13.52066 | 124.8171 | 41.56192 | 1742.786
5374 | WIBSAD | 9.62612 | 0.543039 | 1480.795405 | 6.21746 | 1.54824 | 927.0652 | 0.06 | 17.55739 | PIM-1 | 0.8737655 | 1061 | 0.26 | 77.89213 | 14.03441 | 122.1215 | 40.51263 | 1880.842
5375 | WICGEV | 4.986 | 0.287346 | 574.461081 | 4.08148 | 1.221616 | 1611.948 | 0 | 21.01727 | PIM-1 | 1.519272 | 1061 | 0.26 | 98.26093 | 14.59295 | 156.8444 | 46.19443 | 1757.351
5376 | WICQIJ | 4.1309 | 0.283117 | 16.420154 | 3.08082 | 1.340844 | 1183.091 | 2 | 39.44524 | PIM-1 | 1.115071 | 1061 | 0.26 | 188.8821 | 23.50784 | 283.8831 | 67.23405 | 2699.173
5377 | WIDZOA | 4.22629 | 0.226783 | 17.274245 | 3.17117 | 1.332723 | 1435.503 | 0.45 | 29.94698 | PIM-1 | 1.352972 | 1061 | 0.26 | 171.8135 | 18.04928 | 230.1868 | 52.84054 | 2120.874
5378 | WIDZUG | 5.41352 | 0.314307 | 314.521683 | 3.48109 | 1.555122 | 1380.491 | 0 | 24.36487 | PIM-1 | 1.301123 | 1061 | 0.26 | 167.6956 | 19.8288 | 221.4357 | 56.27636 | 2395.197
5379 | WIFBAQ | 6.13408 | 0.356123 | 587.588159 | 5.44238 | 1.127095 | 1272.584 | 0 | 28.43786 | PIM-1 | 1.199419 | 1061 | 0.26 | 111.9961 | 23.18456 | 170.1608 | 53.06466 | 2935.343
5380 | WIFGOJ | 9.99348 | 0.304846 | 623.128096 | 2.45038 | 4.078339 | 1993.46 | 0.6 | 27.15018 | PIM-1 | 1.87885 | 1061 | 0.26 | 93.87049 | 14.97093 | 174.3931 | 48.05254 | 1743.779
5381 | WIHCUM | 3.39664 | 0.059679 | 0 | 3.07125 | 1.105947 | 1720.286 | 100 | 32.65647 | PIM-1 | 1.621382 | 1061 | 0.26 | 138.3566 | 13.23952 | 187.8012 | 45.96335 | 1567.172
5382 | WIHVAL | 4.98172 | 0.291112 | 574.861609 | 4.06866 | 1.224413 | 1611.866 | 0 | 20.95794 | PIM-1 | 1.519195 | 1061 | 0.26 | 100.4099 | 14.46293 | 157.2355 | 46.14528 | 1742.184
5383 | WIHVEP | 4.98664 | 0.286362 | 571.289696 | 4.03769 | 1.235023 | 1609.922 | 0 | 20.93895 | PIM-1 | 1.517363 | 1061 | 0.26 | 102.3848 | 14.59389 | 161.2774 | 45.81142 | 1756.535
5384 | WIHWAN | 9.73081 | 0.706799 | 1943.360069 | 7.22908 | 1.346065 | 781.1218 | 0 | 18.87365 | PIM-1 | 0.7362128 | 1061 | 0.26 | 99.96276 | 17.40076 | 146.6611 | 46.27021 | 2638.112
5385 | WIJDAV | 6.7427 | 0.491025 | 1110.076712 | 5.50357 | 1.22515 | 1446.965 | 0 | 19.81472 | PIM-1 | 1.363775 | 1061 | 0.26 | 110.5191 | 21.0482 | 158.8954 | 48.81845 | 2944.273
5386 | WIJDID | 2.83151 | 0.0185365 | 0 | 2.41308 | 1.173401 | 2689.067 | 100 | -26.66428 | PIM-1 | 2.534465 | 1061 | 0.26 | 134.9677 | 12.97766 | 183.38 | 45.59718 | 1533.333
5387 | WIKXUJ | 5.90123 | 0.199976 | 331.797901 | 4.88331 | 1.208449 | 1205.466 | 1.67 | 46.30629 | PIM-1 | 1.13616 | 1061 | 0.26 | 154.0446 | 32.79019 | 257.6519 | 89.60929 | 3629.576
5388 | WIKYAQ | 5.56765 | 0.21948 | 391.227517 | 4.22978 | 1.316298 | 1176.261 | 0.99 | 57.3617 | PIM-1 | 1.108635 | 1061 | 0.26 | 198.8248 | 36.39587 | 317.7973 | 111.303 | 3948.288
5389 | WILGEE | 4.98645 | 0.0918518 | 63.011457 | 2.87055 | 1.737106 | 2106.994 | 0.84 | 28.15102 | PIM-1 | 1.985857 | 1061 | 0.26 | 130.6089 | 14.14521 | 195.1887 | 48.90068 | 1658.869
5390 | WIQRUL | 4.15413 | 0.142227 | 9.549532 | 2.64573 | 1.570126 | 1501.043 | 20 | 31.53577 | PIM-1 | 1.414744 | 1061 | 0.26 | 134.8971 | 13.08651 | 184.5075 | 45.87747 | 1547.193
5391 | WISTID | 5.3857 | 0.422027 | 763.378278 | 3.74409 | 1.438454 | 1517.173 | 0 | 26.88556 | PIM-1 | 1.429946 | 1061 | 0.26 | 116.7821 | 22.91862 | 184.4034 | 57.8333 | 2651.272
5392 | WISVEB | 8.95121 | 0.790722 | 2280.033126 | 6.85631 | 1.305543 | 828.7958 | 0 | 12.1528 | PIM-1 | 0.7811459 | 1061 | 0.26 | 92.38329 | 13.9073 | 131.3279 | 40.17552 | 2444.379
5393 | WITFIQ | 7.78275 | 0.484103 | 987.78771 | 7.14981 | 1.088525 | 1040.645 | 1.34 | 41.99969 | PIM-1 | 0.9808157 | 1061 | 0.26 | 128.9193 | 24.73538 | 193.5774 | 62.47406 | 3251.566
5394 | WITKIV | 20.46084 | 0.780061 | 1564.690436 | 11.48372 | 1.781726 | 586.9105 | 0 | 18.5274 | PIM-1 | 0.5531673 | 1061 | 0.26 | 82.12585 | 12.08176 | 119.4305 | 37.82899 | 2105.503
5395 | WIWDEN | 4.30414 | 0.434434 | 189.344832 | 3.02012 | 1.425155 | 1426.727 | 1.58 | 28.7218 | PIM-1 | 1.3447 | 1061 | 0.26 | 222.0198 | 21.36292 | 223.3108 | 58.35591 | 2573.637
5396 | WIWHUG | 4.45237 | 0.293733 | 180.027786 | 3.90672 | 1.13967 | 1450.252 | 0 | 28.05633 | PIM-1 | 1.366872 | 1061 | 0.26 | 135.3501 | 28.21693 | 205.7969 | 61.1657 | 3298.843
5397 | WIYFAM | 9.09166 | 0.693082 | 2125.658383 | 6.13483 | 1.481974 | 794.0418 | 0 | 18.76891 | PIM-1 | 0.74839 | 1061 | 0.26 | 82.30004 | 14.35153 | 123.9142 | 40.71934 | 2098.572
5398 | WIYMOG | 12.0545 | 0.811876 | 2739.897594 | 7.54941 | 1.596747 | 408.0986 | 0 | 13.58904 | PIM-1 | 0.3846358 | 1061 | 0.26 | 79.44938 | 10.90661 | 110.2077 | 36.20824 | 1956.636
5399 | WIYZOU | 6.69801 | 0.504755 | 1570.81024 | 4.2951 | 1.559454 | 1329.193 | 0.09 | 24.86649 | PIM-1 | 1.252774 | 1061 | 0.26 | 107.4481 | 17.76669 | 159.1247 | 54.94354 | 2376.242
5400 | WIZDAL | 11.53267 | 0.708426 | 1495.664852 | 10.95276 | 1.052946 | 1172.242 | 0 | 16.23377 | PIM-1 | 1.104846 | 1061 | 0.26 | 92.84994 | 14.73607 | 133.7939 | 43.615 | 2385.527
5401 | WIZDEP | 11.388 | 0.687692 | 1456.700411 | 10.51458 | 1.083068 | 1290.075 | 0 | 16.96852 | PIM-1 | 1.215905 | 1061 | 0.26 | 94.83441 | 15.78013 | 138.1879 | 46.28419 | 2421.183
5402 | WIZFES | 5.50766 | 0.209983 | 618.390632 | 4.70454 | 1.170712 | 2450.497 | 0 | 16.96254 | PIM-1 | 2.30961 | 1061 | 0.26 | 81.77167 | 16.47347 | 127.4827 | 43.33538 | 2202.989
5403 | WIZMAV02 | 12.74499 | 0.739844 | 2108.940056 | 5.77928 | 2.20529 | 733.158 | 0 | 18.62575 | PIM-1 | 0.6910066 | 1061 | 0.26 | 78.54958 | 12.70942 | 115.7152 | 37.94077 | 1932.905
5404 | WOBHEB | 11.82299 | 0.717393 | 1491.181397 | 11.04145 | 1.070782 | 1218.941 | 0 | 18.15852 | PIM-1 | 1.148861 | 1061 | 0.26 | 96.56558 | 15.83746 | 141.0407 | 44.24016 | 2495.185
5405 | WOBHEB01 | 11.39724 | 0.703247 | 1502.274406 | 10.6155 | 1.073641 | 1227.963 | 0 | 17.94695 | PIM-1 | 1.157364 | 1061 | 0.26 | 92.78287 | 15.35434 | 134.2439 | 45.86422 | 2306.913
5406 | WOBHIF | 11.56233 | 0.729691 | 1504.625301 | 10.79499 | 1.071083 | 1263.7 | 0 | 17.33284 | PIM-1 | 1.191046 | 1061 | 0.26 | 98.86731 | 16.11154 | 142.7359 | 45.69052 | 2557.384
5407 | WOBHIF01 | 11.56097 | 0.735259 | 1513.472412 | 10.76086 | 1.074354 | 1250.887 | 0 | 17.24969 | PIM-1 | 1.17897 | 1061 | 0.26 | 93.18397 | 15.45914 | 134.8283 | 42.62689 | 2435.207
5408 | WOBHIF02 | 11.64593 | 0.725215 | 1508.422148 | 10.81912 | 1.076421 | 1221.319 | 0 | 17.02004 | PIM-1 | 1.151102 | 1061 | 0.26 | 94.16689 | 15.30235 | 134.7176 | 44.08191 | 2417.046
5409 | WOBHOL | 11.68121 | 0.732453 | 1508.239902 | 10.84815 | 1.076793 | 1215.622 | 0 | 16.8314 | PIM-1 | 1.145732 | 1061 | 0.26 | 96.29175 | 15.17942 | 138.1314 | 43.90632 | 2506.155
5410 | WOCJII | 4.01204 | 0.12862 | 5.527474 | 2.57448 | 1.558388 | 1574.833 | 12.15 | 70.54412 | PIM-1 | 1.484292 | 1061 | 0.26 | 400.1394 | 38.4193 | 527.2701 | 134.4557 | 4024.085
5411 | WOCVUG | 4.37067 | 0.171637 | 82.681844 | 3.56283 | 1.226741 | 1484.022 | 1.7 | 29.67338 | PIM-1 | 1.398701 | 1061 | 0.26 | 153.9797 | 25.95616 | 260.5939 | 71.45562 | 2889.824
5412 | WOCVUG01 | 4.33403 | 0.165841 | 57.25977 | 3.41671 | 1.26848 | 1491.923 | 1.3 | 29.75584 | PIM-1 | 1.406148 | 1061 | 0.26 | 168.0936 | 24.43455 | 270.073 | 70.45966 | 2725.114
5413 | WOCWAN | 5.80963 | 0.320737 | 693.755544 | 5.50482 | 1.055371 | 1368.173 | 0 | 21.81946 | PIM-1 | 1.289513 | 1061 | 0.26 | 96.51945 | 21.59693 | 153.9337 | 52.82558 | 2581.942
5414 | WODFOL | 4.42221 | 0.293758 | 166.40068 | 3.69918 | 1.195457 | 1508.425 | 0 | 32.56862 | PIM-1 | 1.421702 | 1061 | 0.26 | 154.3394 | 30.81936 | 230.1301 | 60.64689 | 3691.467
5415 | WOGHEG | 4.98706 | 0.396992 | 486.777389 | 2.98597 | 1.670164 | 1241.955 | 0 | 30.98989 | PIM-1 | 1.170552 | 1061 | 0.26 | 125.7561 | 25.39036 | 225.7851 | 69.51564 | 2817.198
5416 | WOGLAG | 3.505 | 0.241056 | 0 | 2.45409 | 1.428228 | 1332.256 | 75.39 | 42.79783 | PIM-1 | 1.25566 | 1061 | 0.26 | 201.4271 | 19.3173 | 263.2156 | 65.78661 | 2189.704
5417 | WOHBIF | 4.33773 | 0.162358 | 61.52966 | 3.41599 | 1.269831 | 1495.746 | 1.42 | 29.83987 | PIM-1 | 1.409752 | 1061 | 0.26 | 171.0944 | 25.73344 | 277.1612 | 75.15001 | 2855.706
5418 | WOHBOL | 5.78941 | 0.322527 | 701.915722 | 5.4941 | 1.05375 | 1355.445 | 0 | 21.46399 | PIM-1 | 1.277517 | 1061 | 0.26 | 92.5314 | 20.52929 | 144.6542 | 51.3286 | 2465.469
5419 | WOHDON | 5.72419 | 0.651298 | 2058.437474 | 4.44331 | 1.288272 | 1428.981 | 0.03 | 16.31481 | PIM-1 | 1.346825 | 1061 | 0.26 | 86.36063 | 14.72187 | 129.4806 | 40.36792 | 2201.131
5420 | WOHSIV | 4.85776 | 0.124368 | 118.687132 | 4.01614 | 1.209559 | 1451.99 | 2.57 | 28.14818 | PIM-1 | 1.368511 | 1061 | 0.26 | 159.1508 | 24.19516 | 232.8187 | 70.7362 | 2734.041
5421 | WOHSOB | 4.76467 | 0.134026 | 131.792501 | 4.03549 | 1.180692 | 1448.016 | 1.47 | 39.06287 | PIM-1 | 1.364766 | 1061 | 0.26 | 174.5703 | 29.26632 | 258.9158 | 83.29944 | 3229.526
5422 | WOHZAU | 5.02471 | 0.3705 | 339.209495 | 3.1609 | 1.589645 | 1933.131 | 2.04 | 37.25916 | PIM-1 | 1.821989 | 1061 | 0.26 | 204.7032 | 33.3726 | 299.5963 | 83.36833 | 3817.045
5423 | WOHZAU01 | 5.57953 | 0.411135 | 614.908433 | 3.21211 | 1.73703 | 1904.925 | 0.4 | 35.51094 | PIM-1 | 1.795405 | 1061 | 0.26 | 212.641 | 33.67638 | 287.0653 | 92.19439 | 3876.148
5424 | WOJJOV | 7.82099 | 0.519749 | 847.484325 | 6.43142 | 1.21606 | 1165.331 | 0 | 35.54295 | PIM-1 | 1.098333 | 1061 | 0.26 | 136.3671 | 30.92657 | 207.1771 | 66.53997 | 3586.502
5425 | WOLMUG | 5.45253 | 0.512278 | 1044.602642 | 3.7803 | 1.442354 | 1251.292 | 0.27 | 25.9099 | PIM-1 | 1.179352 | 1061 | 0.26 | 117.4347 | 21.94238 | 180.8351 | 53.25373 | 2781.708
5426 | WOLREV | 9.92256 | 0.788295 | 2315.420819 | 5.8874 | 1.685389 | 624.7043 | 0 | 16.98283 | PIM-1 | 0.5887882 | 1061 | 0.26 | 90.9803 | 14.23895 | 131.364 | 40.83487 | 2354.036
5427 | WOLRIZ | 11.03643 | 0.751595 | 1939.711829 | 6.52149 | 1.692317 | 928.5598 | 0 | 18.24616 | PIM-1 | 0.8751741 | 1061 | 0.26 | 82.20539 | 13.696 | 120.2913 | 38.80407 | 2129.341
5428 | WOMFIO | 7.57197 | 0.436248 | 1101.2582 | 7.44682 | 1.016806 | 1265.432 | 0 | 15.79086 | PIM-1 | 1.192679 | 1061 | 0.26 | 81.09161 | 15.46744 | 126.6382 | 45.08714 | 1983.636
5429 | WONXIH | 3.7089 | 0.126823 | 0 | 3.2937 | 1.126059 | 2155.556 | 0 | 32.29635 | PIM-1 | 2.031627 | 1061 | 0.26 | 190.278 | 17.93458 | 253.9542 | 59.6966 | 2083.695
5430 | WONZOP | 11.00202 | 0.722655 | 1726.66685 | 10.33195 | 1.064854 | 652.0583 | 0 | 14.84183 | PIM-1 | 0.6145696 | 1061 | 0.26 | 82.22198 | 13.86354 | 120.7491 | 40.27304 | 2036.879
5431 | WONZUV | 11.45781 | 0.762232 | 1969.484343 | 9.81279 | 1.16764 | 607.7205 | 0 | 19.94094 | PIM-1 | 0.5727808 | 1061 | 0.26 | 85.89754 | 14.15842 | 127.7855 | 40.23195 | 2130.849
5432 | WOPDEL | 5.48028 | 0.187177 | 226.293031 | 4.03658 | 1.357654 | 1209.793 | 0 | 29.37816 | PIM-1 | 1.140238 | 1061 | 0.26 | 97.98484 | 22.13915 | 161.2383 | 50.16842 | 2587.679
5433 | WOPWOO | 5.25085 | 0.265903 | 647.946442 | 4.08598 | 1.28509 | 2122.31 | 0.53 | 30.82513 | PIM-1 | 2.000293 | 1061 | 0.26 | 98.29196 | 20.32969 | 158.9648 | 55.76812 | 2462.978
5434 | WOQDUB | 6.86807 | 0.419253 | 1371.611659 | 4.44781 | 1.544146 | 1542.285 | 0.05 | 19.94075 | PIM-1 | 1.453614 | 1061 | 0.26 | 96.31862 | 14.25165 | 137.6818 | 46.62738 | 1873.86
5435 | WORKOF | 9.81174 | 0.665699 | 1756.114417 | 6.0117 | 1.632107 | 930.8766 | 0.12 | 22.9249 | PIM-1 | 0.8773578 | 1061 | 0.26 | 93.55253 | 16.91069 | 141.148 | 45.89843 | 2415.196
5436 | WORKUL | 8.46756 | 0.669081 | 1855.010001 | 5.64741 | 1.499371 | 942.5966 | 0 | 22.75733 | PIM-1 | 0.8884039 | 1061 | 0.26 | 95.6936 | 16.88672 | 141.0633 | 45.43306 | 2438.935
5437 | WORLAS | 9.28052 | 0.657341 | 1733.350877 | 5.47786 | 1.694187 | 953.3628 | 0.01 | 22.29523 | PIM-1 | 0.8985512 | 1061 | 0.26 | 100.0426 | 18.35053 | 150.4359 | 47.4531 | 2550.005
5438 | WORNEY | 5.12862 | 0.21459 | 173.900437 | 3.48533 | 1.471488 | 1579.926 | 0 | 30.87527 | PIM-1 | 1.489091 | 1061 | 0.26 | 122.665 | 25.2644 | 197.7544 | 59.90364 | 2856.559
5439 | WORREC | 7.54466 | 0.774213 | 2529.964761 | 5.76979 | 1.307614 | 764.7628 | 0 | 15.17774 | PIM-1 | 0.7207943 | 1061 | 0.26 | 99.5456 | 15.50429 | 141.8133 | 42.5718 | 2646.856
5440 | WORSUT | 6.27181 | 0.41798 | 997.726156 | 5.14016 | 1.220159 | 1099.944 | 0 | 29.87245 | PIM-1 | 1.036705 | 1061 | 0.26 | 87.11081 | 18.01433 | 137.1884 | 44.42656 | 2303.923
5441 | WORTAA | 7.07771 | 0.460569 | 1176.589846 | 5.48776 | 1.289727 | 1078.042 | 0 | 24.7962 | PIM-1 | 1.016062 | 1061 | 0.26 | 81.17726 | 16.24936 | 130.2641 | 43.11991 | 2093.136
5442 | WOSGUI | 4.16038 | 0.211822 | 29.995191 | 3.75487 | 1.107996 | 1381.35 | 0 | 30.56931 | PIM-1 | 1.301932 | 1061 | 0.26 | 120.3926 | 25.05132 | 215.4911 | 54.56129 | 3051.896
5443 | WOSZEL | 5.16081 | 0.220466 | 326.639394 | 4.12484 | 1.251154 | 1181.348 | 0 | 28.13842 | PIM-1 | 1.113429 | 1061 | 0.26 | 121.8372 | 25.53453 | 220.3421 | 70.55669 | 2853.708
5444 | WOTSEF | 5.63894 | 0.660693 | 1790.266555 | 4.87372 | 1.157009 | 959.2165 | 0 | 22.57123 | PIM-1 | 0.9040684 | 1061 | 0.26 | 109.5865 | 19.98601 | 160.1657 | 47.94242 | 2880.075
5445 | WOVDES | 5.23028 | 0.272386 | 333.430428 | 4.01485 | 1.302734 | 1221.369 | 0.39 | 33.2112 | PIM-1 | 1.151149 | 1061 | 0.26 | 115.9712 | 23.07087 | 200.3836 | 62.42447 | 2626.145
5446 | WOWBER | 3.31497 | 0.107895 | 0 | 2.51129 | 1.320027 | 2072.549 | 99.99 | 26.86996 | PIM-1 | 1.953392 | 1061 | 0.26 | 135.2177 | 12.98426 | 183.6962 | 45.63431 | 1535.893
5447 | WOWBIV | 4.8731 | 0.253446 | 308.056835 | 2.41312 | 2.019419 | 1752.623 | 0.49 | 27.07401 | PIM-1 | 1.651859 | 1061 | 0.26 | 115.6983 | 14.92437 | 189.809 | 50.67181 | 1740.136
5448 | WOWGEU | 3.71275 | 0.236417 | 0 | 2.46576 | 1.505722 | 1888.188 | 1.28 | 33.90769 | PIM-1 | 1.77963 | 1061 | 0.26 | 134.2895 | 12.98075 | 182.5051 | 45.14172 | 1534.661
5449 | WOWHAR | 4.10947 | 0.100028 | 16.012128 | 2.65556 | 1.547497 | 2171.178 | 1.26 | 30.56289 | PIM-1 | 2.046351 | 1061 | 0.26 | 133.6589 | 12.99755 | 181.8311 | 45.19008 | 1535.876
5450 | WOWHEV | 4.07173 | 0.0950917 | 12.0766 | 2.59845 | 1.566984 | 2206.729 | 0.88 | 31.63277 | PIM-1 | 2.079858 | 1061 | 0.26 | 133.8447 | 12.99117 | 181.5212 | 45.23075 | 1535.232
5451 | WOWHIZ | 3.95181 | 0.0793315 | 14.890827 | 2.4747 | 1.596884 | 2129.249 | 0.27 | 27.05463 | PIM-1 | 2.006833 | 1061 | 0.26 | 133.4807 | 12.98123 | 182.9547 | 45.51497 | 1533.824
5452 | WOWMAY | 3.27987 | 0.07944 | 0 | 2.45027 | 1.338575 | 1597.742 | 100 | 29.71102 | PIM-1 | 1.505884 | 1061 | 0.26 | 134.982 | 12.97791 | 183.3983 | 45.59696 | 1533.48
5453 | WOWMEC | 4.75181 | 0.390364 | 250.632629 | 3.17058 | 1.498719 | 1461.302 | 1.8 | 28.70342 | PIM-1 | 1.377287 | 1061 | 0.26 | 264.4324 | 27.64428 | 287.9822 | 71.01029 | 3288.696
5454 | WOWNED | 6.40741 | 0.344615 | 722.172185 | 5.50261 | 1.164431 | 1411.65 | 0 | 27.81293 | PIM-1 | 1.33049 | 1061 | 0.26 | 128.1163 | 24.28993 | 183.2286 | 52.90459 | 3415.674
5455 | WOXKOL | 3.48113 | 0.135146 | 0 | 2.46273 | 1.413525 | 1398.705 | 60.66 | 32.35739 | PIM-1 | 1.318289 | 1061 | 0.26 | 157.7871 | 14.89575 | 209.638 | 51.62749 | 1767.121
5456 | WOYWEO | 5.94899 | 0.42243 | 722.028089 | 3.60787 | 1.648893 | 1031.537 | 0.29 | 27.26426 | PIM-1 | 0.9722312 | 1061 | 0.26 | 109.1195 | 21.26481 | 187.554 | 55.85516 | 2498.439
5457 | WOZSOT | 7.64385 | 0.313161 | 487.590337 | 3.69554 | 2.068399 | 1599.758 | 0.02 | 26.35842 | PIM-1 | 1.507783 | 1061 | 0.26 | 114.739 | 18.72656 | 173.6035 | 54.39547 | 2338.849
5458 | WUBHEI | 4.07203 | 0.234623 | 157.88023 | 3.36745 | 1.209233 | 1604.847 | 0.4 | 43.4226 | PIM-1 | 1.51258 | 1061 | 0.26 | 308.0824 | 36.72532 | 332.113 | 117.3142 | 4003.037
5459 | WUCRUH | 4.31723 | 0.278217 | 428.697944 | 3.81301 | 1.132237 | 1710.175 | 0 | 31.8166 | PIM-1 | 1.611852 | 1061 | 0.26 | 124.0694 | 25.56743 | 181.6756 | 54.14877 | 3304.544
5460 | WUDNAK | 3.12467 | 0.0693776 | 0 | 2.40599 | 1.298704 | 1410.664 | 0 | 25.36421 | PIM-1 | 1.329561 | 1061 | 0.26 | 134.969 | 12.97618 | 183.3777 | 45.5925 | 1533.352
5461 | WUHJIT | 10.93441 | 0.707382 | 1927.719481 | 7.53577 | 1.451001 | 740.9083 | 0 | 19.0218 | PIM-1 | 0.6983113 | 1061 | 0.26 | 86.73537 | 13.48634 | 124.4358 | 39.28758 | 2238.581
5462 | WUNSEE | 5.0116 | 0.379535 | 500.244121 | 4.2579 | 1.177012 | 1209.507 | 0.11 | 29.90042 | PIM-1 | 1.139969 | 1061 | 0.26 | 119.105 | 26.29398 | 188.9039 | 57.66707 | 3156.412
5463 | WUNSEE01 | 5.00556 | 0.382547 | 499.769031 | 4.25936 | 1.175191 | 1209.007 | 0.26 | 30.04892 | PIM-1 | 1.139498 | 1061 | 0.26 | 121.674 | 26.68525 | 187.1007 | 58.13774 | 3217.436
5464 | WUNSEE02 | 4.93904 | 0.35379 | 394.594333 | 4.0295 | 1.22572 | 1225.615 | 1.28 | 29.23193 | PIM-1 | 1.155151 | 1061 | 0.26 | 112.8339 | 24.06431 | 185.5423 | 54.91636 | 2901.925
5465 | WUNSII | 5.12194 | 0.308452 | 470.321066 | 4.11529 | 1.244612 | 1332.303 | 0 | 28.50764 | PIM-1 | 1.255705 | 1061 | 0.26 | 117.4835 | 26.35784 | 180.4977 | 57.08061 | 3096.601
5466 | WUNSII01 | 5.16255 | 0.378035 | 519.086698 | 4.15677 | 1.241962 | 1203.144 | 0 | 28.86268 | PIM-1 | 1.133972 | 1061 | 0.26 | 119.9879 | 25.95362 | 184.6716 | 54.3861 | 3163.798
5467 | WUNSII02 | 5.09877 | 0.380842 | 537.560666 | 4.13536 | 1.232969 | 1208.268 | 0 | 27.33322 | PIM-1 | 1.138801 | 1061 | 0.26 | 126.4273 | 27.2143 | 193.1486 | 56.25992 | 3267.701
5468 | WUNTAB | 5.08559 | 0.350815 | 448.232749 | 4.11717 | 1.235215 | 1208.778 | 0.13 | 28.3918 | PIM-1 | 1.139282 | 1061 | 0.26 | 120.2729 | 26.17872 | 185.5536 | 54.62789 | 3156.209
5469 | WUNVEH | 5.09924 | 0.361149 | 455.668386 | 4.15379 | 1.227611 | 1206.277 | 0.02 | 29.03016 | PIM-1 | 1.136925 | 1061 | 0.26 | 115.1634 | 24.54201 | 181.3057 | 52.30582 | 3020.115
5470 | WUNVIL | 5.0609 | 0.357824 | 442.370673 | 4.11967 | 1.228472 | 1216.418 | 0.21 | 28.58309 | PIM-1 | 1.146483 | 1061 | 0.26 | 118.0498 | 25.87689 | 185.1161 | 55.57239 | 3078.723
5471 | WUPNIF | 4.10645 | 0.324594 | 849.692357 | 3.09037 | 1.328789 | 1773.497 | 0.5 | 43.65793 | PIM-1 | 1.671533 | 1061 | 0.26 | 210.8865 | 34.92412 | 297.1574 | 116.4596 | 3928.666
5472 | WUQRAC | 9.73254 | 0.284051 | 612.036964 | 3.21457 | 3.027634 | 1006.628 | 0.36 | 14.4178 | PIM-1 | 0.9487544 | 1061 | 0.26 | 116.1143 | 13.12235 | 172.0174 | 45.15121 | 1567.242
5473 | WUTBES | 7.39924 | 0.318544 | 673.364444 | 5.0967 | 1.451771 | 1777.197 | 0 | 20.27748 | PIM-1 | 1.675021 | 1061 | 0.26 | 79.57687 | 17.63797 | 130.4765 | 42.86808 | 2164.396
5474 | WUTBIW | 7.26683 | 0.317441 | 646.825544 | 5.05082 | 1.438743 | 1841.93 | 0 | 20.59035 | PIM-1 | 1.736032 | 1061 | 0.26 | 83.85674 | 18.50222 | 135.2494 | 45.40693 | 2272.58
5475 | WUTBOC | 7.17175 | 0.314947 | 620.891741 | 4.98444 | 1.438828 | 1909.971 | 0 | 21.20341 | PIM-1 | 1.800161 | 1061 | 0.26 | 83.00067 | 18.59758 | 134.4691 | 43.8954 | 2251.59
5476 | WUTBUI | 7.46533 | 0.318748 | 688.699018 | 5.15143 | 1.449176 | 1745.276 | 0 | 19.99236 | PIM-1 | 1.644935 | 1061 | 0.26 | 76.05435 | 17.00661 | 127.1049 | 42.64768 | 2066.787
5477 | WUTCAP | 7.16776 | 0.313509 | 616.816805 | 4.98308 | 1.43842 | 1905.819 | 0 | 21.19211 | PIM-1 | 1.796248 | 1061 | 0.26 | 85.29515 | 19.07182 | 137.7448 | 45.10485 | 2306.907
5478 | WUWQEL | 6.86556 | 0.423094 | 1096.47807 | 5.42795 | 1.264853 | 1724.487 | 0 | 17.7679 | PIM-1 | 1.625341 | 1061 | 0.26 | 91.16223 | 16.96219 | 137.5762 | 49.59772 | 2177.777
5479 | WUWQUB | 6.75145 | 0.332736 | 517.511231 | 3.25305 | 2.075422 | 1233.756 | 0 | 26.14461 | PIM-1 | 1.162824 | 1061 | 0.26 | 130.3986 | 20.98213 | 233.9454 | 58.97037 | 2475.327
5480 | WUWRAI | 6.77596 | 0.33353 | 521.228747 | 3.3096 | 2.047365 | 1244.481 | 0 | 29.95515 | PIM-1 | 1.172933 | 1061 | 0.26 | 121.6013 | 19.13223 | 207.181 | 53.80462 | 2295.245
5481 | WUZRUE | 4.22154 | 0.142816 | 15.352217 | 2.62616 | 1.607495 | 1466.23 | 14.6 | 30.97959 | PIM-1 | 1.381932 | 1061 | 0.26 | 134.8459 | 13.07379 | 184.1818 | 45.79731 | 1544.975
5482 | XACFEN | 4.08953 | 0.193279 | 0.327282 | 3.07631 | 1.329362 | 1393.666 | 8.77 | 32.04014 | PIM-1 | 1.31354 | 1061 | 0.26 | 146.4414 | 14.01769 | 194.6285 | 48.08139 | 1669.866
5483 | XACGIT | 5.6865 | 0.228043 | 301.173402 | 4.62391 | 1.229803 | 2070.18 | 0 | 21.01541 | PIM-1 | 1.951159 | 1061 | 0.26 | 83.86985 | 18.59485 | 138.6572 | 47.60911 | 2269.06
5484 | XACYAB | 7.43204 | 0.683469 | 1320.102771 | 5.86087 | 1.268078 | 1011.544 | 0 | 35.03853 | PIM-1 | 0.9533877 | 1061 | 0.26 | 124.398 | 24.16592 | 181.2406 | 54.49358 | 3265.985
5485 | XACZEH | 10.60893 | 0.41984 | 843.407669 | 7.2431 | 1.464695 | 1188.216 | 0.04 | 22.90332 | PIM-1 | 1.119902 | 1061 | 0.26 | 70.1789 | 13.1462 | 130.2951 | 42.21062 | 1698.151
5486 | XADCOW | 14.14806 | 0.669096 | 1242.990485 | 13.86874 | 1.02014 | 869.0469 | 0 | 25.98297 | PIM-1 | 0.8190828 | 1061 | 0.26 | 136.3105 | 21.93153 | 192.0462 | 54.34997 | 3584.739
5487 | XADDAJ | 6.3423 | 0.58933 | 1501.255508 | 4.46517 | 1.420394 | 1257.102 | 0 | 38.37458 | PIM-1 | 1.184828 | 1061 | 0.26 | 145.007 | 25.95729 | 208.1666 | 62.64611 | 3739.529
5488 | XADDEN | 13.23644 | 0.762981 | 1910.888078 | 6.65907 | 1.987731 | 875.7506 | 0 | 23.28745 | PIM-1 | 0.8254011 | 1061 | 0.26 | 79.79027 | 12.6865 | 118.1062 | 37.98113 | 2046.265
5489 | XADDIR | 13.24642 | 0.76124 | 1906.002658 | 6.64739 | 1.992725 | 874.1186 | 0 | 23.14389 | PIM-1 | 0.8238629 | 1061 | 0.26 | 78.14367 | 12.28473 | 111.4935 | 36.8113 | 1949.361
5490 | XADDOX | 5.56472 | 0.520775 | 1277.001234 | 4.25664 | 1.307303 | 1218.775 | 0.13 | 20.9308 | PIM-1 | 1.148704 | 1061 | 0.26 | 98.51109 | 17.15696 | 156.5983 | 49.15861 | 2227.127
5491 | XADDUD | 6.46377 | 0.582665 | 1758.112736 | 5.36376 | 1.205082 | 1134.609 | 0 | 19.3546 | PIM-1 | 1.069377 | 1061 | 0.26 | 95.37325 | 18.3997 | 145.2132 | 44.58534 | 2481.541
5492 | XADFAL | 4.26653 | 0.433981 | 286.072831 | 2.96961 | 1.436731 | 1387.931 | 0.37 | 29.26703 | PIM-1 | 1.308135 | 1061 | 0.26 | 182.1442 | 22.5557 | 275.7691 | 56.90541 | 2795.606
5493 | XADFEP | 4.15649 | 0.413391 | 229.052424 | 2.86447 | 1.45105 | 1328.311 | 0.43 | 29.02595 | PIM-1 | 1.251943 | 1061 | 0.26 | 166.2552 | 18.90162 | 252.034 | 55.83419 | 2320.679
5494 | XADGAM | 5.02813 | 0.388555 | 480.408036 | 3.93675 | 1.277229 | 1196.199 | 0.03 | 32.34202 | PIM-1 | 1.127426 | 1061 | 0.26 | 140.3999 | 31.88248 | 225.9911 | 63.25682 | 3555.932
5495 | XAFFAN | 14.91256 | 0.89236 | 1940.33494 | 13.24304 | 1.126068 | 365.1605 | 0 | 11.92451 | PIM-1 | 0.3441663 | 1061 | 0.26 | 76.32972 | 10.23317 | 106.1653 | 33.69177 | 1970.266
5496 | XAFFER | 14.21921 | 0.895282 | 1909.93511 | 13.28886 | 1.07001 | 359.8511 | 0 | 11.97833 | PIM-1 | 0.3391622 | 1061 | 0.26 | 76.07351 | 10.096 | 105.5535 | 33.27344 | 1969.354
5497 | XAFFIV | 14.22916 | 0.885715 | 1942.797664 | 13.19368 | 1.078483 | 358.3936 | 0 | 11.55864 | PIM-1 | 0.3377885 | 1061 | 0.26 | 77.00961 | 10.26695 | 107.237 | 34.68805 | 1984.834
5498 | XAFFOB | 14.83913 | 0.885901 | 1950.221659 | 13.174 | 1.126395 | 366.9859 | 0 | 11.47385 | PIM-1 | 0.3458868 | 1061 | 0.26 | 77.4035 | 10.45856 | 108.016 | 34.20003 | 2012.796
5499 | XAFFUH | 23.72832 | 0.903319 | 1734.825733 | 19.63801 | 1.208285 | 329.1614 | 0 | 11.69843 | PIM-1 | 0.3102369 | 1061 | 0.26 | 78.53633 | 10.04377 | 108.0005 | 34.28193 | 2015.502
5500 | XAFNOH | 3.99697 | 0.131655 | 19.99514 | 2.46433 | 1.62193 | 1867.355 | 0.16 | 35.83376 | PIM-1 | 1.759995 | 1061 | 0.26 | 135.7264 | 13.05603 | 184.3875 | 45.87123 | 1542.532
5501 | XAFNOH01 | 3.99697 | 0.131644 | 19.988507 | 2.46433 | 1.62193 | 1867.355 | 0.16 | 36.11108 | PIM-1 | 1.759995 | 1061 | 0.26 | 135.4884 | 13.03397 | 184.0007 | 45.79123 | 1540.14
5502 | XAFXOT | 5.91185 | 0.236513 | 535.905185 | 4.82034 | 1.226438 | 1888.181 | 0 | 38.54368 | PIM-1 | 1.779624 | 1061 | 0.26 | 153.9123 | 33.53596 | 227.4732 | 79.9759 | 3867.802
5503 | XAGCEO | 5.6495 | 0.352545 | 438.516676 | 2.54348 | 2.221169 | 1807.892 | 0.42 | 28.37663 | PIM-1 | 1.703951 | 1061 | 0.26 | 91.46737 | 19.07147 | 174.9313 | 51.97399 | 2180.27
5504 | XAGCEO01 | 5.63225 | 0.368342 | 441.394087 | 2.53914 | 2.218172 | 1802.555 | 0.66 | 31.39035 | PIM-1 | 1.698921 | 1061 | 0.26 | 86.34656 | 18.77875 | 166.356 | 51.44413 | 2153.506
5505 | XAGCIS | 5.55946 | 0.374596 | 512.866283 | 2.66018 | 2.089881 | 1759.109 | 0.78 | 29.77312 | PIM-1 | 1.657973 | 1061 | 0.26 | 84.985 | 18.44501 | 157.6544 | 48.05746 | 2134.231
5506 | XAGCIS01 | 5.57315 | 0.374957 | 509.771891 | 2.64485 | 2.107171 | 1752.355 | 0.78 | 29.74215 | PIM-1 | 1.651607 | 1061 | 0.26 | 85.95794 | 18.3438 | 165.0776 | 48.40923 | 2122.302
5507 | XAGCIS02 | 5.53611 | 0.376305 | 494.974033 | 2.63267 | 2.10285 | 1771.267 | 0.8 | 30.21201 | PIM-1 | 1.669432 | 1061 | 0.26 | 83.1118 | 18.25885 | 150.6076 | 48.01717 | 2114.375
5508 | XAGCUE | 6.41127 | 0.378326 | 446.57964 | 2.87682 | 2.228596 | 2115.705 | 0.63 | 38.39104 | PIM-1 | 1.994067 | 1061 | 0.26 | 153.4321 | 26.57422 | 276.1666 | 80.44308 | 2958.551
5509 | XAGDAL | 5.19312 | 0.268023 | 311.114497 | 2.42079 | 2.145217 | 2153.729 | 2.32 | 31.06766 | PIM-1 | 2.029905 | 1061 | 0.26 | 99.14547 | 21.47936 | 180.6294 | 59.34643 | 2409.504
5510 | XAHPAZ | 8.5954 | 0.735338 | 2203.988714 | 7.40656 | 1.160512 | 718.1248 | 0 | 15.75459 | PIM-1 | 0.6768377 | 1061 | 0.26 | 84.57815 | 13.74563 | 124.7976 | 39.34363 | 2227.096
5511 | XAHPED | 12.36916 | 0.869163 | 1949.065893 | 10.86748 | 1.138181 | 374.4341 | 0 | 13.02506 | PIM-1 | 0.3529068 | 1061 | 0.26 | 80.64845 | 10.93449 | 112.4521 | 36.05974 | 2063.386
5512 | XAHPIH | 14.31673 | 0.893868 | 1665.289707 | 13.37593 | 1.070335 | 356.1794 | 0 | 11.79356 | PIM-1 | 0.3357016 | 1061 | 0.26 | 78.55003 | 10.15398 | 107.9743 | 34.73794 | 2017.201
5513 | XAHPON | 17.29514 | 0.916584 | 1516.449642 | 15.33221 | 1.128027 | 284.2611 | 0 | 12.7102 | PIM-1 | 0.2679181 | 1061 | 0.26 | 74.10018 | 8.958712 | 102.9507 | 32.16388 | 1906.551
5514 | XAHPUT | 21.82812 | 0.940329 | 1138.138883 | 20.58591 | 1.060343 | 178.6726 | 0 | 9.864314 | PIM-1 | 0.1684002 | 1061 | 0.26 | 76.26703 | 8.611497 | 103.2761 | 32.05591 | 1994.88
5515 | XAHQAA | 23.03533 | 0.950607 | 1080.145404 | 21.60719 | 1.066096 | 170.4264 | 0 | 9.353689 | PIM-1 | 0.1606281 | 1061 | 0.26 | 75.77836 | 8.515519 | 102.8487 | 31.21524 | 1979.075
5516 | XAJQAC | 8.58247 | 0.719995 | 1677.258142 | 7.41664 | 1.157191 | 886.9699 | 0 | 30.09889 | PIM-1 | 0.8359754 | 1061 | 0.26 | 128.4196 | 22.71069 | 183.0964 | 57.54131 | 3309.626
5517 | XAKQIL | 3.43867 | 0.0561583 | 0 | 2.67531 | 1.285335 | 1332.379 | 68.1 | 14.49938 | PIM-1 | 1.255777 | 1061 | 0.26 | 134.9684 | 12.97329 | 183.3808 | 45.59625 | 1533.341
5518 | XAKQOR | 6.07415 | 0.522357 | 932.867758 | 4.27878 | 1.419599 | 965.1499 | 0.08 | 25.81357 | PIM-1 | 0.9096606 | 1061 | 0.26 | 106.4113 | 21.43704 | 161.8927 | 49.54544 | 2769.015
5519 | XAKRAE | 3.51244 | 0.0578787 | 0 | 2.61921 | 1.34103 | 1346.45 | 51.73 | 12.55388 | PIM-1 | 1.269039 | 1061 | 0.26 | 134.9679 | 12.97603 | 183.3798 | 45.59622 | 1533.335
5520 | XAKVIP | 3.10942 | 0.0823489 | 0 | 2.60058 | 1.195664 | 2559.078 | 99.99 | 46.3806 | PIM-1 | 2.411949 | 1061 | 0.26 | 143.0199 | 13.69984 | 194.3159 | 48.2935 | 1613.59
5521 | XAKYUE | 12.06174 | 0.554125 | 1244.350891 | 7.75873 | 1.554602 | 881.1305 | 0 | 26.00398 | PIM-1 | 0.8304718 | 1061 | 0.26 | 99.89918 | 19.51554 | 152.3026 | 51.56206 | 2469.162
5522 | XAKZAL | 8.8329 | 0.419724 | 921.458666 | 3.77071 | 2.342503 | 1001.563 | 0 | 29.18457 | PIM-1 | 0.9439807 | 1061 | 0.26 | 109.3559 | 21.76083 | 183.384 | 56.15052 | 2496.09
5523 | XAKZEP | 11.84752 | 0.588817 | 1276.094653 | 7.82774 | 1.51353 | 869.5232 | 0 | 28.3936 | PIM-1 | 0.8195317 | 1061 | 0.26 | 103.8256 | 17.90306 | 155.3369 | 49.50483 | 2326.427
5524 | XAKZOZ | 12.17791 | 0.599388 | 1331.639796 | 8.09448 | 1.504471 | 853.0044 | 0 | 26.73628 | PIM-1 | 0.8039627 | 1061 | 0.26 | 102.2434 | 18.81319 | 155.9414 | 49.82076 | 2447.972
5525 | XALBES | 12.09861 | 0.574928 | 1291.695057 | 7.46549 | 1.620605 | 882.3603 | 0 | 26.5316 | PIM-1 | 0.8316308 | 1061 | 0.26 | 105.9128 | 20.13172 | 159.034 | 51.94557 | 2541.592
5526 | XALBIW | 12.14217 | 0.576486 | 1290.095698 | 7.80534 | 1.555623 | 869.3615 | 0 | 25.91141 | PIM-1 | 0.8193793 | 1061 | 0.26 | 101.9015 | 19.58511 | 156.5774 | 52.04009 | 2483.11
5527 | XALCAP | 12.14021 | 0.562054 | 1251.616249 | 7.51007 | 1.616524 | 892.4916 | 0 | 26.55599 | PIM-1 | 0.8411796 | 1061 | 0.26 | 105.5968 | 19.86793 | 157.6076 | 52.27758 | 2571.613
5528 | XALCET | 12.0955 | 0.556603 | 1251.439914 | 7.67742 | 1.575464 | 887.818 | 0 | 25.61849 | PIM-1 | 0.8367748 | 1061 | 0.26 | 97.56322 | 19.15712 | 152.8657 | 49.88024 | 2470.015
5529 | XALCUJ | 8.77917 | 0.416568 | 920.646501 | 3.81164 | 2.303253 | 995.8225 | 0 | 29.01113 | PIM-1 | 0.9385698 | 1061 | 0.26 | 123.5003 | 24.04997 | 187.3493 | 63.88637 | 2709.534
5530 | XALDAQ | 8.8251 | 0.411774 | 918.590291 | 3.77258 | 2.339274 | 998.5983 | 0 | 29.05421 | PIM-1 | 0.941186 | 1061 | 0.26 | 120.4463 | 23.33987 | 185.8371 | 60.76555 | 2643.338
5531 | XALDEU | 8.28708 | 0.402427 | 862.973257 | 3.55494 | 2.331145 | 1017.596 | 0 | 30.09416 | PIM-1 | 0.959091 | 1061 | 0.26 | 128.6187 | 23.28388 | 190.3525 | 61.20963 | 2622.63
5532 | XALDIY | 8.51371 | 0.401456 | 874.249341 | 3.60578 | 2.361129 | 1009.923 | 0 | 29.82197 | PIM-1 | 0.9518593 | 1061 | 0.26 | 121.1573 | 22.18905 | 193.3835 | 57.55735 | 2533.22
5533 | XALDOE | 8.72809 | 0.419975 | 987.061039 | 3.86749 | 2.256784 | 991.3893 | 0 | 28.28526 | PIM-1 | 0.9343915 | 1061 | 0.26 | 113.1904 | 23.34293 | 200.476 | 58.54105 | 2636.069
5534 | XALMII | 10.30936 | 0.739177 | 1997.754577 | 8.99249 | 1.146441 | 734.4304 | 0.06 | 18.8993 | PIM-1 | 0.6922058 | 1061 | 0.26 | 88.97057 | 14.57146 | 129.1527 | 41.25129 | 2314.762
5535 | XALMOO | 13.40072 | 0.853951 | 2105.51379 | 8.17122 | 1.63999 | 453.1978 | 0 | 12.29106 | PIM-1 | 0.4271421 | 1061 | 0.26 | 86.71478 | 12.86255 | 123.5431 | 38.1568 | 2280.466
5536 | XALROT | 7.85402 | 0.734305 | 1741.532275 | 4.28728 | 1.831935 | 974.3232 | 0 | 24.96719 | PIM-1 | 0.9183065 | 1061 | 0.26 | 115.4187 | 19.7623 | 166.9711 | 49.17238 | 2972.744
5537 | XALTEK | 4.31419 | 0.256303 | 137.644902 | 3.00244 | 1.436895 | 2126.226 | 3.36 | 21.32321 | PIM-1 | 2.003983 | 1061 | 0.26 | 129.1228 | 13.08528 | 180.5568 | 45.44523 | 1560.909
5538 | XALTIP | 18.68299 | 0.85102 | 1780.190264 | 9.17237 | 2.036877 | 551.2009 | 0 | 14.23806 | PIM-1 | 0.5195107 | 1061 | 0.26 | 77.02447 | 10.82288 | 108.6093 | 35.33785 | 1908.347
5539 | XALTOV | 12.17047 | 0.644441 | 1412.726204 | 3.00948 | 4.044044 | 1102.795 | 0 | 17.90843 | PIM-1 | 1.039392 | 1061 | 0.26 | 93.89768 | 16.037 | 154.0009 | 48.41747 | 1880.569
5540 | XALXUF | 16.29659 | 0.772356 | 1692.400593 | 6.62922 | 2.458297 | 788.5141 | 0.2 | 18.45581 | PIM-1 | 0.7431801 | 1061 | 0.26 | 93.02556 | 14.86699 | 138.417 | 42.88478 | 2293.015
5541 | XALXUF01 | 16.53276 | 0.783195 | 1695.473843 | 6.69779 | 2.46839 | 783.3449 | 0.04 | 18.85974 | PIM-1 | 0.7383081 | 1061 | 0.26 | 87.90727 | 14.55954 | 132.3889 | 41.99395 | 2245.753
5542 | XAMDUM | 13.20728 | 0.76487 | 1868.266272 | 6.72961 | 1.962562 | 879.7208 | 0 | 24.1614 | PIM-1 | 0.8291431 | 1061 | 0.26 | 81.53843 | 12.93934 | 116.8719 | 38.51146 | 2040.146
5543 | XAMDUM01 | 13.18685 | 0.761578 | 1860.580262 | 6.72456 | 1.960998 | 882.6039 | 0 | 24.48498 | PIM-1 | 0.8318604 | 1061 | 0.26 | 79.72176 | 13.07122 | 119.247 | 39.1043 | 2062.898
5544 | XAMDUM02 | 13.1779 | 0.764292 | 1875.187046 | 6.71826 | 1.961505 | 884.4569 | 0 | 24.37414 | PIM-1 | 0.8336068 | 1061 | 0.26 | 80.96443 | 12.90791 | 113.4111 | 37.7801 | 2022.23
5545 | XAMDUM03 | 13.16215 | 0.763726 | 1869.895418 | 6.69067 | 1.967239 | 887.8196 | 0 | 24.55827 | PIM-1 | 0.8367763 | 1061 | 0.26 | 72.23843 | 12.16711 | 111.0785 | 35.44713 | 1923.983
5546 | XAMDUM04 | 12.94074 | 0.768642 | 1915.875874 | 6.40333 | 2.020939 | 919.993 | 0 | 24.5019 | PIM-1 | 0.8670999 | 1061 | 0.26 | 77.00729 | 12.6913 | 114.6255 | 36.16085 | 1982.005
5547 | XAMDUM05 | 13.11041 | 0.76708 | 1892.826439 | 6.61787 | 1.981062 | 895.3795 | 0 | 24.20502 | PIM-1 | 0.8439015 | 1061 | 0.26 | 72.02915 | 12.10872 | 108.5458 | 34.40492 | 1913.563
5548 | XAMDUM06 | 13.16653 | 0.760698 | 1886.888826 | 6.64621 | 1.981058 | 883.259 | 0 | 23.70707 | PIM-1 | 0.8324778 | 1061 | 0.26 | 78.12365 | 13.22067 | 117.4276 | 37.9068 | 2060.156
5549 | XAMDUM07 | 13.23316 | 0.759362 | 1868.510359 | 6.7383 | 1.963872 | 874.7371 | 0 | 23.99647 | PIM-1 | 0.8244459 | 1061 | 0.26 | 78.56747 | 12.97349 | 120.8242 | 37.5162 | 2016.602
5550 | XAMHEA | 9.0593 | 0.676421 | 1912.194142 | 7.3957 | 1.224942 | 731.5436 | 0.02 | 17.98549 | PIM-1 | 0.689485 | 1061 | 0.26 | 85.55808 | 14.36581 | 126.97 | 42.44184 | 2051.828
5551 | XAMLUS | 3.6314 | 0.240975 | 0 | 2.70522 | 1.342368 | 1423.367 | 16.3 | 31.72807 | PIM-1 | 1.341533 | 1061 | 0.26 | 136.7852 | 13.01222 | 185.2645 | 45.94888 | 1553.726
5552 | XANLUV | 13.12173 | 0.829166 | 2151.113689 | 9.2255 | 1.422333 | 567.4346 | 0 | 12.49935 | PIM-1 | 0.5348112 | 1061 | 0.26 | 77.39324 | 11.47594 | 110.4637 | 35.86528 | 1987.644
5553 | XANMIJ | 6.91782 | 0.529088 | 1416.642674 | 5.66055 | 1.222111 | 1160.083 | 0 | 21.96308 | PIM-1 | 1.093386 | 1061 | 0.26 | 83.824 | 15.8433 | 135.0834 | 41.4029 | 2133.625
5554 | XAPDEY | 8.43698 | 0.629769 | 1598.318585 | 7.85452 | 1.074156 | 1199.786 | 0 | 24.52763 | PIM-1 | 1.130807 | 1061 | 0.26 | 94.51043 | 17.63893 | 139.3794 | 46.34205 | 2414.757
5555 | XAPSOY | 4.77709 | 0.292714 | 340.326415 | 2.89675 | 1.649121 | 1304.701 | 1.75 | 32.38932 | PIM-1 | 1.22969 | 1061 | 0.26 | 129.5576 | 24.82276 | 256.5856 | 77.56706 | 2748.997
5556 | XAPTUE | 7.01351 | 0.542287 | 1189.197066 | 4.77674 | 1.468263 | 1467.3 | 0 | 22.65546 | PIM-1 | 1.382941 | 1061 | 0.26 | 123.2841 | 24.808 | 183.4978 | 56.34275 | 3207.257
5557 | XAPYAO | 4.15939 | 0.280759 | 12.769677 | 3.04724 | 1.36497 | 1186.997 | 4.45 | 39.59937 | PIM-1 | 1.118753 | 1061 | 0.26 | 205.0435 | 23.97135 | 296.896 | 70.37582 | 2717.24
5558 | XAQMOS | 4.21635 | 0.138331 | 186.404377 | 2.48738 | 1.695097 | 2377.236 | 1.09 | 39.38748 | PIM-1 | 2.240562 | 1061 | 0.26 | 227.8813 | 23.2552 | 299.9142 | 81.02055 | 2574.995
5559 | XASFAY | 4.84062 | 0.3622 | 407.231271 | 3.90347 | 1.240081 | 992.2323 | 0.06 | 27.98316 | PIM-1 | 0.935186 | 1061 | 0.26 | 127.8267 | 25.27252 | 188.1995 | 53.79177 | 3264.773
5560 | XAVDEF | 7.82348 | 0.643972 | 1582.330728 | 7.29552 | 1.072368 | 994.9355 | 0 | 17.65194 | PIM-1 | 0.9377337 | 1061 | 0.26 | 115.2976 | 18.42863 | 163.138 | 47.10377 | 3050.918
5561 | XAVQIU | 4.2412 | 0.541913 | 609.61736 | 3.56279 | 1.190415 | 1159.86 | 0.75 | 24.59133 | PIM-1 | 1.093177 | 1061 | 0.26 | 131.7123 | 19.38823 | 170.6037 | 50.84215 | 2662.96
5562 | XAVQIU01 | 4.21946 | 0.537608 | 574.262105 | 3.54584 | 1.189975 | 1168.356 | 1.01 | 24.81055 | PIM-1 | 1.101184 | 1061 | 0.26 | 128.8444 | 19.02499 | 173.9888 | 50.71556 | 2661.949
5563 | XAWVUN | 10.78711 | 0.856329 | 2223.183345 | 9.22291 | 1.169599 | 464.2071 | 0 | 12.3828 | PIM-1 | 0.4375185 | 1061 | 0.26 | 79.69203 | 11.2841 | 110.296 | 35.47739 | 2038.077
5564 | XAWZOM | 3.87209 | 0.147401 | 1.25644 | 2.48649 | 1.557251 | 1587.555 | 26.56 | 31.79015 | PIM-1 | 1.496281 | 1061 | 0.26 | 136.8535 | 13.18597 | 185.9044 | 46.18824 | 1557.084
5565 | XAXQEU | 3.6354 | 0.228726 | 0 | 3.21043 | 1.132372 | 1726.545 | 7.99 | 36.24691 | PIM-1 | 1.627281 | 1061 | 0.26 | 188.8504 | 25.14918 | 210.2159 | 54.74194 | 3134.921
5566 | XAYMUF | 4.86158 | 0.478076 | 689.017821 | 4.09044 | 1.188523 | 1505.362 | 0.02 | 25.42163 | PIM-1 | 1.418814 | 1061 | 0.26 | 123.3777 | 24.80425 | 185.7154 | 55.33127 | 3182.003
5567 | XAYNAM | 5.60047 | 0.449775 | 940.045229 | 3.20967 | 1.744874 | 1392.261 | 0 | 24.90411 | PIM-1 | 1.312215 | 1061 | 0.26 | 99.85351 | 21.0439 | 171.0616 | 54.69302 | 2468.914
5568 | XAZGAG | 5.71825 | 0.171981 | 323.224329 | 5.05813 | 1.130507 | 2069.883 | 0 | 21.25008 | PIM-1 | 1.950879 | 1061 | 0.26 | 98.21327 | 22.65105 | 156.3013 | 53.11972 | 2645.91
5569 | XAZGEK | 4.67162 | 0.534836 | 679.015707 | 3.9585 | 1.180149 | 1498.605 | 2.88 | 19.44379 | PIM-1 | 1.412446 | 1061 | 0.26 | 109.638 | 17.21371 | 159.4121 | 47.99589 | 2336.473
5570 | XEBHOC | 12.08201 | 0.856277 | 2208.597532 | 9.91355 | 1.218737 | 465.0532 | 0 | 12.5527 | PIM-1 | 0.4383159 | 1061 | 0.26 | 77.81581 | 10.97065 | 110.5186 | 35.72289 | 2019.732
5571 | XECBUD | 6.78072 | 0.63053 | 1925.944262 | 5.12599 | 1.322812 | 991.0505 | 0 | 24.24444 | PIM-1 | 0.9340721 | 1061 | 0.26 | 103.1583 | 18.43938 | 152.1085 | 46.73532 | 2734.648
5572 | XECJUK | 4.90168 | 0.32876 | 665.487761 | 4.15044 | 1.181002 | 1468.688 | 0 | 45.38899 | PIM-1 | 1.384249 | 1061 | 0.26 | 171.104 | 34.20535 | 232.6689 | 87.6695 | 4010.371
5573 | XEDGIY | 7.07898 | 0.555043 | 1637.592273 | 5.31452 | 1.332007 | 998.0538 | 0 | 20.10567 | PIM-1 | 0.9406728 | 1061 | 0.26 | 96.51096 | 17.71375 | 144.4693 | 45.80992 | 2509.71
5574 | XEDLUN | 5.03615 | 0.553281 | 852.82169 | 3.51292 | 1.433608 | 885.9714 | 0.39 | 29.5526 | PIM-1 | 0.8350343 | 1061 | 0.26 | 142.7677 | 27.3587 | 219.4131 | 65.78791 | 3391.162
5575 | XEDLUN01 | 4.9958 | 0.555141 | 856.648157 | 3.46915 | 1.440065 | 885.9714 | 0.3 | 29.54381 | PIM-1 | 0.8350343 | 1061 | 0.26 | 143.0831 | 27.91753 | 221.0377 | 63.51566 | 3429.023
5576 | XEDPED | 10.92065 | 0.517287 | 1200.644841 | 8.43627 | 1.294488 | 1035.001 | 0 | 25.8284 | PIM-1 | 0.9754962 | 1061 | 0.26 | 87.39424 | 16.65026 | 143.5359 | 45.24606 | 2044.3
5577 | XEDPIH | 4.84924 | 0.308358 | 565.621291 | 3.94171 | 1.230238 | 1786.897 | 0 | 29.66106 | PIM-1 | 1.684163 | 1061 | 0.26 | 107.9189 | 22.69863 | 166.3744 | 51.72555 | 2760.063
5578 | XEDPON | 7.48304 | 0.634239 | 1529.465854 | 4.32366 | 1.730719 | 1135.067 | 0.04 | 23.47696 | PIM-1 | 1.069809 | 1061 | 0.26 | 111.3939 | 20.96018 | 164.6301 | 48.06833 | 2956.791
5579 | XEGJIE | 6.8392 | 0.54328 | 1327.328177 | 4.32331 | 1.581936 | 1142.421 | 0.02 | 41.87476 | PIM-1 | 1.07674 | 1061 | 0.26 | 164.823 | 28.0876 | 250.2844 | 81.42222 | 3576.589
5580 | XEGJOK | 8.03848 | 0.596223 | 1682.092932 | 5.65574 | 1.421296 | 1066.116 | 0 | 35.84723 | PIM-1 | 1.004822 | 1061 | 0.26 | 138.4504 | 23.53125 | 199.3911 | 67.25521 | 3213.858
5581 | XEGJUQ | 7.4125 | 0.577872 | 1579.049805 | 4.89988 | 1.512792 | 1097.614 | 0.01 | 37.10254 | PIM-1 | 1.034509 | 1061 | 0.26 | 136.1703 | 23.57096 | 199.4311 | 64.9395 | 3155.825
5582 | XEGKAX | 7.81737 | 0.606016 | 1892.641956 | 4.94123 | 1.58207 | 1033.205 | 0 | 32.75257 | PIM-1 | 0.9738033 | 1061 | 0.26 | 124.4417 | 20.99477 | 178.9244 | 59.48096 | 2956.146
5583 | XEGKEB | 8.23995 | 0.601626 | 1718.787488 | 5.69274 | 1.447449 | 1057.344 | 0 | 33.53441 | PIM-1 | 0.9965538 | 1061 | 0.26 | 132.3914 | 22.88992 | 193.0593 | 65.25616 | 3142.717
5584 | XEGKIF | 5.20553 | 0.399783 | 659.684523 | 3.75045 | 1.387975 | 1326.891 | 0 | 36.28274 | PIM-1 | 1.250605 | 1061 | 0.26 | 172.5457 | 29.02892 | 266.01 | 86.29909 | 3280.613
5585 | XEGKOL | 8.255 | 0.517022 | 1420.525887 | 5.9525 | 1.386812 | 1118.321 | 0 | 24.85509 | PIM-1 | 1.054025 | 1061 | 0.26 | 103.2449 | 18.66147 | 154.7401 | 53.99308 | 2455.022
5586 | XEGKUR | 6.60096 | 0.60226 | 1746.370566 | 5.85838 | 1.126755 | 1034.63 | 0 | 27.93447 | PIM-1 | 0.9751462 | 1061 | 0.26 | 121.5214 | 20.9038 | 178.589 | 61.2279 | 2832.555
5587 | XEHFUL | 4.30377 | 0.205635 | 104.482378 | 2.60046 | 1.655003 | 2310.009 | 0.1 | 42.55342 | PIM-1 | 2.1772 | 1061 | 0.26 | 201.1651 | 19.47894 | 273.1949 | 68.56215 | 2204.971
5588 | XEHFUL01 | 4.14546 | 0.201157 | 97.468698 | 2.6452 | 1.567163 | 2313.105 | 0.29 | 41.99836 | PIM-1 | 2.180118 | 1061 | 0.26 | 207.9723 | 20.10892 | 282.6046 | 70.86558 | 2269.033
5589 | XEHFUL02 | 4.14546 | 0.201959 | 97.599054 | 2.6452 | 1.567163 | 2313.105 | 0.29 | 41.9641 | PIM-1 | 2.180118 | 1061 | 0.26 | 217.6397 | 21.01571 | 295.4839 | 73.91918 | 2360.487
5590 | XEHSAF | 4.88747 | 0.287986 | 410.184924 | 3.65952 | 1.335549 | 1391.652 | 0.02 | 24.36424 | PIM-1 | 1.311642 | 1061 | 0.26 | 129.4058 | 14.98251 | 188.8569 | 48.64679 | 1789.794
5591 | XEHSEJ | 5.24127 | 0.315249 | 525.698397 | 3.85188 | 1.360704 | 1334.549 | 0 | 22.15925 | PIM-1 | 1.257822 | 1061 | 0.26 | 105.8289 | 15.03355 | 166.0308 | 46.13921 | 1814.451
5592 | XEHSIN | 4.81303 | 0.279286 | 379.720272 | 3.64676 | 1.31981 | 1409.095 | 0 | 24.90182 | PIM-1 | 1.328082 | 1061 | 0.26 | 132.8794 | 15.09192 | 187.2536 | 48.49762 | 1793.182
5593 | XEHSOT | 4.76348 | 0.273399 | 358.144914 | 3.63666 | 1.30985 | 1413.765 | 0 | 25.09075 | PIM-1 | 1.332483 | 1061 | 0.26 | 136.3714 | 14.57168 | 184.0235 | 47.45649 | 1739.767
5594 | XEHSUZ | 4.73753 | 0.291943 | 438.778161 | 3.78928 | 1.250245 | 1388.462 | 0 | 24.44844 | PIM-1 | 1.308635 | 1061 | 0.26 | 115.159 | 15.30446 | 176.972 | 47.35467 | 1835.473
5595 | XEHTUB | 3.58584 | 0.148675 | 0 | 2.84872 | 1.258755 | 2394.127 | 24.12 | 30.90946 | PIM-1 | 2.256482 | 1061 | 0.26 | 152.1364 | 14.4854 | 202.6763 | 48.85888 | 1704.496
5596 | XEJJIG | 3.78574 | 0.167845 | 0.000882 | 2.62 | 1.444939 | 1929.18 | 24.58 | 45.33133 | PIM-1 | 1.818266 | 1061 | 0.26 | 237.4044 | 23.24686 | 323.2995 | 81.10882 | 2570.055
5597 | XEJJOM | 3.74248 | 0.164796 | 0 | 2.59389 | 1.442806 | 1973.618 | 24.4 | 46.38514 | PIM-1 | 1.860149 | 1061 | 0.26 | 273.1818 | 26.62325 | 371.1722 | 92.88635 | 2898.706
5598 | XEJTIR | 4.61538 | 0.313042 | 158.053301 | 2.90436 | 1.589121 | 1204.555 | 0 | 34.56118 | PIM-1 | 1.135302 | 1061 | 0.26 | 168.3312 | 22.4727 | 259.216 | 64.86884 | 2530.487
5599 | XEJVOZ | 5.04922 | 0.157632 | 274.910282 | 4.69936 | 1.074448 | 2255.031 | 0 | 29.52455 | PIM-1 | 2.125382 | 1061 | 0.26 | 138.7701 | 29.99208 | 195.4778 | 55.22166 | 3689.595
5600 | XEJWUG | 4.34072 | 0.258961 | 150.919299 | 3.48491 | 1.245576 | 1561.574 | 0 | 33.68418 | PIM-1 | 1.471794 | 1061 | 0.26 | 169.8762 | 29.22705 | 255.6231 | 62.7357 | 3389.816
5601 | XEJXAN | 4.27901 | 0.271811 | 124.556688 | 3.60567 | 1.186745 | 1578.662 | 0 | 33.44866 | PIM-1 | 1.4879 | 1061 | 0.26 | 158.864 | 30.0694 | 237.8459 | 60.86839 | 3466.423
5602 | XEJXER | 4.12173 | 0.189827 | 4.328493 | 3.57853 | 1.151794 | 1559.694 | 0 | 28.27783 | PIM-1 | 1.470022 | 1061 | 0.26 | 188.1538 | 21.29499 | 248.3621 | 60.44454 | 2428.63
5603 | XEKCAT01 | 5.91545 | 0.668972 | 2086.238269 | 4.93498 | 1.198678 | 930.6939 | 0 | 20.19572 | PIM-1 | 0.8771856 | 1061 | 0.26 | 126.8313 | 20.8491 | 179.9957 | 51.48192 | 3347.133
5604 | XEKCOH | 4.11737 | 0.191262 | 175.255136 | 2.51535 | 1.636897 | 2264.511 | 0.23 | 51.11973 | PIM-1 | 2.134317 | 1061 | 0.26 | 371.4756 | 35.57159 | 478.168 | 125.7872 | 3784.721
5605 | XEKDUO | 2.97586 | 0.0193462 | 0 | 2.74524 | 1.084007 | 1903.55 | 100 | 2.574113291 | PIM-1 | 1.794109 | 1061 | 0.26 | 134.9677 | 12.9764 | 183.38 | 45.59715 | 1533.333
5606 | XEKMIL | 4.64233 | 0.313512 | 445.835255 | 3.82793 | 1.212752 | 1906.6 | 0.24 | 32.68463 | PIM-1 | 1.796984 | 1061 | 0.26 | 172.5015 | 25.08762 | 238.6707 | 74.18334 | 2924.775
5607 | XENKIM | 7.32998 | 0.685498 | 2027.611238 | 6.03401 | 1.214778 | 822.0294 | 0 | 24.83297 | PIM-1 | 0.7747686 | 1061 | 0.26 | 130.4856 | 21.71003 | 184.4928 | 57.5834 | 3343.616
5608 | XENMIO | 4.2763 | 0.323635 | 365.586492 | 3.43605 | 1.24454 | 1619.933 | 0 | 33.23987 | PIM-1 | 1.526798 | 1061 | 0.26 | 173.5409 | 30.56995 | 230.3548 | 65.83158 | 3829.127
5609 | XENMOU | 4.28444 | 0.319445 | 371.791289 | 3.44611 | 1.243268 | 1603.566 | 0 | 32.8612 | PIM-1 | 1.511372 | 1061 | 0.26 | 161.7162 | 30.70477 | 225.9937 | 63.36882 | 3788.183
5610 | XENZUN | 9.38228 | 0.598786 | 1379.673266 | 3.78065 | 2.481658 | 1082.296 | 0 | 46.00186 | PIM-1 | 1.020072 | 1061 | 0.26 | 162.54 | 32.246 | 228.111 | 74.39743 | 3980.262
5611 | XEQGEH | 4.49557 | 0.279305 | 238.334034 | 3.9493 | 1.138321 | 1149.52 | 7.21 | 29.50533 | PIM-1 | 1.083431 | 1061 | 0.26 | 100.5141 | 19.55753 | 180.477 | 52.10546 | 2296.443
5612 | XEQLEM | 4.53865 | 0.28501 | 260.682007 | 2.48011 | 1.83002 | 1294.25 | 1.43 | 36.21073 | PIM-1 | 1.21984 | 1061 | 0.26 | 123.6459 | 22.6434 | 258.0261 | 72.64666 | 2509.76
5613 | XEQLEM01 | 4.50974 | 0.283558 | 254.801312 | 2.46232 | 1.8315 | 1300.036 | 2.03 | 36.56052 | PIM-1 | 1.225293 | 1061 | 0.26 | 125.6987 | 23.1475 | 262.5976 | 74.18181 | 2559.158
5614 | XEQRAO | 5.51146 | 0.283288 | 601.413639 | 4.60933 | 1.195718 | 1370.805 | 0 | 25.14607 | PIM-1 | 1.291994 | 1061 | 0.26 | 122.5202 | 24.31652 | 196.0446 | 69.16912 | 2854.489
5615 | XESKAJ | 9.85685 | 0.519269 | 1201.057223 | 9.29464 | 1.060488 | 1105.904 | 0 | 24.536 | PIM-1 | 1.042323 | 1061 | 0.26 | 95.7035 | 17.1594 | 145.9158 | 51.99753 | 2233.242
5616 | XESKEN | 9.9038 | 0.479847 | 1109.338246 | 9.36477 | 1.057559 | 1108.365 | 0 | 21.02608 | PIM-1 | 1.044642 | 1061 | 0.26 | 87.90565 | 14.66564 | 130.8731 | 46.12455 | 2021.695
5617 | XESKIR | 10.14297 | 0.485861 | 1165.829342 | 9.85365 | 1.029362 | 1235.847 | 0 | 22.65037 | PIM-1 | 1.164795 | 1061 | 0.26 | 82.40021 | 13.75326 | 125.2515 | 43.3118 | 1794.596
5618 | XEWDUA | 8.87023 | 0.424224 | 979.001984 | 8.12641 | 1.091531 | 1281.376 | 0 | 20.66194 | PIM-1 | 1.207706 | 1061 | 0.26 | 76.22331 | 13.69914 | 119.0407 | 40.92748 | 1878.319
5619 | XEWFAI | 8.58001 | 0.508884 | 1312.577091 | 7.48221 | 1.146721 | 1106.42 | 0 | 23.35423 | PIM-1 | 1.042809 | 1061 | 0.26 | 94.13573 | 16.4411 | 143.3504 | 47.97691 | 2167.221
5620 | XEWRUO | 3.53274 | 0.190469 | 0 | 2.72431 | 1.296747 | 2128.201 | 51.31 | 25.84425 | PIM-1 | 2.005845 | 1061 | 0.26 | 136.8965 | 12.97053 | 185.5317 | 45.67424 | 1552.799
5621 | XEXLAP | 8.64993 | 0.538306 | 1243.980222 | 8.01633 | 1.079039 | 1068.49 | 0 | 20.05501 | PIM-1 | 1.007059 | 1061 | 0.26 | 92.19126 | 17.34854 | 139.1854 | 48.56846 | 2289.574
5622 | XEXLIX | 7.04809 | 0.45783 | 1013.233039 | 6.65056 | 1.059774 | 1240.927 | 0 | 27.28633 | PIM-1 | 1.169582 | 1061 | 0.26 | 88.00528 | 17.283 | 139.1441 | 48.74083 | 2189.008
5623 | XEXLOD | 7.18877 | 0.4936 | 1150.218594 | 6.831 | 1.052374 | 1177.095 | 0 | 25.16277 | PIM-1 | 1.109421 | 1061 | 0.26 | 92.70593 | 17.38422 | 145.2313 | 48.5559 | 2193.692
5624 | XEXLUJ | 8.72919 | 0.5238 | 1230.256384 | 8.14175 | 1.072152 | 1121.263 | 0 | 25.32211 | PIM-1 | 1.056799 | 1061 | 0.26 | 87.10369 | 16.10359 | 136.8907 | 47.24444 | 2117.622
5625 | XEXMEU | 9.62722 | 0.563001 | 1256.91495 | 8.85338 | 1.087406 | 1054.518 | 0 | 20.84329 | PIM-1 | 0.9938909 | 1061 | 0.26 | 90.20983 | 15.86614 | 137.4196 | 46.29756 | 2098.871
5626 | XEXNEV | 4.91208 | 0.136741 | 82.074538 | 2.62071 | 1.874332 | 1538.91 | 0 | 35.50076 | PIM-1 | 1.450433 | 1061 | 0.26 | 105.4286 | 15.68585 | 203.0066 | 53.48401 | 1813.053
5627 | XEYMAR | 6.22077 | 0.592391 | 1747.073891 | 4.79076 | 1.298493 | 1343.521 | 0 | 18.35528 | PIM-1 | 1.266278 | 1061 | 0.26 | 97.87674 | 17.50365 | 145.553 | 44.16727 | 2565.588
5628 | XEZPUP | 4.60797 | 0.174044 | 76.579106 | 2.49967 | 1.843431 | 1249.232 | 2.09 | 32.16824 | PIM-1 | 1.17741 | 1061 | 0.26 | 121.9447 | 13.40929 | 184.3068 | 46.46991 | 1578.638
5629 | XIBZUF | 6.9167 | 0.69967 | 1886.885046 | 4.63591 | 1.491983 | 936.6848 | 0.04 | 21.38047 | PIM-1 | 0.8828321 | 1061 | 0.26 | 128.0255 | 22.246 | 183.9229 | 54.86078 | 3299.482
5630 | XICDUI | 5.89843 | 0.407259 | 874.38704 | 4.99085 | 1.181849 | 1177.488 | 0 | 23.61914 | PIM-1 | 1.10979 | 1061 | 0.26 | 97.11881 | 20.79278 | 150.7076 | 49.92274 | 2563.621
5631 | XICNOO | 19.61611 | 0.750359 | 1805.717097 | 6.71064 | 2.923135 | 903.2981 | 0 | 19.14118 | PIM-1 | 0.8513648 | 1061 | 0.26 | 74.78207 | 11.56332 | 109.7457 | 36.7941 | 1847.749
5632 | XICNOO01 | 19.50435 | 0.753643 | 1804.433396 | 6.85721 | 2.844357 | 908.8572 | 0 | 17.36715 | PIM-1 | 0.8566044 | 1061 | 0.26 | 79.41796 | 12.27693 | 111.2408 | 36.92209 | 1940.989
5633 | XICNOO02 | 19.58558 | 0.751976 | 1805.035631 | 6.72401 | 2.912783 | 902.6027 | 0 | 18.39953 | PIM-1 | 0.8507095 | 1061 | 0.26 | 79.06618 | 12.38781 | 117.1522 | 38.3225 | 1961.563
5634 | XICYAL | 7.12423 | 0.44764 | 1055.835717 | 4.20147 | 1.695652 | 1105.743 | 0.15 | 26.4402 | PIM-1 | 1.042171 | 1061 | 0.26 | 109.6914 | 22.12797 | 172.5247 | 55.73179 | 2754.924
5635 | XICYEP | 6.23549 | 0.582059 | 1399.781153 | 4.07005 | 1.532043 | 1807.474 | 0 | 21.4846 | PIM-1 | 1.703557 | 1061 | 0.26 | 102.899 | 17.58417 | 162.9368 | 50.87935 | 2274.371
5636 | XICYIT | 6.2924 | 0.59207 | 1457.525324 | 4.02189 | 1.564538 | 1332.341 | 0 | 20.58534 | PIM-1 | 1.255741 | 1061 | 0.26 | 102.0912 | 17.30006 | 157.1604 | 50.26667 | 2250.777
5637 | XICZAM | 19.51675 | 0.754379 | 1802.39862 | 6.64584 | 2.936687 | 1261.766 | 0 | 18.66613 | PIM-1 | 1.189223 | 1061 | 0.26 | 78.61909 | 12.17527 | 113.8005 | 36.77757 | 1921.162
5638 | XIDBUJ | 7.40475 | 0.496173 | 1077.778581 | 6.25511 | 1.183792 | 1095.35 | 0.27 | 23.06781 | PIM-1 | 1.032375 | 1061 | 0.26 | 124.151 | 23.37303 | 182.2111 | 55.08971 | 3233.825
5639 | XIFHIF | 9.50274 | 0.564653 | 1378.559875 | 8.84024 | 1.074941 | 1396.268 | 0 | 33.65047 | PIM-1 | 1.315992 | 1061 | 0.26 | 95.37164 | 15.78939 | 149.6426 | 49.54657 | 2028.609
5640 | XIGFOJ | 18.90864 | 0.775929 | 1321.780834 | 18.72951 | 1.009564 | 692.0311 | 0 | 18.28596 | PIM-1 | 0.6522442 | 1061 | 0.26 | 80.16903 | 12.43759 | 117.0976 | 39.1018 | 1910.396
5641 | XIGHAX | 9.42856 | 0.572923 | 1593.59804 | 6.02587 | 1.56468 | 1281.976 | 0 | 15.93153 | PIM-1 | 1.208271 | 1061 | 0.26 | 86.29285 | 15.82757 | 127.6869 | 41.45492 | 2250.292
5642 | XIGHIF | 9.11851 | 0.566653 | 1564.19336 | 6.40194 | 1.424335 | 1311.657 | 0 | 15.96979 | PIM-1 | 1.236246 | 1061 | 0.26 | 90.90416 | 16.00787 | 133.6792 | 43.46142 | 2350.666
5643 | XIGWUF | 7.07949 | 0.706738 | 2809.19391 | 4.99162 | 1.418275 | 478.4066 | 0 | 24.05913 | PIM-1 | 0.4509016 | 1061 | 0.26 | 126.5446 | 17.70682 | 167.1566 | 60.89363 | 2861.174
5644 | XIHRIQ | 4.88127 | 0.38821 | 355.087096 | 3.7293 | 1.308897 | 1105.976 | 0.85 | 30.06734 | PIM-1 | 1.04239 | 1061 | 0.26 | 141.2513 | 23.62788 | 206.9248 | 57.33957 | 2894.826
5645 | XIHSAJ | 6.08478 | 0.577445 | 1371.171241 | 4.01188 | 1.51669 | 1014.2 | 0 | 21.656 | PIM-1 | 0.955891 | 1061 | 0.26 | 109.0756 | 20.71276 | 166.9457 | 53.971 | 2709.131
5646 | XIHSEN | 5.63541 | 0.539352 | 1067.166895 | 3.87826 | 1.453077 | 1090.915 | 0 | 23.83136 | PIM-1 | 1.028195 | 1061 | 0.26 | 117.6317 | 22.52874 | 177.4362 | 57.20909 | 2862.53
5647 | XIHSEN01 | 5.64298 | 0.531131 | 1041.403892 | 3.8792 | 1.454676 | 1084.77 | 0.01 | 23.79374 | PIM-1 | 1.022403 | 1061 | 0.26 | 117.8885 | 22.34645 | 179.9474 | 58.39055 | 2834.274
5648 | XIHXAP | 4.61505 | 0.361947 | 415.149749 | 2.44236 | 1.889586 | 1268.358 | 0.06 | 32.23055 | PIM-1 | 1.195437 | 1061 | 0.26 | 146.3835 | 31.00904 | 235.2435 | 74.70888 | 3337.722
5649 | XIHXET | 4.30155 | 0.468549 | 195.765888 | 3.10604 | 1.384898 | 1250.482 | 0.67 | 35.18902 | PIM-1 | 1.178588 | 1061 | 0.26 | 238.2791 | 29.89588 | 273.5526 | 72.72264 | 3457.44
5650 | XILDUT | 5.33112 | 0.407972 | 1220.521275 | 3.97403 | 1.34149 | 1325.732 | 0.02 | 72.77715 | PIM-1 | 1.249512 | 1061 | 0.26 | 176.8699 | 33.57211 | 255.9939 | 89.74997 | 4024.854
5651 | XILVEV | 6.49709 | 0.574199 | 1009.49934 | 3.34059 | 1.944893 | 1088.532 | 0.28 | 26.42916 | PIM-1 | 1.025949 | 1061 | 0.26 | 122.3927 | 23.18731 | 200.73 | 59.36134 | 2893.467
5652 | XILVIZ | 7.75339 | 0.66305 | 1818.846487 | 4.84522 | 1.600214 | 848.699 | 0 | 25.23395 | PIM-1 | 0.7999048 | 1061 | 0.26 | 106.467 | 19.02077 | 155.34 | 48.45752 | 2762.749
5653 | XIMPOA | 3.66828 | 0.104722 | 0 | 2.99963 | 1.222911 | 1454.484 | 6.58 | 33.61238 | PIM-1 | 1.370861 | 1061 | 0.26 | 150.2817 | 14.38355 | 203.2695 | 49.87293 | 1689.266
5654 | XIMPOA01 | 3.73492 | 0.106275 | 0 | 3.03253 | 1.231618 | 1422.269 | 6.21 | 32.93481 | PIM-1 | 1.340499 | 1061 | 0.26 | 153.1058 | 14.6631 | 206.1077 | 50.45662 | 1718.609
5655 | XINFUW | 6.65291 | 0.714499 | 2599.249951 | 5.08966 | 1.307142 | 840.9411 | 0 | 17.32129874 | PIM-1 | 0.7925929 | 1061 | 0.26 | 98.82037 | 16.99425 | 143.1764 | 44.34719 | 2622.015
5656 | XINHOT | 5.41924 | 0.295319 | 524.753244 | 4.10207 | 1.321099 | 1542.987 | 0 | 30.70795 | PIM-1 | 1.454276 | 1061 | 0.26 | 137.2636 | 30.19764 | 204.2068 | 63.31512 | 3591.614
5657 | XINJAH | 5.1973 | 0.299307 | 441.05836 | 3.21135 | 1.618416 | 1541.524 | 0 | 33.96839 | PIM-1 | 1.452897 | 1061 | 0.26 | 210.049 | 33.59356 | 336.253 | 104.5013 | 3708.91
5658 | XINRAP | 7.72889 | 0.611988 | 1907.230059 | 5.88361 | 1.313631 | 997.8621 | 0 | 19.40289 | PIM-1 | 0.9404921 | 1061 | 0.26 | 77.68945 | 13.49688 | 117.9212 | 39.02585 | 1958.9
5659 | XINWUO | 6.28616 | 0.552419 | 1523.429677 | 4.28799 | 1.465992 | 1098.162 | 0 | 16.73563 | PIM-1 | 1.035025 | 1061 | 0.26 | 91.46634 | 15.61848 | 142.8569 | 43.26044 | 2174.744
5660 | XIPBII | 7.09224 | 0.308502 | 328.860215 | 3.16573 | 2.240317 | 1534.706 | 0.69 | 29.8769 | PIM-1 | 1.446471 | 1061 | 0.26 | 125.9853 | 15.3333 | 190.7571 | 50.45661 | 1783.604
5661 | XIPBOO | 7.07279 | 0.306715 | 321.198341 | 3.03689 | 2.328958 | 1589.437 | 0.66 | 26.88075 | PIM-1 | 1.498056 | 1061 | 0.26 | 119.9739 | 14.76667 | 185.8502 | 48.64127 | 1723.719
5662 | XIPTAS | 3.29344 | 0.119255 | 0 | 2.59055 | 1.271328 | 2138.981 | 99.99 | 41.98573 | PIM-1 | 2.016005 | 1061 | 0.26 | 147.0997 | 14.09322 | 199.8216 | 49.66915 | 1654.072
5663 | XIPTEW | 3.2162 | 0.104752 | 0 | 2.5043 | 1.284271 | 2288.233 | 99.99 | 32.65952 | PIM-1 | 2.156676 | 1061 | 0.26 | 135.2029 | 12.98069 | 183.6956 | 45.67097 | 1535.685
5664 | XIPTIA | 3.24791 | 0.114093 | 0 | 2.53514 | 1.281156 | 2254.11 | 99.99 | 35.58023 | PIM-1 | 2.124515 | 1061 | 0.26 | 135.8972 | 13.03455 | 184.6342 | 45.89823 | 1542.624
5665 | XIRWEB | 7.2188 | 0.233162 | 500.61191 | 4.29296 | 1.681544 | 1418.761 | 0.09 | 23.35589 | PIM-1 | 1.337193 | 1061 | 0.26 | 100.8662 | 20.73357 | 159.7716 | 55.47102 | 2443.506
5666 | XISVUR | 5.04407 | 0.539357 | 1031.928603 | 3.94718 | 1.277892 | 1174.577 | 0 | 25.26788 | PIM-1 | 1.107047 | 1061 | 0.26 | 127.9129 | 25.16214 | 188.1658 | 58.48085 | 3252.064
5667 | XITYOP | 11.26084 | 0.730726 | 1791.229591 | 5.01855 | 2.243843 | 828.9157 | 0.07 | 25.84341 | PIM-1 | 0.7812589 | 1061 | 0.26 | 96.38691 | 17.27487 | 145.4686 | 44.83736 | 2583.532
5668 | XIVTED | 12.67187 | 0.746107 | 2052.414862 | 6.46839 | 1.959045 | 755.7438 | 0 | 16.06756 | PIM-1 | 0.7122939 | 1061 | 0.26 | 80.0001 | 12.46639 | 114.3077 | 38.31231 | 1908.652
5669 | XOBXIW | 4.67713 | 0.255329 | 320.912164 | 3.51548 | 1.330439 | 1893.512 | 0 | 26.42407 | PIM-1 | 1.784649 | 1061 | 0.26 | 132.1959 | 13.79386 | 185.2653 | 46.75715 | 1644.834
5670 | XOFGAC | 20.27714 | 0.707921 | 1606.002157 | 4.16314 | 4.870636 | 983.6671 | 0 | 22.66013 | PIM-1 | 0.9271132 | 1061 | 0.26 | 108.0847 | 19.75346 | 156.9195 | 53.84245 | 2579.433
5671 | XOFTIW | 3.88264 | 0.0804736 | 5.890777 | 3.28878 | 1.180572 | 2438.098 | 10.41 | 66.0646944 | PIM-1 | 2.297925 | 1061 | 0.26 | 397.3618 | 38.04765 | 527.9951 | 132.645 | 4001.523
5672 | XOFTOC | 3.90687 | 0.08512 | 5.333791 | 3.24733 | 1.203102 | 2484.235 | 6.88 | 60.69893 | PIM-1 | 2.341409 | 1061 | 0.26 | 380.8203 | 36.52374 | 509.8958 | 127.5882 | 3852.204
5673 | XOGXAU | 5.74983 | 0.417644 | 827.393766 | 3.78405 | 1.519491 | 1229.158 | 0 | 26.08739 | PIM-1 | 1.15849 | 1061 | 0.26 | 113.341 | 23.44984 | 176.0837 | 57.87296 | 2844.85
5674 | XOHFIK | 4.90274 | 0.276784 | 505.42063 | 3.92264 | 1.249857 | 1624.841 | 0 | 21.24536 | PIM-1 | 1.531424 | 1061 | 0.26 | 116.1608 | 14.22631 | 170.6661 | 46.41858 | 1707.252
5675 | XOHJUA | 3.5863 | 0.108439 | 0 | 3.06344 | 1.170677 | 2101.412 | 8.11 | 32.1284 | PIM-1 | 1.980596 | 1061 | 0.26 | 152.9365 | 14.61282 | 207.1341 | 50.7072 | 1712.498
5676 | XOHLEM | 5.52611 | 0.595782 | 1360.865543 | 4.54089 | 1.216966 | 1338.845 | 0.25 | 25.1385 | PIM-1 | 1.261871 | 1061 | 0.26 | 124.0004 | 22.86024 | 182.6988 | 55.38411 | 3200.6
5677 | XOHLEM01 | 5.52611 | 0.594365 | 1362.130752 | 4.54089 | 1.216966 | 1338.845 | 0.25 | 25.09427 | PIM-1 | 1.261871 | 1061 | 0.26 | 123.7818 | 22.82117 | 183.0677 | 55.69234 | 3194.738
5678 | XOJCUV | 4.0943 | 0.20953 | 174.707436 | 2.50912 | 1.631767 | 1537.943 | 6.58 | 32.98712 | PIM-1 | 1.449522 | 1061 | 0.26 | 144.4409 | 15.17685 | 207.4582 | 53.17917 | 1778.421
5679 | XOJPIW | 8.62623 | 0.406487 | 880.828573 | 7.92037 | 1.08912 | 1107.608 | 0.1 | 26.50011 | PIM-1 | 1.043928 | 1061 | 0.26 | 97.24826 | 14.81792 | 141.8876 | 45.6009 | 1859.814
5680 | XOJWEZ | 5.26222 | 0.289174 | 464.258446 | 4.56446 | 1.152868 | 1412.572 | 0 | 26.76165 | PIM-1 | 1.331359 | 1061 | 0.26 | 82.95686 | 18.57267 | 146.7541 | 47.94322 | 2181.96
5681 | XOJWID | 5.19425 | 0.298104 | 482.050467 | 2.78182 | 1.867213 | 1386.562 | 0.12 | 26.33019 | PIM-1 | 1.306845 | 1061 | 0.26 | 102.5944 | 18.84479 | 191.5854 | 57.87209 | 2155.087
5682 | XOJXAW | 4.01886 | 0.0970223 | 0.889927 | 2.50509 | 1.604278 | 1721.121 | 1.41 | 31.33283 | PIM-1 | 1.622169 | 1061 | 0.26 | 134.5314 | 13.0253 | 183.2182 | 45.55598 | 1538.431
5683 | XOKHAH | 3.76094 | 0.169716 | 0 | 3.05777 | 1.229962 | 1566.071 | 33.59 | 40.64336 | PIM-1 | 1.476033 | 1061 | 0.26 | 160.2561 | 15.2888 | 216.1186 | 52.67077 | 1794.676
5684 | XOKHIP | 4.7478 | 0.196758 | 239.405414 | 3.45863 | 1.37274 | 2167.014 | 0.15 | 29.66474 | PIM-1 | 2.042426 | 1061 | 0.26 | 137.1274 | 17.13557 | 209.848 | 55.32691 | 1990.156
5685 | XOLYUS | 3.14153 | 0.0679867 | 0 | 2.40359 | 1.307016 | 1788.986 | 99.99 | 32.02084 | PIM-1 | 1.686132 | 1061 | 0.26 | 135.0661 | 12.97952 | 183.5067 | 45.60732 | 1534.318
5686 | XOMCIL | 4.28189 | 0.187906 | 99.040741 | 2.54839 | 1.680233 | 3284.048 | 0.19 | 44.15802 | PIM-1 | 3.095238 | 1061 | 0.26 | 234.6632 | 22.62652 | 317.9938 | 79.73564 | 2517.02
5687 | XOMJOY | 6.10947 | 0.413007 | 667.058568 | 3.84777 | 1.587795 | 1189.962 | 0 | 28.21335 | PIM-1 | 1.121547 | 1061 | 0.26 | 120.0282 | 24.61239 | 204.9248 | 65.0502 | 2827.424
5688 | XOMJUE | 6.09418 | 0.412296 | 643.432963 | 3.77279 | 1.615298 | 1216.8 | 0.01 | 28.8045 | PIM-1 | 1.146842 | 1061 | 0.26 | 127.7246 | 26.6951 | 220.927 | 66.93393 | 2995.287
5689 | XONGUD | 8.38841 | 0.412763 | 1231.120393 | 6.91725 | 1.21268 | 2684.572 | 0 | 62.72923 | PIM-1 | 2.530228 | 1061 | 0.26 | 225.4629 | 33.57634 | 299.0124 | 110.2222 | 4024.895
5690 | XOPLOE | 7.50726 | 0.599252 | 1754.762346 | 5.3332 | 1.407646 | 991.2323 | 0 | 22.12965 | PIM-1 | 0.9342434 | 1061 | 0.26 | 100.383 | 17.38341 | 145.9529 | 44.81797 | 2652.435
5691 | XOPMIA | 5.53948 | 0.509406 | 1134.458438 | 4.71058 | 1.175966 | 1051.805 | 0 | 27.11999 | PIM-1 | 0.9913332 | 1061 | 0.26 | 111.2275 | 22.90501 | 171.7808 | 55.39141 | 2841.756
5692 | XOPVII | 6.63855 | 0.507701 | 1353.840535 | 4.66605 | 1.422734 | 1061.159 | 0.01 | 21.86086 | PIM-1 | 1.00015 | 1061 | 0.26 | 109.7171 | 21.05632 | 161.3163 | 51.35107 | 2853.076
5693 | XOQXEH | 5.17553 | 0.277628 | 225.633386 | 3.13265 | 1.652125 | 1524.451 | 0 | 32.88756 | PIM-1 | 1.436806 | 1061 | 0.26 | 116.8229 | 16.54983 | 215.5315 | 54.9919 | 1939.346
5694 | XOQXIL | 5.56779 | 0.444537 | 1128.225725 | 4.25341 | 1.309018 | 1051.739 | 0.11 | 24.7417 | PIM-1 | 0.9912711 | 1061 | 0.26 | 101.7846 | 20.39119 | 162.3006 | 51.96818 | 2464.856
5695 | XOQXOR | 4.82657 | 0.243442 | 286.240208 | 2.72792 | 1.769322 | 1201.758 | 0.83 | 27.34508 | PIM-1 | 1.132665 | 1061 | 0.26 | 102.9623 | 21.13962 | 198.2351 | 61.99335 | 2373.117
5696 | XORGUI | 4.06545 | 0.349051 | 58.280223 | 3.22382 | 1.261066 | 1719.1 | 0.52 | 39.78409115 | PIM-1 | 1.620264 | 1061 | 0.26 | 272.5428 | 27.0529 | 286.2812 | 62.82452 | 3169.203
5697 | XORHET | 4.71137 | 0.404477 | 571.604719 | 3.51837 | 1.339077 | 1223.34 | 0.01 | 24.52359 | PIM-1 | 1.153007 | 1061 | 0.26 | 130.2534 | 19.39709 | 191.1705 | 55.17588 | 2367.34
5698 | XOSQUR | 4.37136 | 0.126546 | 96.167952 | 2.79578 | 1.563557 | 2766.473 | 0 | 31.15984 | PIM-1 | 2.607421 | 1061 | 0.26 | 141.8716 | 14.42751 | 199.61 | 50.02736 | 1695.491
5699 | XOTKIA | 5.14199 | 0.149425 | 145.391861 | 3.65373 | 1.407326 | 1819.776 | 0.78 | 23.10689 | PIM-1 | 1.715152 | 1061 | 0.26 | 133.2909 | 13.30133 | 177.8144 | 45.4729 | 1584.912
5700 | XOTSEG | 8.78779 | 0.571206 | 1426.61611 | 6.45971 | 1.3604 | 828.0734 | 0.11 | 24.20693 | PIM-1 | 0.780465 | 1061 | 0.26 | 89.59904 | 16.86776 | 137.9646 | 45.94062 | 2248.468
5701 | XOTSIK | 8.84143 | 0.585896 | 1465.36155 | 7.37068 | 1.199541 | 961.2903 | 0.05 | 21.62436 | PIM-1 | 0.9060229 | 1061 | 0.26 | 94.42099 | 17.84298 | 145.0207 | 47.25978 | 2394.379
5702 | XOTXAG | 4.5925 | 0.417776 | 686.913672 | 3.72441 | 1.233081 | 1455.217 | 0.09 | 77.89137 | PIM-1 | 1.371552 | 1061 | 0.26 | 191.4826 | 31.60203 | 228.636 | 89.77327 | 4024.985
5703 | XOTXUB | 4.27674 | 0.136421 | 36.141071 | 3.47607 | 1.230338 | 1217.021 | 0.51 | 28.53237 | PIM-1 | 1.147051 | 1061 | 0.26 | 168.2114 | 16.60334 | 217.1547 | 52.29403 | 1947.071
5704 | XOTZIR | 6.298 | 0.321388 | 630.415267 | 3.81619 | 1.650337 | 1333.74 | 0 | 30.94393 | PIM-1 | 1.257059 | 1061 | 0.26 | 106.4833 | 21.55998 | 181.7646 | 57.83218 | 2474.028
5705 | XOVPIH | 4.3234 | 0.322875 | 145.424798 | 3.46915 | 1.246242 | 1510.348 | 0 | 51.12213 | PIM-1 | 1.423514 | 1061 | 0.26 | 203.8947 | 33.15573 | 254.2512 | 84.02253 | 3898.002
5706 | XOVPON | 5.74841 | 0.486549 | 937.09066 | 4.13919 | 1.388777 | 1290.548 | 0.22 | 44.79518 | PIM-1 | 1.21635 | 1061 | 0.26 | 158.2407 | 29.44226 | 268.0035 | 88.28815 | 3555.26
5707 | XOVQEF | 13.73802 | 0.855064 | 1994.045473 | 11.42638 | 1.202307 | 433.6154 | 0 | 12.94294 | PIM-1 | 0.4086856 | 1061 | 0.26 | 80.04558 | 11.39842 | 114.2914 | 36.12433 | 2071.567
5708 | XOVQIJ | 7.41561 | 0.522895 | 1295.971809 | 4.13146 | 1.794913 | 925.0436 | 0 | 55.34523 | PIM-1 | 0.8718602 | 1061 | 0.26 | 170.8687 | 33.04197 | 250.5339 | 88.19474 | 3951.311
5709 | XOVVEK | 4.5587 | 0.263933 | 182.922934 | 3.32854 | 1.369579 | 1597.677 | 1.84 | 28.65146 | PIM-1 | 1.505822 | 1061 | 0.26 | 121.9304 | 17.22718 | 217.8579 | 56.14468 | 1997.018
5710 | XOVVIO | 4.51219 | 0.215019 | 52.781592 | 3.10979 | 1.450963 | 1651.664 | 2.63 | 27.62955 | PIM-1 | 1.556705 | 1061 | 0.26 | 151.1336 | 15.0615 | 203.5016 | 50.59283 | 1774.28
5711 | XOVVOU | 6.57595 | 0.610913 | 1612.257748 | 5.59779 | 1.17474 | 1072.547 | 0.03 | 24.00045 | PIM-1 | 1.010883 | 1061 | 0.26 | 118.1533 | 21.04134 | 171.7148 | 56.51355 | 2850.244
5712 | XOVXAI | 4.18364 | 0.242162 | 177.947005 | 3.10111 | 1.349078 | 1826.478 | 4.17 | 31.64173 | PIM-1 | 1.721469 | 1061 | 0.26 | 129.0556 | 21.94985 | 228.4402 | 64.36561 | 2506.147
5713 | XOVXEM | 4.37957 | 0.24897 | 208.622434 | 3.07357 | 1.424913 | 2154.175 | 1.14 | 28.99053 | PIM-1 | 2.030325 | 1061 | 0.26 | 127.736 | 23.68514 | 225.7051 | 67.21183 | 2697.862
5714 | XOVYIR | 4.13092 | 0.242242 | 210.645364 | 3.16968 | 1.303261 | 1742.732 | 4.37 | 35.31148 | PIM-1 | 1.642537 | 1061 | 0.26 | 127.4114 | 25.19223 | 215.3421 | 70.45459 | 2847.598
5715 | XOVYUD | 3.82744 | 0.239846 | 0 | 2.88368 | 1.327276 | 1901.947 | 6.41 | 30.72719 | PIM-1 | 1.792598 | 1061 | 0.26 | 153.9109 | 14.79514 | 205.5966 | 50.58755 | 1731.848
5716 | XOXMED | 15.20269 | 0.79995 | 1835.84178 | 12.48764 | 1.217419 | 498.9737 | 0.01 | 22.68321 | PIM-1 | 0.4702862 | 1061 | 0.26 | 82.71099 | 11.81872 | 116.8021 | 37.59936 | 2068.546
5717 | XUBJAF | 3.30914 | 0.11624 | 0 | 2.74501 | 1.205511 | 2215.745 | 99.99 | 43.31935 | PIM-1 | 2.088355 | 1061 | 0.26 | 188.6493 | 17.67903 | 251.5502 | 62.41684 | 2060.285
5718 | XUBJAF01 | 3.31207 | 0.114684 | 0 | 2.84382 | 1.164655 | 2199.212 | 99.99 | 39.33912 | PIM-1 | 2.072773 | 1061 | 0.26 | 154.9875 | 14.5465 | 208.1859 | 51.54242 | 1732.062
5719 | XUBJAF02 | 3.31847 | 0.113564 | 0 | 2.84202 | 1.167645 | 2191.682 | 99.99 | 39.98192 | PIM-1 | 2.065675 | 1061 | 0.26 | 155.4521 | 14.60684 | 208.7647 | 51.73378 | 1736.617
5720 | XUBJAF03 | 3.3381 | 0.117427 | 0 | 2.84813 | 1.172032 | 2301.548 | 99.99 | 42.43814 | PIM-1 | 2.169225 | 1061 | 0.26 | 190.0556 | 17.56666 | 249.6281 | 61.82799 | 2074.268
5721 | XUCNOZ | 6.6717 | 0.41391 | 560.639155 | 3.21316 | 2.076367 | 1491.335 | 0.65 | 28.80188 | PIM-1 | 1.405594 | 1061 | 0.26 | 119.7958 | 15.58633 | 186.5997 | 48.51564 | 1937.025
5722 | XUGSEY | 7.45351 | 0.752601 | 2339.692684 | 5.81909 | 1.280872 | 709.4848 | 0 | 18.46017 | PIM-1 | 0.6686945 | 1061 | 0.26 | 96.97311 | 15.70223 | 140.8639 | 43.01586 | 2560.121
5723 | XUGWUS | 5.27863 | 0.330017 | 541.68329 | 4.66019 | 1.132707 | 1380.761 | 0.63 | 24.36208 | PIM-1 | 1.301377 | 1061 | 0.26 | 110.0038 | 23.60839 | 174.2608 | 58.76196 | 2846.79
5724 | XUJCUB | 2.60783 | 0.01099 | 0 | 2.43081 | 1.072823 | 1898.538 | 100 | -41.36888 | PIM-1 | 1.789386 | 1061 | 0.26 | 134.9677 | 12.97762 | 183.38 | 45.59718 | 1533.333
5725 | XUKYEI | 13.17229 | 0.878826 | 1869.0891 | 10.75846 | 1.224366 | 287.2026 | 0 | 9.617433 | PIM-1 | 0.2706905 | 1061 | 0.26 | 75.5748 | 9.863282 | 104.7088 | 33.46061 | 1938.385
5726 | XULCIR | 4.97155 | 0.443728 | 827.381822 | 3.17631 | 1.565197 | 1034.774 | 0.59 | 25.40778 | PIM-1 | 0.975282 | 1061 | 0.26 | 92.16331 | 17.30683 | 143.6725 | 41.27119 | 2352.986
5727 | XUMFIV | 5.13629 | 0.420213 | 706.025306 | 4.3302 | 1.186155 | 1081.812 | 1.06 | 23.95712 | PIM-1 | 1.019615 | 1061 | 0.26 | 92.84217 | 18.21643 | 152.5592 | 48.27604 | 2290.332
5728 | XUMTUV | 5.4813 | 0.591658 | 1658.006995 | 5.11992 | 1.070583 | 1254.242 | 0.02 | 26.65443 | PIM-1 | 1.182131 | 1061 | 0.26 | 145.1246 | 26.32852 | 207.368 | 69.24823 | 3616.013
5729 | XUMVAD | 5.48445 | 0.589085 | 1660.449875 | 5.10748 | 1.073807 | 1241.792 | 0.02 | 27.8815 | PIM-1 | 1.170398 | 1061 | 0.26 | 145.0957 | 26.6403 | 207.1567 | 70.526 | 3627.408
5730 | XUMVEH | 5.51001 | 0.597071 | 1701.747121 | 5.03328 | 1.094716 | 1142.333 | 0 | 35.78237 | PIM-1 | 1.076657 | 1061 | 0.26 | 157.5178 | 28.35809 | 221.5086 | 77.63255 | 3880.086
5731 | XUNGOD | 5.27654 | 0.439343 | 664.9008 | 3.81361 | 1.383608 | 1033.977 | 0 | 55.67231 | PIM-1 | 0.9745302 | 1061 | 0.26 | 167.7379 | 33.86244 | 230.2995 | 74.80147 | 4021.924
5732 | XUNGUJ | 4.49594 | 0.412744 | 722.359346 | 4.05224 | 1.109495 | 1036.03 | 0 | 38.49391 | PIM-1 | 0.9764656 | 1061 | 0.26 | 155.7142 | 32.30409 | 223.6532 | 69.23778 | 3967.159
5733 | XUNHAQ | 4.43369 | 0.416715 | 747.829404 | 3.93895 | 1.125602 | 1011.112 | 0 | 37.76652 | PIM-1 | 0.9529798 | 1061 | 0.26 | 159.7642 | 32.66422 | 229.5626 | 72.00978 | 3939.106
5734 | XUNJEW | 7.72141 | 0.500356 | 992.471383 | 4.20775 | 1.835045 | 1348.267 | 0 | 22.73718 | PIM-1 | 1.270751 | 1061 | 0.26 | 87.52209 | 17.078 | 145.3294 | 43.31004 | 2212.405
5735 | XUNJIA | 3.16551 | 0.0757611 | 0 | 2.86382 | 1.105345 | 1758.201 | 99.99 | 25.70243 | PIM-1 | 1.657117 | 1061 | 0.26 | 136.2158 | 13.08543 | 184.7595 | 45.8332 | 1545.813
5736 | XUNJOG | 3.24837 | 0.0717068 | 0 | 2.67373 | 1.214921 | 1737.748 | 99.99 | 23.93551 | PIM-1 | 1.637839 | 1061 | 0.26 | 135.4461 | 13.01721 | 183.9994 | 45.72166 | 1538.121
5737 | XUPCAM | 3.27787 | 0.112496 | 0 | 2.55853 | 1.281154 | 2238.891 | 99.99 | 37.47313 | PIM-1 | 2.11017 | 1061 | 0.26 | 137.403 | 13.17844 | 186.6718 | 46.40405 | 1557.658
5738 | XUTQEI | 15.0723 | 0.818873 | 2072.982691 | 13.12977 | 1.147949 | 479.6315 | 0 | 14.75345 | PIM-1 | 0.4520561 | 1061 | 0.26 | 78.40178 | 11.70963 | 114.6127 | 36.6109 | 2003.244
5739 | XUVGUQ | 5.67343 | 0.196997 | 217.052113 | 3.67394 | 1.544236 | 2376.144 | 0 | 32.30181 | PIM-1 | 2.239533 | 1061 | 0.26 | 129.9383 | 22.64489 | 245.1929 | 68.08425 | 2531.037
5740 | XUVGUQ01 | 5.66624 | 0.198452 | 217.283683 | 3.67279 | 1.542762 | 2374.956 | 0 | 31.87794 | PIM-1 | 2.238413 | 1061 | 0.26 | 141.5789 | 23.39705 | 244.2417 | 70.09649 | 2602.738
5741 | XUVHEB | 6.21978 | 0.520124 | 1111.258149 | 5.41115 | 1.149438 | 1077.164 | 0.02 | 23.77646 | PIM-1 | 1.015235 | 1061 | 0.26 | 112.8822 | 23.9308 | 170.1436 | 53.22569 | 2968.297
5742 | XUWVUG | 3.95338 | 0.0959437 | 3.570597 | 3.75922 | 1.051649 | 3194.364 | 9.65 | 34.90361 | PIM-1 | 3.010711 | 1061 | 0.26 | 247.835 | 29.78051 | 314.2191 | 93.77076 | 3251.056
5743 | XUYDIF | 3.88622 | 0.136002 | 4.192845 | 2.90765 | 1.33655 | 1778.102 | 9.18 | 38.60536 | PIM-1 | 1.675873 | 1061 | 0.26 | 150.4735 | 15.04587 | 199.1872 | 50.88775 | 1753.863
5744 | XUYXAR | 4.42154 | 0.247327 | 169.477224 | 3.80283 | 1.162697 | 1510.827 | 0 | 29.35462 | PIM-1 | 1.423965 | 1061 | 0.26 | 101.192 | 22.16323 | 165.2166 | 51.91372 | 2565.019
5745 | XUZDUS | 4.25337 | 0.15585 | 15.504867 | 2.99465 | 1.420323 | 1819.418 | 3.31 | 26.327 | PIM-1 | 1.714814 | 1061 | 0.26 | 135.8446 | 13.15004 | 185.5788 | 46.02723 | 1554.447
5746 | YABPAU | 5.82793 | 0.51268 | 1232.962891 | 4.33044 | 1.345806 | 1070.5 | 0 | 23.52893 | PIM-1 | 1.008953 | 1061 | 0.26 | 95.06927 | 19.47004 | 150.7275 | 47.42274 | 2471.029
5747 | YACHIV | 3.36162 | 0.0955055 | 0 | 2.52772 | 1.329902 | 1737.056 | 99.99 | 29.50978 | PIM-1 | 1.637187 | 1061 | 0.26 | 135.1991 | 12.98564 | 183.6095 | 45.60665 | 1535.652
5748 | YACHOB | 3.35343 | 0.0946531 | 0 | 2.52849 | 1.326258 | 1746.407 | 99.99 | 29.24123 | PIM-1 | 1.646001 | 1061 | 0.26 | 135.1414 | 12.97689 | 183.5383 | 45.58284 | 1535.073
5749 | YACHUH | 3.30647 | 0.0951684 | 0 | 2.47176 | 1.337699 | 1792.521 | 99.99 | 27.97925 | PIM-1 | 1.689464 | 1061 | 0.26 | 135.099 | 12.98163 | 183.5137 | 45.5714 | 1534.648
5750 | YADMIB | 3.33426 | 0.092484 | 0 | 2.52116 | 1.32251 | 1767.49 | 99.99 | 28.50423 | PIM-1 | 1.665872 | 1061 | 0.26 | 135.1305 | 12.98218 | 183.5514 | 45.58493 | 1534.963
5751 | YAFDAM | 3.318 | 0.0877227 | 0 | 2.48073 | 1.33751 | 1766.805 | 99.99 | 27.66947 | PIM-1 | 1.665226 | 1061 | 0.26 | 135.0654 | 12.97572 | 183.4758 | 45.58588 | 1534.312
5752 | YAFGAP | 2.74525 | 0.237255 | 0 | 2.44183 | 1.124259 | 2321.423 | 100 | 52.50046 | PIM-1 | 2.187958 | 1061 | 0.26 | 392.9196 | 30.94605 | 499.8109 | 126.1041 | 3954.16
5753 | YAHPED | 6.77398 | 0.592295 | 1305.792067 | 3.93575 | 1.721141 | 1024.093 | 0 | 21.25955 | PIM-1 | 0.9652148 | 1061 | 0.26 | 110.6242 | 20.84729 | 166.7034 | 50.06848 | 2861.14
5754 | YANBAR | 4.9541 | 0.292873 | 482.645504 | 3.79831 | 1.304291 | 1763.846 | 0 | 23.14878 | PIM-1 | 1.662437 | 1061 | 0.26 | 116.9893 | 14.36823 | 172.6308 | 45.92484 | 1729.699
5755 | YANBAR01 | 4.64581 | 0.265217 | 387.16709 | 3.70971 | 1.252338 | 1820.128 | 0 | 24.5893 | PIM-1 | 1.715484 | 1061 | 0.26 | 125.1544 | 14.22892 | 173.3617 | 46.9728 | 1705.109
5756 | YANBAR02 | 4.9953 | 0.289512 | 506.844702 | 3.83765 | 1.301656 | 1731.248 | 0.01 | 22.62055 | PIM-1 | 1.631713 | 1061 | 0.26 | 111.0387 | 14.09499 | 167.876 | 45.18134 | 1701.596
5757 | YAPLIM | 8.749 | 0.590813 | 1640.397017 | 6.77808 | 1.290779 | 964.1133 | 0 | 17.80069 | PIM-1 | 0.9086836 | 1061 | 0.26 | 94.48985 | 16.93213 | 140.9267 | 44.47845 | 2500.972
5758 | YAPLOS | 9.23645 | 0.594861 | 1561.817556 | 7.54223 | 1.224631 | 838.0443 | 0 | 14.98721 | PIM-1 | 0.7898627 | 1061 | 0.26 | 86.35688 | 15.06699 | 126.4904 | 40.80039 | 2253.645
5759 | YAPLUY | 7.79113 | 0.566318 | 1564.794668 | 6.77532 | 1.149928 | 987.3717 | 0 | 17.60642 | PIM-1 | 0.9306048 | 1061 | 0.26 | 95.52512 | 17.09909 | 138.5361 | 43.869 | 2524.702
5760 | YAPMAF | 8.17522 | 0.568681 | 1570.594122 | 6.25474 | 1.307044 | 1006.273 | 0 | 18.1372 | PIM-1 | 0.9484197 | 1061 | 0.26 | 104.8905 | 18.93844 | 151.9418 | 46.71245 | 2767.615
5761 | YAPRUE | 8.30129 | 0.47713 | 1097.984874 | 6.44298 | 1.288424 | 1153.126 | 0 | 44.75743 | PIM-1 | 1.08683 | 1061 | 0.26 | 157.9518 | 31.19822 | 227.6625 | 73.54683 | 3997.136
5762 | YAPSAL | 6.78919 | 0.307729 | 511.454397 | 3.83218 | 1.771626 | 1256.029 | 2.93 | 30.00482 | PIM-1 | 1.183816 | 1061 | 0.26 | 120.7852 | 22.64108 | 210.9738 | 62.58804 | 2577.547
5763 | YAPYUK | 3.81265 | 0.177958 | 53.962035 | 2.51848 | 1.513869 | 1540.358 | 19.59 | 33.28818 | PIM-1 | 1.451799 | 1061 | 0.26 | 139.558 | 13.70514 | 194.7469 | 47.98707 | 1639.298
5764 | YAQDIF | 4.4481 | 0.525455 | 532.773645 | 3.82522 | 1.162835 | 1137.076 | 0.34 | 35.10815 | PIM-1 | 1.071702 | 1061 | 0.26 | 152.1932 | 30.20599 | 222.008 | 62.1096 | 3797.732
5765 | YAQZAT | 3.82212 | 0.13637 | 0.608315 | 2.95877 | 1.291794 | 2640.588 | 20.61 | 20.54345 | PIM-1 | 2.488773 | 1061 | 0.26 | 135.4854 | 12.91853 | 182.9637 | 45.38768 | 1539.342
5766 | YAQZEX | 6.27416 | 0.155038 | 293.646064 | 3.36666 | 1.863616 | 3079.803 | 0.81 | 15.24459 | PIM-1 | 2.902736 | 1061 | 0.26 | 132.6461 | 12.96334 | 180.6891 | 45.35892 | 1542.854
5767 | YAQZUN | 4.41613 | 0.287309 | 236.97527 | 2.71615 | 1.625879 | 2962.477 | 2.88 | 40.14095006 | PIM-1 | 2.792155 | 1061 | 0.26 | 363.8977 | 33.73076 | 472.6276 | 119.7475 | 3815.946
5768 | YARBUQ | 4.67624 | 0.292093 | 325.991614 | 4.03616 | 1.158586 | 1198.497 | 0 | 35.30957 | PIM-1 | 1.129592 | 1061 | 0.26 | 145.4836 | 32.49932 | 217.4606 | 67.7889 | 3686.46
5769 | YARDEC | 4.66636 | 0.465082 | 543.136892 | 3.48033 | 1.340781 | 1039.37 | 0 | 29.02495 | PIM-1 | 0.9796134 | 1061 | 0.26 | 162.1517 | 26.90316 | 223.6878 | 67.8043 | 3304.508
5770 | YARDIG | 4.62568 | 0.456428 | 541.958644 | 3.53484 | 1.308597 | 1030.303 | 0 | 29.10016 | PIM-1 | 0.9710681 | 1061 | 0.26 | 155.7464 | 26.30746 | 215.2043 | 65.4247 | 3230.531
5771 | YARFII | 5.61994 | 0.468203 | 610.424066 | 3.63496 | 1.54608 | 1039.264 | 0 | 27.79505 | PIM-1 | 0.9795134 | 1061 | 0.26 | 126.9846 | 23.42423 | 186.6334 | 53.42078 | 2931.17
5772 | YARGAB | 10.70302 | 0.626614 | 1276.638103 | 9.66184 | 1.107762 | 961.1054 | 0 | 18.76571 | PIM-1 | 0.9058486 | 1061 | 0.26 | 89.19292 | 15.21795 | 130.9191 | 41.32391 | 2389.772
5773 | YARGIJ | 5.33645 | 0.249675 | 289.764426 | 3.19978 | 1.667755 | 1283.137 | 0.81 | 29.14437 | PIM-1 | 1.209365 | 1061 | 0.26 | 102.0467 | 18.07186 | 194.0355 | 55.84258 | 2091.711
5774 | YARKAF | 4.78127 | 0.19581 | 116.352964 | 3.38887 | 1.410874 | 1329.418 | 1.07 | 33.54777 | PIM-1 | 1.252986 | 1061 | 0.26 | 137.1447 | 17.19158 | 198.4343 | 52.01883 | 1995.512
5775 | YARKEJ | 5.07878 | 0.334905 | 397.69771 | 4.0341 | 1.258962 | 1220.871 | 0 | 29.24208 | PIM-1 | 1.15068 | 1061 | 0.26 | 132.0532 | 28.31645 | 206.5006 | 63.22047 | 3304.51
5776 | YARSAN | 5.04398 | 0.35538 | 557.602902 | 3.94641 | 1.278119 | 1294.435 | 0.09 | 31.221 | PIM-1 | 1.220014 | 1061 | 0.26 | 122.5084 | 27.3747 | 198.4811 | 62.41363 | 3090.428
5777 | YARSIV | 3.72144 | 0.119338 | 0 | 3.36254 | 1.106735 | 1755.885 | 0.11 | 34.9546 | PIM-1 | 1.654934 | 1061 | 0.26 | 151.8309 | 16.81919 | 190.5705 | 46.65933 | 1966.146
5778 | YARYEV | 5.64641 | 0.463174 | 1397.244447 | 4.02417 | 1.403124 | 1122.93 | 0 | 13.50765 | PIM-1 | 1.05837 | 1061 | 0.26 | 85.48141 | 12.8035 | 132.5509 | 40.68846 | 1665.999
5779 | YARYOF | 4.91899 | 0.429293 | 470.327315 | 3.58217 | 1.373187 | 1225.89 | 0 | 18.0491 | PIM-1 | 1.15541 | 1061 | 0.26 | 120.5321 | 13.11181 | 154.6657 | 41.13187 | 1700.698
5780 | YASLUA | 4.94209 | 0.396825 | 912.522987 | 4.00194 | 1.234924 | 1707.71 | 0 | 23.60484 | PIM-1 | 1.609529 | 1061 | 0.26 | 89.72178 | 16.74435 | 142.8234 | 44.82585 | 2120.481
5781 | YASNAJ | 5.78381 | 0.330362 | 414.85652 | 3.22962 | 1.790864 | 1207.448 | 0.1 | 32.0256 | PIM-1 | 1.138028 | 1061 | 0.26 | 159.6222 | 26.49397 | 295.8043 | 82.291 | 2941.969
5782 | YASPEP | 3.57848 | 0.151139 | 0 | 3.19398 | 1.120383 | 1300.395 | 3.28 | 37.42819 | PIM-1 | 1.225632 | 1061 | 0.26 | 170.0116 | 16.41578 | 205.6065 | 47.82184 | 1940.988
5783 | YATTUK | 5.98818 | 0.667941 | 1885.444297 | 5.09996 | 1.174162 | 1242.097 | 0 | 23.16033 | PIM-1 | 1.170685 | 1061 | 0.26 | 123.9933 | 20.85824 | 178.4024 | 54.68318 | 3205.897
5784 | YAWFEI | 4.87237 | 0.252926 | 528.814594 | 4.21817 | 1.155091 | 1598.298 | 0.27 | 21.61917 | PIM-1 | 1.506407 | 1061 | 0.26 | 78.58711 | 17.49477 | 132.3906 | 44.17299 | 2076.619
5785 | YAWKOX | 7.42586 | 0.519816 | 1259.981579 | 6.54227 | 1.135059 | 1260.708 | 0 | 48.62182 | PIM-1 | 1.188226 | 1061 | 0.26 | 169.3458 | 31.00653 | 245.2483 | 82.74837 | 3947.732
5786 | YAXBOP | 5.80792 | 0.50992 | 1240.186906 | 5.38349 | 1.078839 | 1129.974 | 0 | 20.74932 | PIM-1 | 1.065008 | 1061 | 0.26 | 116.096 | 21.95892 | 167.8572 | 51.6772 | 3089.368
5787 | YAYLER | 4.97966 | 0.330998 | 827.197604 | 4.34921 | 1.144957 | 3913.046 | 1.24 | 61.16447 | PIM-1 | 3.688073 | 1061 | 0.26 | 166.319 | 32.31479 | 234.4082 | 87.16888 | 4024.41
5788 | YAYLIV | 4.05277 | 0.246529 | 60.178486 | 2.40295 | 1.686581 | 3598.485 | 19.92 | 41.56746 | PIM-1 | 3.391597 | 1061 | 0.26 | 266.0962 | 25.06352 | 349.1417 | 89.55342 | 2833.409
5789 | YAYPAR | 3.81394 | 0.180208 | 4.863961 | 3.12011 | 1.222374 | 2963.521 | 0 | 40.9994 | PIM-1 | 2.79314 | 1061 | 0.26 | 248.6674 | 26.34349 | 252.3192 | 56.13616 | 3090.324
5790 | YAZFOW | 7.43679 | 0.709072 | 1454.969355 | 7.30177 | 1.018491 | 1312.376 | 0 | 26.13183 | PIM-1 | 1.236924 | 1061 | 0.26 | 133.8829 | 22.56286 | 189.735 | 53.79848 | 3529.797
5791 | YAZWOM | 4.58853 | 0.187358 | 190.11687 | 4.19832 | 1.092944 | 1424.695 | 0 | 23.62922 | PIM-1 | 1.342785 | 1061 | 0.26 | 90.05051 | 16.75515 | 154.3405 | 50.28788 | 1969.305
5792 | YAZYEF | 3.92715 | 0.0777388 | 19.315066 | 3.10761 | 1.26372 | 2179.471 | 0 | 28.502 | PIM-1 | 2.054167 | 1061 | 0.26 | 144.4345 | 13.88674 | 184.5088 | 47.15172 | 1642.809
5793 | YAZYIJ | 3.86183 | 0.0760399 | 8.90626 | 3.02912 | 1.274902 | 2218.566 | 0 | 29.84427 | PIM-1 | 2.091014 | 1061 | 0.26 | 142.4394 | 13.5407 | 181.9897 | 46.80187 | 1610.019
5794 | YAZZAC | 4.64776 | 0.283855 | 228.03833 | 3.18674 | 1.458469 | 2013.616 | 0 | 37.2494 | PIM-1 | 1.897848 | 1061 | 0.26 | 256.1283 | 28.46271 | 349.6631 | 89.87276 | 3212.712
5795 | YAZZEG | 4.60423 | 0.279265 | 212.763495 | 3.13816 | 1.467175 | 2061.52 | 0 | 40.89234 | PIM-1 | 1.942997 | 1061 | 0.26 | 276.4747 | 31.27138 | 385.7896 | 99.94707 | 3472.508
5796 | YECNEB | 4.45281 | 0.319269 | 43.872961 | 3.51623 | 1.266359 | 1465.513 | 0.32 | 23.5637 | PIM-1 | 1.381257 | 1061 | 0.26 | 161.4286 | 15.31943 | 209.8071 | 50.51441 | 1867.205
5797 | YEGCUJ | 7.31661 | 0.425484 | 896.024755 | 4.83808 | 1.512296 | 1369.845 | 0 | 29.2428 | PIM-1 | 1.291089 | 1061 | 0.26 | 82.97036 | 16.70245 | 124.6665 | 43.41982 | 2269.772
5798 | YEGDAR | 4.49428 | 0.0722769 | 29.12004 | 2.55528 | 1.758821 | 1342.806 | 6.66 | 32.00798 | PIM-1 | 1.265604 | 1061 | 0.26 | 129.642 | 13.20961 | 184.8251 | 46.20502 | 1557.541
5799 | YEGKOM | 5.20851 | 0.547121 | 1078.617493 | 4.05507 | 1.284444 | 1127.409 | 0 | 21.7849 | PIM-1 | 1.062591 | 1061 | 0.26 | 102.9425 | 19.12624 | 156.9114 | 47.31608 | 2632.888
5800 | YEGRAD | 4.07066 | 0.214665 | 4.777087 | 2.5906 | 1.571319 | 1675.206 | 1.38 | 24.91107 | PIM-1 | 1.578894 | 1061 | 0.26 | 138.4092 | 13.64613 | 187.9673 | 47.30553 | 1621.327
5801 | YEGTAG | 3.60944 | 0.114313 | 0 | 2.98909 | 1.207538 | 2228.676 | 14.01 | 33.78784 | PIM-1 | 2.100543 | 1061 | 0.26 | 146.3607 | 14.00924 | 198.1848 | 48.58623 | 1647.017
5802 | YEGTEK | 5.83356 | 0.31226 | 517.368469 | 3.2871 | 1.774683 | 1571.936 | 0.24 | 23.49866 | PIM-1 | 1.48156 | 1061 | 0.26 | 109.4497 | 14.0837 | 174.4468 | 47.35698 | 1684.534
5803 | YEGYIU | 3.73148 | 0.122275 | 0 | 3.00737 | 1.240778 | 1968.512 | 32.33 | 26.4797 | PIM-1 | 1.855337 | 1061 | 0.26 | 136.5574 | 13.04772 | 185.4376 | 45.55099 | 1552.534
5804 | YEHGID | 6.88886 | 0.418194 | 739.37167 | 4.03008 | 1.709361 | 1049.532 | 0.3 | 27.60844 | PIM-1 | 0.989191 | 1061 | 0.26 | 103.8184 | 21.61012 | 172.5225 | 54.60508 | 2513.085
5805 | YEKQOW | 13.71017 | 0.541528 | 1264.230646 | 3.97085 | 3.452704 | 1231.222 | 0.13 | 26.41277 | PIM-1 | 1.160435 | 1061 | 0.26 | 104.0398 | 18.5843 | 155.196 | 49.98255 | 2501.379
5806 | YEKWOC | 8.21325 | 0.50007 | 1099.572692 | 3.05204 | 2.691069 | 1279.636 | 0 | 25.16539 | PIM-1 | 1.206066 | 1061 | 0.26 | 105.6205 | 20.80991 | 173.5945 | 57.48556 | 2405.29
5807 | YEKXET | 6.4533 | 0.651331 | 2059.099047 | 5.02363 | 1.284589 | 985.1049 | 0 | 19.64989 | PIM-1 | 0.9284684 | 1061 | 0.26 | 99.25713 | 17.49483 | 146.591 | 45.55267 | 2631.478
5808 | YEKXIX | 10.1844 | 0.762976 | 2138.527999 | 9.23454 | 1.102859 | 803.9294 | 0 | 16.59525 | PIM-1 | 0.7577091 | 1061 | 0.26 | 88.20715 | 14.41703 | 128.901 | 41.19419 | 2307.642
5809 | YEKXOD | 7.62849 | 0.619549 | 1843.581803 | 5.92083 | 1.288416 | 977.2805 | 0 | 18.66614 | PIM-1 | 0.9210938 | 1061 | 0.26 | 96.93805 | 16.38303 | 138.909 | 43.25167 | 2600.869
5810 | YELYOE | 5.04252 | 0.366317 | 413.609544 | 3.59258 | 1.403593 | 2171.102 | 0.04 | 33.63809 | PIM-1 | 2.046279 | 1061 | 0.26 | 143.6768 | 27.80876 | 206.4815 | 59.83086 | 3589.235
5811 | YEMJAC | 6.87778 | 0.59864 | 1404.378631 | 6.50668 | 1.057034 | 1592.442 | 0 | 20.88664 | PIM-1 | 1.500888 | 1061 | 0.26 | 117.5885 | 21.8436 | 171.0533 | 54.42526 | 3052.999
5812 | YEMLOS | 3.40987 | 0.0708324 | 0 | 2.44595 | 1.394088 | 1774.815 | 55.13 | 26.74596 | PIM-1 | 1.672776 | 1061 | 0.26 | 135.0003 | 12.97763 | 183.4219 | 45.58584 | 1533.66
5813 | YEMLUY | 6.12904 | 0.140197 | 257.929936 | 5.80783 | 1.055306 | 1941.948 | 0 | 22.5251 | PIM-1 | 1.8303 | 1061 | 0.26 | 125.2452 | 28.1018 | 181.9345 | 57.28121 | 3340.731
5814 | YENLUA | 21.49217 | 0.631254 | 1211.955255 | 18.90611 | 1.136784 | 794.8287 | 0.5 | 69.54219 | PIM-1 | 0.7491317 | 1061 | 0.26 | 185.8848 | 28.36422 | 276.9028 | 97.19244 | 4024.871
5815 | YEQRER | 5.87384 | 0.648772 | 3120.149928 | 4.7032 | 1.248903 | 1159.673 | 0 | 38.34869 | PIM-1 | 1.093 | 1061 | 0.26 | 190.5828 | 25.12265 | 239.5932 | 86.658 | 3653.969
5816 | YEQRIV | 5.99633 | 0.64794 | 3232.278361 | 4.79932 | 1.249412 | 742.2663 | 0 | 35.58512 | PIM-1 | 0.6995913 | 1061 | 0.26 | 179.5098 | 24.52689 | 234.8271 | 83.93145 | 3552.834
5817 | YERJEL | 3.48706 | 0.106948 | 0 | 2.52405 | 1.381534 | 1360.163 | 59.81 | 31.48573 | PIM-1 | 1.281963 | 1061 | 0.26 | 135.1292 | 12.9913 | 183.5539 | 45.6077 | 1535.005
5818 | YEVQOG | 6.25531 | 0.365363 | 769.413033 | 4.55241 | 1.374066 | 1609.404 | 1.35 | 21.91512 | PIM-1 | 1.516875 | 1061 | 0.26 | 120.0737 | 24.90767 | 182.3244 | 57.7854 | 3099.734
5819 | YEVQUM | 7.24971 | 0.382238 | 831.777797 | 4.97645 | 1.456804 | 1586.195 | 1.02 | 26.00742 | PIM-1 | 1.495 | 1061 | 0.26 | 98.07658 | 20.95175 | 160.3839 | 56.96298 | 2445.577
5820 | YEWWUU | 3.50564 | 0.247851 | 78.431166 | 2.73361 | 1.282421 | 3153.965 | 52.42 | 15.94233 | PIM-1 | 2.972635 | 1061 | 0.26 | 130.0558 | 12.72354 | 177.1588 | 44.67557 | 1536.71
5821 | YEYBOV | 4.79846 | 0.167659 | 252.255422 | 4.18132 | 1.147595 | 1504.332 | 0.1 | 21.71683 | PIM-1 | 1.417843 | 1061 | 0.26 | 76.75662 | 16.43987 | 138.3706 | 47.89058 | 1958.512
5822 | YEYCUC | 17.82348 | 0.776622 | 1926.805885 | 5.70059 | 3.126603 | 555.7079 | 0 | 22.91317 | PIM-1 | 0.5237586 | 1061 | 0.26 | 78.37525 | 12.52445 | 117.9841 | 37.75414 | 1929.776
5823 | YEYFEP | 6.98334 | 0.649577 | 1828.715398 | 4.14157 | 1.686158 | 1195.567 | 0 | 21.00617 | PIM-1 | 1.12683 | 1061 | 0.26 | 117.5519 | 20.37981 | 173.2081 | 55.70118 | 2887.82
5824 | YEYVII | 6.31374 | 0.356706 | 652.657231 | 3.74816 | 1.684491 | 1594.282 | 0.63 | 21.23367 | PIM-1 | 1.502622 | 1061 | 0.26 | 122.2116 | 16.69986 | 186.6377 | 52.52732 | 2014.882
5825 | YEYVOO | 7.36871 | 0.387019 | 836.579801 | 5.079 | 1.450819 | 1573.717 | 0.54 | 25.29735 | PIM-1 | 1.483239 | 1061 | 0.26 | 92.66474 | 19.76454 | 156.0743 | 51.83685 | 2328.348
5826 | YEYYAC | 6.35432 | 0.408875 | 718.379638 | 3.00875 | 2.111947 | 1156.649 | 0.79 | 24.19794 | PIM-1 | 1.09015 | 1061 | 0.26 | 117.8804 | 16.23983 | 199.3118 | 55.00757 | 1920.649
5827 | YEZFIU | 7.76134 | 0.469346 | 1189.660892 | 3.87237 | 2.004287 | 1158.661 | 0 | 21.16495 | PIM-1 | 1.092046 | 1061 | 0.26 | 101.7609 | 15.91727 | 154.7382 | 46.68548 | 2027.767
5828 | YEZKEV | 5.97739 | 0.406494 | 647.79218 | 3.43415 | 1.740573 | 1095.631 | 0.08 | 29.35534 | PIM-1 | 1.03264 | 1061 | 0.26 | 129.6348 | 24.94833 | 186.6462 | 58.77601 | 3004.242
5829 | YEZKIZ | 5.88797 | 0.396655 | 605.56308 | 3.34196 | 1.761831 | 1116.923 | 0 | 29.85416 | PIM-1 | 1.052708 | 1061 | 0.26 | 158.8128 | 27.02158 | 227.221 | 69.03757 | 3237.883
5830 | YEZKOF | 6.11466 | 0.401557 | 664.280456 | 3.28691 | 1.860306 | 1167.774 | 0 | 27.83424 | PIM-1 | 1.100635 | 1061 | 0.26 | 145.0211 | 24.64723 | 206.0256 | 60.81973 | 2903.531
5831 | YICGOI | 5.21305 | 0.315296 | 221.015461 | 2.62761 | 1.983951 | 1115.825 | 1.41 | 31.2624 | PIM-1 | 1.051673 | 1061 | 0.26 | 110.3528 | 20.634 | 214.5931 | 62.12342 | 2315.884
5832 | YICREI | 5.84848 | 0.585645 | 1223.056635 | 5.57464 | 1.049122 | 1842.388 | 0 | 25.83668 | PIM-1 | 1.736463 | 1061 | 0.26 | 134.4942 | 25.01849 | 190.9186 | 55.57004 | 3546.202
5833 | YICTUZ | 3.72009 | 0.218023 | 20.718601 | 2.58798 | 1.437449 | 3637.589 | 0.05 | 37.33718 | PIM-1 | 3.428453 | 1061 | 0.26 | 173.4362 | 16.57126 | 233.5959 | 58.54306 | 1917.132
5834 | YIGFIF | 4.44183 | 0.290665 | 459.31776 | 3.32862 | 1.334436 | 1974.856 | 5.45 | 65.6364 | PIM-1 | 1.861316 | 1061 | 0.26 | 325.1705 | 35.50477 | 334.2438 | 115.8507 | 4021.663
5835 | YIKJOT | 9.06042 | 0.514788 | 1207.478349 | 4.04226 | 2.241424 | 1254.436 | 0 | 20.67162 | PIM-1 | 1.182315 | 1061 | 0.26 | 90.05616 | 15.57784 | 141.1739 | 44.27837 | 2041.001
5836 | YIKJUZ | 8.98552 | 0.515875 | 1207.730478 | 4.23883 | 2.119811 | 1254.18 | 0 | 21.04624 | PIM-1 | 1.182073 | 1061 | 0.26 | 86.71734 | 15.48975 | 139.3182 | 43.25869 | 2027.853
5837 | YIKLUZ | 3.35086 | 0.17785 | 0 | 2.61539 | 1.281209 | 1765.681 | 100 | 25.92605 | PIM-1 | 1.664167 | 1061 | 0.26 | 135.8418 | 12.88815 | 184.3238 | 45.3927 | 1542.074
5838 | YILJAG | 9.10869 | 0.68712 | 1994.192147 | 5.99614 | 1.519092 | 787.6223 | 0 | 18.79971 | PIM-1 | 0.7423396 | 1061 | 0.26 | 82.28333 | 14.37962 | 124.834 | 40.64375 | 2055.184
5839 | YINCEF | 5.29805 | 0.467869 | 1133.959166 | 4.38969 | 1.20693 | 1141.711 | 0 | 28.88595 | PIM-1 | 1.076071 | 1061 | 0.26 | 98.28963 | 19.7075 | 153.8057 | 48.80885 | 2563.89
5840 | YINCIJ | 5.57662 | 0.451634 | 1067.388544 | 4.55736 | 1.223651 | 1151.58 | 0 | 28.51516 | PIM-1 | 1.085372 | 1061 | 0.26 | 95.37332 | 18.59958 | 149.2826 | 47.63038 | 2425.434
5841 | YINCOP | 5.26078 | 0.432577 | 962.203814 | 4.28352 | 1.228144 | 1184.499 | 0 | 29.639 | PIM-1 | 1.116399 | 1061 | 0.26 | 103.0841 | 19.85208 | 168.094 | 53.13592 | 2547.466
5842 | YINCUV | 4.80903 | 0.260174 | 376.807785 | 3.55203 | 1.353882 | 1404.85 | 0 | 32.01235 | PIM-1 | 1.324081 | 1061 | 0.26 | 137.2886 | 27.81383 | 219.0596 | 75.16441 | 3116.026
5843 | YINDOQ | 4.43071 | 0.309078 | 341.404736 | 3.40597 | 1.300866 | 1355.288 | 0 | 34.01908 | PIM-1 | 1.277369 | 1061 | 0.26 | 189.9585 | 28.37937 | 241.955 | 69.73907 | 3308.206
5844 | YINSIZ01 | 7.04515 | 0.478879 | 989.799406 | 6.04485 | 1.16548 | 1118.86 | 0.15 | 23.83371 | PIM-1 | 1.054533 | 1061 | 0.26 | 125.8382 | 24.15391 | 183.0386 | 54.66951 | 3301.576
5845 | YINSUL | 7.15711 | 0.475087 | 965.606764 | 5.91239 | 1.210527 | 1111.606 | 0.23 | 23.0125064 | PIM-1 | 1.047697 | 1061 | 0.26 | 126.1493 | 23.8928 | 183.0928 | 55.57662 | 3300.812
5846 | YINSUL01 | 7.15019 | 0.469919 | 968.3642 | 5.91177 | 1.209484 | 1111.606 | 0.26 | 23.06682 | PIM-1 | 1.047697 | 1061 | 0.26 | 125.2377 | 23.90845 | 182.2116 | 55.53651 | 3283.423
5847 | YISFEL | 5.46375 | 0.299667 | 563.078051 | 4.2377 | 1.28932 | 1768.491 | 0 | 48.60763 | PIM-1 | 1.666815 | 1061 | 0.26 | 230.3814 | 35.79531 | 271.8871 | 113.4249 | 3963.553
5848 | YIVNIC | 4.61348 | 0.229554 | 356.539292 | 3.86544 | 1.19352 | 1609.973 | 1.52 | 30.58977 | PIM-1 | 1.517411 | 1061 | 0.26 | 124.2809 | 26.70362 | 191.8866 | 60.347 | 3124.479
5849 | YIVZIO | 7.47444 | 0.52207 | 1437.162982 | 4.87179 | 1.534229 | 1133.091 | 0 | 34.05476 | PIM-1 | 1.067946 | 1061 | 0.26 | 126.2618 | 24.15944 | 187.5897 | 61.15154 | 3212.765
5850 | YIWBEN | 5.41707 | 0.524179 | 893.480552 | 3.94622 | 1.372724 | 1082.566 | 0 | 30.28272 | PIM-1 | 1.020326 | 1061 | 0.26 | 135.4575 | 26.94924 | 196.9477 | 59.62865 | 3430.254
5851 | YIWLEV | 6.84017 | 0.529321 | 1812.58628 | 5.52979 | 1.236967 | 1222.586 | 0 | 11.64606 | PIM-1 | 1.152296 | 1061 | 0.26 | 75.73344 | 12.87328 | 121.2042 | 40.46527 | 1722.526
5852 | YIWLOF | 6.83617 | 0.522393 | 1778.992248 | 5.41603 | 1.262211 | 1244.245 | 0 | 12.00993 | PIM-1 | 1.17271 | 1061 | 0.26 | 77.50927 | 12.83161 | 121.5971 | 40.5563 | 1725.345
5853 | YIWMEW | 5.71951 | 0.492389 | 1478.594448 | 3.80264 | 1.504089 | 1307.32 | 0 | 13.68988 | PIM-1 | 1.232158 | 1061 | 0.26 | 104.5177 | 12.76621 | 145.2843 | 42.36366 | 1670.27
5854 | YIWMIA | 6.63746 | 0.508114 | 1643.665824 | 4.87617 | 1.361204 | 1275.219 | 0 | 12.83704 | PIM-1 | 1.201902 | 1061 | 0.26 | 88.09734 | 12.68562 | 135.3277 | 40.74837 | 1686.661
5855 | YIWPEZ | 7.01268 | 0.519605 | 1781.903518 | 5.15498 | 1.36037 | 1258.9 | 0 | 11.80594 | PIM-1 | 1.186522 | 1061 | 0.26 | 76.77845 | 12.70726 | 121.5032 | 39.96395 | 1691.238
5856 | YIWSEE | 6.24497 | 0.380837 | 945.409626 | 4.56201 | 1.368908 | 1019.964 | 0 | 21.94789 | PIM-1 | 0.9613232 | 1061 | 0.26 | 89.88101 | 18.5671 | 144.854 | 47.23973 | 2321.902
5857 | YIXYUB | 7.99703 | 0.406194 | 844.900553 | 7.36677 | 1.085554 | 1646.421 | 0 | 23.33785 | PIM-1 | 1.551763 | 1061 | 0.26 | 99.87719 | 19.77402 | 150.517 | 49.88853 | 2615.943
5858 | YIXZAI | 7.92995 | 0.396142 | 825.502344 | 7.28051 | 1.089203 | 1658.583 | 0 | 23.2973 | PIM-1 | 1.563226 | 1061 | 0.26 | 100.5426 | 20.17286 | 149.7559 | 50.75559 | 2623.375
5859 | YIZCAN | 4.54303 | 0.486654 | 740.307596 | 3.2769 | 1.38638 | 1217.094 | 0 | 31.7319 | PIM-1 | 1.147119 | 1061 | 0.26 | 157.9578 | 26.82781 | 258.1646 | 65.17203 | 3275.22
5860 | YIZCER | 7.36494 | 0.610468 | 1266.072836 | 3.53223 | 2.085068 | 958.9712 | 0 | 21.51378 | PIM-1 | 0.9038371 | 1061 | 0.26 | 136.8822 | 19.41891 | 184.1839 | 50.7832 | 2574.593
5861 | YOBYAR | 9.69314 | 0.793531 | 2221.686269 | 7.13433 | 1.358662 | 652.2907 | 0 | 14.38285 | PIM-1 | 0.6147886 | 1061 | 0.26 | 84.95022 | 12.9459 | 121.2787 | 38.12759 | 2220.217
5862 | YOCCIE | 6.8059 | 0.495596 | 925.707369 | 5.18062 | 1.313723 | 1416.23 | 0 | 36.36101 | PIM-1 | 1.334807 | 1061 | 0.26 | 148.6379 | 28.54273 | 211.8325 | 56.82901 | 3880.799
5863 | YOCDUR | 9.69113 | 0.800379 | 2224.722052 | 7.20147 | 1.345716 | 660.3503 | 0 | 14.96393 | PIM-1 | 0.6223848 | 1061 | 0.26 | 86.65578 | 13.32318 | 124.2441 | 39.34872 | 2273.406
5864 | YOCLEJ | 13.16836 | 0.759371 | 1879.563948 | 6.65728 | 1.978039 | 881.9068 | 0 | 23.84505 | PIM-1 | 0.8312034 | 1061 | 0.26 | 82.695 | 13.49702 | 122.4484 | 39.93254 | 2124.604
5865 | YOCLIN | 13.22376 | 0.759332 | 1890.944685 | 6.67449 | 1.981239 | 876.3989 | 0 | 23.67351 | PIM-1 | 0.8260121 | 1061 | 0.26 | 79.38485 | 12.89755 | 118.1603 | 39.35388 | 2042.461
5866 | YOCMAF | 3.35521 | 0.120959 | 0 | 2.8578 | 1.174053 | 2240.102 | 99.99 | 43.50879 | PIM-1 | 2.111312 | 1061 | 0.26 | 181.2703 | 16.94123 | 242.3647 | 60.02851 | 1988.934
5867 | YOCSEQ | 5.29821 | 0.370073 | 786.007032 | 4.82783 | 1.097431 | 2091.581 | 0 | 34.97641 | PIM-1 | 1.97133 | 1061 | 0.26 | 112.0894 | 24.13935 | 172.8451 | 55.35643 | 2973.742
5868 | YODJEI | 12.07331 | 0.735697 | 2064.473004 | 7.6798 | 1.572087 | 781.8855 | 0 | 16.71546 | PIM-1 | 0.7369326 | 1061 | 0.26 | 79.64403 | 12.21876 | 115.1666 | 38.37882 | 1934.384
5869 | YODRAM | 7.27536 | 0.595199 | 1337.080701 | 4.86667 | 1.494936 | 966.3268 | 0.2 | 23.17361 | PIM-1 | 0.9107699 | 1061 | 0.26 | 99.27478 | 19.61347 | 148.1526 | 47.0144 | 2657.586
5870 | YOFGOR | 5.41632 | 0.472015 | 936.331875 | 4.78135 | 1.132801 | 1325.756 | 0 | 26.73715 | PIM-1 | 1.249534 | 1061 | 0.26 | 145.0957 | 28.25033 | 204.6393 | 59.03437 | 3809.53
5871 | YOMBAE | 6.37722 | 0.462617 | 1265.059252 | 4.1401 | 1.540354 | 1481.167 | 0.34 | 18.48637 | PIM-1 | 1.396011 | 1061 | 0.26 | 94.92212 | 14.91262 | 135.595 | 47.05562 | 1929.367
5872 | YONNAR | 11.86103 | 0.804029 | 2039.995368 | 5.70578 | 2.078775 | 691.3539 | 0 | 15.31797 | PIM-1 | 0.6516059 | 1061 | 0.26 | 90.18068 | 14.51864 | 129.9852 | 40.86682 | 2335.561
5873 | YONNUL | 7.44579 | 0.557714 | 1090.220008 | 3.94305 | 1.888333 | 1006.758 | 0.05 | 28.72308 | PIM-1 | 0.9488764 | 1061 | 0.26 | 119.2781 | 22.65817 | 179.573 | 54.59712 | 2963.649
5874 | YOPMAS | 3.73773 | 0.160916 | 0 | 2.78834 | 1.340486 | 1509.703 | 7.11 | 38.27943 | PIM-1 | 1.422906 | 1061 | 0.26 | 180.5888 | 17.49638 | 244.1201 | 61.10179 | 2003.172
5875 | YORZAH | 3.59982 | 0.165225 | 0 | 3.03812 | 1.184884 | 1900.411 | 11.82 | 53.33415 | PIM-1 | 1.791151 | 1061 | 0.26 | 395.3192 | 36.5209 | 442.0153 | 123.8724 | 3991.967
5876 | YOZBOF | 7.83476 | 0.433119 | 1026.42332 | 4.57838 | 1.711252 | 1078.563 | 0.02 | 30.1676 | PIM-1 | 1.016553 | 1061 | 0.26 | 85.03849 | 16.58066 | 147.6795 | 45.97552 | 1999.421
5877 | YOZBUL01 | 12.18249 | 0.50014 | 1321.446288 | 10.30708 | 1.181954 | 1076.35 | 0 | 27.06585 | PIM-1 | 1.014467 | 1061 | 0.26 | 85.59279 | 13.0013 | 127.6611 | 42.05833 | 1769.022
5878 | YOZCAS | 8.46123 | 0.412367 | 1042.824755 | 4.31249 | 1.962029 | 1291.237 | 0 | 29.38281 | PIM-1 | 1.217 | 1061 | 0.26 | 109.2353 | 17.89753 | 178.97 | 53.4455 | 2103.307
5879 | YOZQAG | 13.27914 | 0.751581 | 1782.728004 | 8.89146 | 1.493471 | 698.154 | 0 | 14.58478 | PIM-1 | 0.6580151 | 1061 | 0.26 | 83.00819 | 12.04836 | 118.0467 | 38.28529 | 2077.833
5880 | YUBFOR | 8.69265 | 0.502502 | 1214.793135 | 4.94745 | 1.756996 | 1197.975 | 0 | 19.99122 | PIM-1 | 1.1291 | 1061 | 0.26 | 94.88561 | 19.25897 | 151.2656 | 48.67991 | 2427.285
5881 | YUBFUX | 4.57585 | 0.156603 | 98.557488 | 3.63618 | 1.258422 | 1786.838 | 0 | 28.03919 | PIM-1 | 1.684108 | 1061 | 0.26 | 202.3831 | 21.182 | 272.195 | 68.15806 | 2452.476
5882 | YUCNEQ | 4.00964 | 0.361746 | 109.09778 | 3.19829 | 1.253682 | 1420.543 | 1.55 | 23.10567 | PIM-1 | 1.338872 | 1061 | 0.26 | 162.6848 | 15.03028 | 212.8893 | 51.15643 | 1837.4
5883 | YUCZOM | 4.78325 | 0.466279 | 433.62932 | 3.92013 | 1.220176 | 1014.192 | 0 | 25.9197 | PIM-1 | 0.9558831 | 1061 | 0.26 | 148.4029 | 22.1243 | 193.1115 | 56.42388 | 2941.072
5884 | YUGLES | 10.89993 | 0.805151 | 2188.496529 | 6.77637 | 1.60852 | 717.9969 | 0 | 16.64901 | PIM-1 | 0.6767172 | 1061 | 0.26 | 83.49263 | 13.17936 | 120.7884 | 38.44111 | 2159.727
5885 | YUGZEG | 4.2229 | 0.424336 | 302.635104 | 3.5825 | 1.178758 | 1772.967 | 0.03 | 53.47255 | PIM-1 | 1.671034 | 1061 | 0.26 | 157.3931 | 24.45632 | 220.1804 | 54.27725 | 3850.568
5886 | YUGZIK | 11.91055 | 0.840808 | 2186.011923 | 8.94015 | 1.332254 | 448.7307 | 0 | 15.07629 | PIM-1 | 0.4229319 | 1061 | 0.26 | 78.95355 | 11.77135 | 112.0051 | 35.98228 | 2039.897
5887 | YUJNIB | 3.94507 | 0.148142 | 2.975663 | 2.59839 | 1.518275 | 2011.117 | 15.22 | 39.40391 | PIM-1 | 1.895492 | 1061 | 0.26 | 176.9993 | 17.22263 | 236.6696 | 59.85349 | 1971.508
5888 | YUJNOH | 5.27714 | 0.281941 | 225.385536 | 3.46452 | 1.523195 | 1775.401 | 16.86 | 42.45364 | PIM-1 | 1.673328 | 1061 | 0.26 | 169.6931 | 19.39698 | 225.2583 | 53.80588 | 2367.608
5889 | YUKBIP | 7.45539 | 0.338464 | 624.422246 | 5.14 | 1.450465 | 1508.681 | 0 | 23.82366 | PIM-1 | 1.421942 | 1061 | 0.26 | 107.232 | 23.24551 | 163.4397 | 51.76542 | 2864.461
5890 | YUKBIP01 | 5.75762 | 0.239656 | 426.346973 | 4.94698 | 1.163866 | 1542.235 | 0 | 22.43792 | PIM-1 | 1.453567 | 1061 | 0.26 | 107.6041 | 24.45884 | 169.3296 | 55.31836 | 2854.155
5891 | YUKKAR | 5.85992 | 0.522625 | 1356.594245 | 4.34741 | 1.347911 | 1147.294 | 0 | 22.87573 | PIM-1 | 1.081332 | 1061 | 0.26 | 113.6528 | 21.32658 | 165.6372 | 47.1453 | 3041.222
5892 | YUMFES | 3.87977 | 0.151047 | 3.667648 | 3.22041 | 1.204744 | 1539.121 | 0.37 | 38.78701 | PIM-1 | 1.450633 | 1061 | 0.26 | 241.568 | 23.6012 | 290.1863 | 68.60799 | 2688.504
5893 | YUNKIC | 5.44503 | 0.363685 | 424.459207 | 3.98756 | 1.365504 | 1476.027 | 4.44 | 26.93526146 | PIM-1 | 1.391166 | 1061 | 0.26 | 109.5702 | 23.83573 | 182.1686 | 56.20847 | 2808.07
5894 | YUPSIM | 5.52019 | 0.241878 | 513.423807 | 4.61021 | 1.197384 | 1658.002 | 4.45 | 21.25409 | PIM-1 | 1.562679 | 1061 | 0.26 | 111.1354 | 17.4556 | 177.8349 | 56.33817 | 2046.905
5895 | YURJUR | 13.69253 | 0.757408 | 1928.620078 | 8.47609 | 1.61543 | 683.5165 | 0 | 16.66281 | PIM-1 | 0.6442192 | 1061 | 0.26 | 80.87477 | 11.61014 | 115.1324 | 36.52316 | 2050.393
5896 | YURKAY | 8.234 | 0.744059 | 2259.990482 | 7.52617 | 1.094049 | 858.0425 | 0 | 26.14612 | PIM-1 | 0.8087111 | 1061 | 0.26 | 109.8516 | 17.74813 | 157.6464 | 49.38949 | 2824.493
5897 | YURKEC | 7.90101 | 0.618973 | 1503.218549 | 7.08763 | 1.114761 | 1073.98 | 0 | 35.09445 | PIM-1 | 1.012234 | 1061 | 0.26 | 119.8771 | 21.37346 | 178.8262 | 57.93129 | 2964.756
5898 | YURKIG | 6.91612 | 0.643348 | 1972.768068 | 5.83867 | 1.184537 | 1003.557 | 0 | 35.6489 | PIM-1 | 0.9458594 | 1061 | 0.26 | 140.4688 | 25.02327 | 199.9594 | 65.61675 | 3460.774
5899 | YUSGID | 4.4966 | 0.264551 | 123.444607 | 3.71515 | 1.210341 | 1445.089 | 0.58 | 27.23469 | PIM-1 | 1.362007 | 1061 | 0.26 | 154.1714 | 24.25058 | 228.4257 | 62.40619 | 2855.242
5900 | YUSGOJ | 4.42187 | 0.254996 | 77.567014 | 3.56624 | 1.239925 | 1434.901 | 1.26 | 26.44566 | PIM-1 | 1.352405 | 1061 | 0.26 | 161.7993 | 22.82098 | 224.9882 | 61.34877 | 2684.794
5901 | YUSWEP | 37.31813 | 0.870283 | 1669.481546 | 13.00592 | 2.869319 | 403.8854 | 0 | 16.53269 | PIM-1 | 0.3806648 | 1061 | 0.26 | 80.28042 | 10.88386 | 112.1812 | 35.53544 | 2048.689
5902 | YUVGOL | 13.5285 | 0.51064 | 974.843116 | 2.67025 | 5.06638 | 926.1572 | 1.52 | 18.71119 | PIM-1 | 0.8729097 | 1061 | 0.26 | 99.12848 | 17.53538 | 158.9493 | 51.42918 | 2025.497
5903 | YUVSUE | 5.76359 | 0.398547 | 958.530587 | 4.59524 | 1.254252 | 1234.351 | 0.12 | 21.94729 | PIM-1 | 1.163385 | 1061 | 0.26 | 92.28982 | 18.34035 | 146.3901 | 50.36363 | 2261.953
5904 | YUWHOO | 2.92819 | 0.0304546 | 0 | 2.50283 | 1.169952 | 1684.32 | 99.99 | 8.96266 | PIM-1 | 1.587483 | 1061 | 0.26 | 134.9677 | 12.97526 | 183.38 | 45.59711 | 1533.333
5905 | YUWKEH | 3.63512 | 0.115273 | 0 | 2.9315 | 1.24002 | 1823.598 | 4.91 | 37.12997 | PIM-1 | 1.718754 | 1061 | 0.26 | 161.7953 | 15.62175 | 218.0617 | 53.39356 | 1821.407
5906 | YUWKIL | 3.59629 | 0.110813 | 0 | 2.88161 | 1.248014 | 1895.031 | 5.84 | 34.9287 | PIM-1 | 1.78608 | 1061 | 0.26 | 148.9738 | 14.22549 | 201.1599 | 49.25813 | 1683
5907 | YUXQIS | 17.65359 | 0.768173 | 1734.407184 | 14.41981 | 1.22426 | 688.9195 | 0 | 17.86195 | PIM-1 | 0.6493115 | 1061 | 0.26 | 80.36086 | 12.14233 | 115.1994 | 37.39022 | 2042.924
5908 | YUXQOY | 7.81236 | 0.69192 | 1917.190802 | 5.76726 | 1.354605 | 879.8724 | 0 | 17.14934 | PIM-1 | 0.829286 | 1061 | 0.26 | 101.5813 | 17.66677 | 147.1236 | 45.82794 | 2678.415
5909 | YUZXAT | 5.15837 | 0.278486 | 380.116458 | 3.71285 | 1.389329 | 1262.561 | 0.53 | 29.25262 | PIM-1 | 1.189973 | 1061 | 0.26 | 109.4516 | 19.25483 | 208.1302 | 56.50625 | 2263.967
5910 | ZABQIC | 12.00373 | 0.607723 | 1414.169674 | 11.11992 | 1.07948 | 767.3735 | 0 | 15.98067 | PIM-1 | 0.723255 | 1061 | 0.26 | 76.04418 | 12.89883 | 113.4342 | 39.41769 | 1820.836
5911 | ZADDAJ | 3.58243 | 0.265108 | 0 | 3.04985 | 1.174625 | 1447.802 | 70.61 | 124.4057 | PIM-1 | 1.364564 | 1061 | 0.26 | 400.7198 | 30.47275 | 212.6274 | 120.7606 | 4025
5912 | ZARLEL | 14.43115 | 0.778182 | 1514.62617 | 13.28451 | 1.086314 | 493.875 | 0 | 12.21479 | PIM-1 | 0.4654806 | 1061 | 0.26 | 79.03552 | 10.85072 | 111.3126 | 35.66886 | 2015.706
5913 | ZARLIP | 9.09773 | 0.614799 | 1666.251215 | 7.66595 | 1.186771 | 805.5929 | 0 | 18.46557 | PIM-1 | 0.759277 | 1061 | 0.26 | 85.00208 | 14.7409 | 127.266 | 41.95402 | 2143.783
5914 | ZARLUB | 9.74532 | 0.586887 | 1569.905547 | 6.34877 | 1.534993 | 957.7965 | 0 | 20.75807 | PIM-1 | 0.9027299 | 1061 | 0.26 | 92.97104 | 17.89092 | 139.6538 | 44.8446 | 2380.806
5915 | ZARMAI | 10.69502 | 0.607449 | 1476.312556 | 7.05231 | 1.516527 | 975.3495 | 0 | 19.21187 | PIM-1 | 0.9192738 | 1061 | 0.26 | 97.23727 | 18.64356 | 143.0122 | 46.42342 | 2531.575
5916 | ZARPUF | 7.04716 | 0.610886 | 1715.581606 | 6.45776 | 1.09127 | 1849.008 | 0.05 | 33.40438 | PIM-1 | 1.742703 | 1061 | 0.26 | 159.3878 | 24.90188 | 225.4677 | 78.28458 | 3222.676
5917 | ZARQAM | 7.63314 | 0.431703 | 1185.184809 | 6.94265 | 1.099456 | 2764.802 | 0 | 40.16411 | PIM-1 | 2.605845 | 1061 | 0.26 | 169.8439 | 29.42916 | 254.0074 | 90.3769 | 3535.921
5918 | ZARTAP03 | 4.16883 | 0.370477 | 72.370054 | 3.64959 | 1.142274 | 1169.712 | 0.26 | 26.2448 | PIM-1 | 1.102462 | 1061 | 0.26 | 147.0591 | 16.25433 | 197.8605 | 51.35092 | 1908.088
5919 | ZARZAV | 5.22384 | 0.350979 | 604.966541 | 3.95101 | 1.322153 | 1323.983 | 0 | 28.41101 | PIM-1 | 1.247863 | 1061 | 0.26 | 110.8465 | 24.06852 | 175.7362 | 55.77614 | 2896.007
5920 | ZASJAG | 8.3258 | 0.472478 | 1069.007836 | 8.06587 | 1.032226 | 1205.909 | 0 | 17.77019 | PIM-1 | 1.136577 | 1061 | 0.26 | 82.99224 | 16.06602 | 130.4553 | 45.80079 | 2100.501
5921 | ZASTUK | 5.34498 | 0.397625 | 677.087381 | 3.95884 | 1.350138 | 1234.329 | 0 | 28.79187 | PIM-1 | 1.163364 | 1061 | 0.26 | 120.3279 | 25.71362 | 200.1213 | 63.19386 | 2948.607
5922 | ZASWOF | 3.26494 | 0.219075 | 103.248423 | 2.79891 | 1.166504 | 3217.007 | 100 | 32.37965 | PIM-1 | 3.032052 | 1061 | 0.26 | 115.2218 | 12.41518 | 127.2315 | 44.00468 | 1574.31
5923 | ZAVMIU | 5.45393 | 0.388103 | 801.483446 | 2.90422 | 1.877933 | 1740.605 | 4.86 | 23.88117 | PIM-1 | 1.640533 | 1061 | 0.26 | 147.4835 | 14.26372 | 189.6278 | 50.35076 | 1743.129
5924 | ZAVPIX | 5.34624 | 0.504749 | 1403.037867 | 4.4404 | 1.204 | 1282.591 | 0.04 | 37.42623 | PIM-1 | 1.208851 | 1061 | 0.26 | 169.4133 | 30.52204 | 249.2711 | 87.13159 | 3846.723
5925 | ZAXQUM | 5.3015 | 0.302675 | 285.791513 | 3.54171 | 1.496876 | 1409.47 | 0 | 27.44472 | PIM-1 | 1.328436 | 1061 | 0.26 | 125.2153 | 14.56267 | 186.7905 | 48.25396 | 1778.864
5926 | ZAYJOA | 4.04003 | 0.11349 | 8.562255 | 3.489 | 1.157934 | 3849.064 | 23.52 | 17.28982 | PIM-1 | 3.62777 | 1061 | 0.26 | 133.8399 | 12.97685 | 180.8467 | 45.26992 | 1540.46
5927 | ZAYKAN | 4.54951 | 0.138076 | 223.006501 | 3.26187 | 1.394755 | 3875.541 | 4.93 | 15.98518 | PIM-1 | 3.652725 | 1061 | 0.26 | 133.3297 | 13.04493 | 180.9938 | 45.54496 | 1546.445
5928 | ZAYKER | 3.47997 | 0.076485 | 0 | 2.43042 | 1.431839 | 3869.241 | 86.32 | 17.64744 | PIM-1 | 3.646787 | 1061 | 0.26 | 134.974 | 12.97312 | 183.3563 | 45.58567 | 1533.416
5929 | ZAZBUZ | 6.78822 | 0.536993 | 1250.720769 | 5.70042 | 1.190828 | 1170.739 | 0 | 20.84483 | PIM-1 | 1.10343 | 1061 | 0.26 | 114.6656 | 22.57357 | 170.7543 | 53.17788 | 2995.901
5930 | ZEBMAW | 7.10606 | 0.567263 | 1251.150155 | 3.80774 | 1.866215 | 1027.669 | 0.01 | 41.7021 | PIM-1 | 0.968585 | 1061 | 0.26 | 112.6614 | 21.82679 | 172.2808 | 55.75094 | 2696.387
5931 | ZECKID | 10.33934 | 0.775544 | 2101.925809 | 8.28295 | 1.248268 | 626.6237 | 0 | 12.10675 | PIM-1 | 0.5905972 | 1061 | 0.26 | 77.56763 | 12.10918 | 112.3536 | 36.93706 | 2026.165
5932 | ZECKOJ | 10.01013 | 0.768131 | 2109.812026 | 7.75871 | 1.29018 | 671.5383 | 0 | 12.19476 | PIM-1 | 0.6329296 | 1061 | 0.26 | 82.66212 | 12.8888 | 119.052 | 37.77229 | 2173.786
5933 | ZEDHIB | 4.96253 | 0.351235 | 326.574617 | 3.33867 | 1.486379 | 1372.047 | 0.05 | 30.3448 | PIM-1 | 1.293164 | 1061 | 0.26 | 136.2279 | 20.53816 | 208.2062 | 59.01538 | 2406.636
5934 | ZEDQEG | 5.11458 | 0.522391 | 1070.564829 | 4.23281 | 1.208318 | 1216.511 | 0 | 33.80861 | PIM-1 | 1.14657 | 1061 | 0.26 | 155.4333 | 29.89158 | 230.4853 | 82.24712 | 3702.495
5935 | ZEDQOQ | 3.40448 | 0.110582 | 0 | 3.09733 | 1.099166 | 2062.825 | 91.24 | 39.29904 | PIM-1 | 1.944227 | 1061 | 0.26 | 144.1159 | 13.74692 | 192.9091 | 47.35903 | 1624.552
5936 | ZEDRAD | 3.70645 | 0.249967 | 0 | 2.81425 | 1.317029 | 2480.686 | 1.17 | 53.37094 | PIM-1 | 2.338064 | 1061 | 0.26 | 369.6682 | 35.06216 | 412.7892 | 119.3089 | 3769.135
5937 | ZEDROR | 5.08255 | 0.406868 | 286.832781 | 3.56751 | 1.424677 | 1244.775 | 0.49 | 31.39806 | PIM-1 | 1.173209 | 1061 | 0.26 | 153.2889 | 26.90841 | 226.6563 | 61.38127 | 3321.919
5938 | ZEDVIP | 6.90647 | 0.263457 | 481.171825 | 3.43734 | 2.009248 | 1289.314 | 0.91 | 26.33004 | PIM-1 | 1.215188 | 1061 | 0.26 | 116.0355 | 14.36125 | 179.9103 | 48.58497 | 1709.59
5939 | ZEDVOV | 5.91854 | 0.245558 | 285.682584 | 3.45718 | 1.711956 | 1243.48 | 4.07 | 27.1033 | PIM-1 | 1.171989 | 1061 | 0.26 | 134.1906 | 17.44628 | 196.0835 | 53.93958 | 2048.821
5940 | ZEDVUB | 5.3293 | 0.280268 | 398.087418 | 4.32637 | 1.231818 | 1331.423 | 0.03 | 32.11902 | PIM-1 | 1.254876 | 1061 | 0.26 | 127.8924 | 20.47116 | 198.9238 | 61.22331 | 2383.245
5941 | ZEDWAI | 5.28683 | 0.288429 | 413.375285 | 4.41255 | 1.198135 | 1357.168 | 0.03 | 31.75244 | PIM-1 | 1.27914 | 1061 | 0.26 | 119.8839 | 20.50017 | 194.3774 | 60.64756 | 2382.686
5942 | ZEDZAL | 5.65964 | 0.629438 | 1303.049547 | 4.57364 | 1.237448 | 1031.819 | 0.15 | 47.3345 | PIM-1 | 0.9724969 | 1061 | 0.26 | 119.2069 | 24.68777 | 173.6986 | 51.45975 | 3142.367
5943 | ZEFVEN | 5.14656 | 0.197428 | 265.82307 | 2.49516 | 2.062617 | 2042.257 | 0.04 | 29.52321 | PIM-1 | 1.924841 | 1061 | 0.26 | 118.283 | 16.86565 | 210.5115 | 57.1728 | 1935.741
5944 | ZEFVIR | 5.15122 | 0.197446 | 262.934474 | 2.5027 | 2.058265 | 1997.398 | 0.04 | 29.73097 | PIM-1 | 1.882562 | 1061 | 0.26 | 120.9196 | 17.14322 | 214.8373 | 57.92278 | 1962.904
5945 | ZEFVOX | 5.14664 | 0.193828 | 263.723153 | 2.50004 | 2.058623 | 2011.341 | 0.02 | 29.56834 | PIM-1 | 1.895703 | 1061 | 0.26 | 120.5405 | 16.90014 | 210.3712 | 57.2524 | 1939.029
5946 | ZEGSUB | 7.31541 | 0.283749 | 535.08223 | 3.30813 | 2.211343 | 1207.28 | 1.2 | 25.16448 | PIM-1 | 1.13787 | 1061 | 0.26 | 116.3151 | 15.48304 | 187.1402 | 50.95975 | 1837.708
5947 | ZEJCUO | 3.4618 | 0.190293 | 0 | 2.60004 | 1.331441 | 2142.285 | 58.99 | 42.2558 | PIM-1 | 2.019119 | 1061 | 0.26 | 172.391 | 16.55238 | 233.5509 | 57.94798 | 1902.916
5948 | ZEKRIS | 5.6482 | 0.543615 | 1165.98659 | 4.818 | 1.172312 | 1034.67 | 0 | 82.33268 | PIM-1 | 0.9751836 | 1061 | 0.26 | 154.7055 | 28.09207 | 213.3462 | 59.88189 | 4024.999
5949 | ZEKROY | 5.41315 | 0.130783 | 161.570019 | 3.12391 | 1.732812 | 1404.016 | 0 | 58.84973 | PIM-1 | 1.323295 | 1061 | 0.26 | 265.5328 | 37.76764 | 446.632 | 126.8717 | 3971.125
5950 | ZELQAK | 8.24038 | 0.780593 | 2466.772865 | 5.23853 | 1.573033 | 765.3875 | 0 | 15.80117 | PIM-1 | 0.7213831 | 1061 | 0.26 | 107.7232 | 16.92712 | 152.9198 | 45.00689 | 2842.259
5951 | ZELROZ | 16.90888 | 0.880121 | 1797.25692 | 11.06843 | 1.527667 | 361.9034 | 0 | 10.89727 | PIM-1 | 0.3410965 | 1061 | 0.26 | 73.46752 | 9.540104 | 101.2375 | 33.10831 | 1836.781
5952 | ZERNAN | 4.24898 | 0.181561 | 29.694347 | 2.53648 | 1.675148 | 1547.7 | 0.41 | 26.78248 | PIM-1 | 1.458718 | 1061 | 0.26 | 124.3785 | 15.56174 | 189.414 | 50.13774 | 1804.385
5953 | ZERNIV | 4.30674 | 0.185442 | 43.570366 | 2.59644 | 1.65871 | 1716.7 | 0.25 | 25.90513 | PIM-1 | 1.618001 | 1061 | 0.26 | 127.0565 | 15.28592 | 189.6139 | 49.84582 | 1775.936
5954 | ZERNOB | 4.35265 | 0.191577 | 43.878465 | 2.64863 | 1.643359 | 1752.16 | 0.46 | 26.8525 | PIM-1 | 1.651423 | 1061 | 0.26 | 127.8209 | 15.744 | 190.6857 | 51.20792 | 1829.517
5955 | ZERNUH | 4.71694 | 0.206779 | 128.101194 | 2.61713 | 1.802333 | 1693.769 | 0.41 | 28.97174 | PIM-1 | 1.596389 | 1061 | 0.26 | 115.4573 | 16.23738 | 190.5967 | 52.75466 | 1875.319
5956 | ZERQOE | 4.4965 | 0.24295 | 212.716056 | 4.02903 | 1.116025 | 1565.342 | 0 | 34.55 | PIM-1 | 1.475346 | 1061 | 0.26 | 148.7264 | 33.55742 | 213.6922 | 59.29442 | 3901.021
5957 | ZESFUY | 9.5611 | 0.689125 | 1558.462641 | 8.12099 | 1.177332 | 865.7207 | 0 | 18.8672 | PIM-1 | 0.8159479 | 1061 | 0.26 | 108.5872 | 17.91397 | 153.6083 | 44.16591 | 2904.822
5958 | ZESTIC01 | 5.11589 | 0.412102 | 506.818171 | 3.89609 | 1.313083 | 1101.545 | 0.25 | 28.25986 | PIM-1 | 1.038214 | 1061 | 0.26 | 114.1853 | 24.30231 | 183.0322 | 55.01173 | 2956.786
5959 | ZESTIC | 5.1953 | 0.412794 | 550.082237 | 3.95636 | 1.313151 | 1086.896 | 0.56 | 27.75191 | PIM-1 | 1.024407 | 1061 | 0.26 | 113.4708 | 24.10267 | 182.0138 | 54.5919 | 2964.276
5960 | ZESZEE | 6.99738 | 0.568832 | 1214.060246 | 5.35585 | 1.306493 | 924.8396 | 0 | 24.3219 | PIM-1 | 0.8716678 | 1061 | 0.26 | 119.0165 | 23.66446 | 174.0483 | 49.98386 | 3162.546
5961 | ZETMOC | 4.70961 | 0.344408 | 622.653525 | 3.19935 | 1.472052 | 2182.596 | 3.55 | 47.10091 | PIM-1 | 2.057112 | 1061 | 0.26 | 272.7832 | 34.33868 | 278.9951 | 103.1604 | 3881.327
5962 | ZETPUL | 4.3933 | 0.107132 | 31.544396 | 2.77473 | 1.583325 | 2394.928 | 2.05 | 26.15171 | PIM-1 | 2.257236 | 1061 | 0.26 | 136.0757 | 13.11471 | 184.9017 | 45.88909 | 1549.852
5963 | ZETQAS | 4.38482 | 0.107557 | 30.951048 | 2.76215 | 1.587466 | 2367.614 | 1.6 | 26.14762 | PIM-1 | 2.231493 | 1061 | 0.26 | 136.2633 | 13.12255 | 185.0188 | 45.89403 | 1551.14
5964 | ZETQEW | 4.43317 | 0.111537 | 35.225419 | 2.73604 | 1.620287 | 2276.547 | 1.61 | 26.39335 | PIM-1 | 2.145662 | 1061 | 0.26 | 136.6737 | 13.16423 | 185.4099 | 46.02896 | 1555.072
5965 | ZETQIA | 4.38937 | 0.110114 | 30.948028 | 2.70419 | 1.623174 | 2179.898 | 1.47 | 26.12373 | PIM-1 | 2.05457 | 1061 | 0.26 | 136.6315 | 13.16861 | 185.4975 | 46.03399 | 1555.321
5966 | ZEXKUK | 5.43641 | 0.460301 | 875.101353 | 4.11889 | 1.319873 | 1102.015 | 0 | 24.35137 | PIM-1 | 1.038657 | 1061 | 0.26 | 106.8032 | 21.08659 | 174.8769 | 56.87179 | 2546.971
5967 | ZEZPOL | 5.01325 | 0.410022 | 452.471309 | 3.17956 | 1.576712 | 1356.339 | 0.38 | 39.02661 | PIM-1 | 1.27836 | 1061 | 0.26 | 217.6799 | 32.69384 | 308.4391 | 98.98552 | 3781.495
5968 | ZEZPUR | 6.86808 | 0.531106 | 1359.176295 | 4.73515 | 1.450446 | 1258.78 | 0 | 25.54212 | PIM-1 | 1.186409 | 1061 | 0.26 | 125.3555 | 25.14748 | 190.5983 | 61.59454 | 3174.509
5969 | ZEZQAY | 6.85728 | 0.533339 | 1353.709279 | 4.76238 | 1.439885 | 1255.58 | 0 | 25.65839 | PIM-1 | 1.183393 | 1061 | 0.26 | 127.0793 | 24.95522 | 187.8087 | 60.25402 | 3216.728
5970 | ZEZQEC | 6.82109 | 0.532799 | 1359.121028 | 4.77027 | 1.429917 | 1249.194 | 0 | 23.42402 | PIM-1 | 1.177374 | 1061 | 0.26 | 121.2103 | 24.04558 | 181.4507 | 59.84325 | 3081.923
5971 | ZEZQIG | 6.88408 | 0.533189 | 1376.427974 | 4.79829 | 1.434694 | 1215.044 | 0 | 23.64616 | PIM-1 | 1.145188 | 1061 | 0.26 | 118.5624 | 23.31776 | 177.5814 | 59.53017 | 3015.034
5972 | ZIBGIC | 3.15546 | 0.0411396 | 0 | 2.44974 | 1.28808 | 1657.109 | 100 | 33.26587 | PIM-1 | 1.561836 | 1061 | 0.26 | 135.0249 | 12.98276 | 183.4565 | 45.61526 | 1533.906
5973 | ZIDDIB | 4.55863 | 0.220903 | 130.895397 | 2.41066 | 1.89103 | 1911.63 | 0.29 | 37.43076 | PIM-1 | 1.801725 | 1061 | 0.26 | 101.028 | 20.07613 | 237.387 | 62.84043 | 2260.588
5974 | ZIDNEH | 8.84838 | 0.669942 | 1689.232258 | 5.55883 | 1.59177 | 885.677 | 0.02 | 32.7705 | PIM-1 | 0.8347568 | 1061 | 0.26 | 115.4138 | 21.2656 | 169.9847 | 52.5283 | 2975.31
5975 | ZIDVAL | 5.32891 | 0.277312 | 404.501361 | 3.57912 | 1.488888 | 1339.15 | 0.06 | 28.31102 | PIM-1 | 1.262158 | 1061 | 0.26 | 137.4618 | 28.88116 | 208.6754 | 62.28429 | 3413.136
5976 | ZIGFEC | 12.80978 | 0.756765 | 1861.093405 | 6.83723 | 1.873534 | 799.0501 | 0 | 24.47241 | PIM-1 | 0.7531104 | 1061 | 0.26 | 78.4658 | 12.9791 | 115.1863 | 38.168 | 2045.177
5977 | ZIGWUJ | 5.41641 | 0.356252 | 633.509817 | 3.34297 | 1.620239 | 1322.023 | 0.28 | 28.45742 | PIM-1 | 1.246016 | 1061 | 0.26 | 123.2523 | 21.89045 | 195.7587 | 62.58743 | 2531.891
5978 | ZIHTEP | 4.34589 | 0.168486 | 108.530855 | 3.49261 | 1.24431 | 1109.956 | 0 | 95.82809 | PIM-1 | 1.046141 | 1061 | 0.26 | 338.9531 | 36.20346 | 223.5022 | 111.7071 | 4025
5979 | ZIJVAR | 3.81019 | 0.124096 | 0.242071 | 2.63372 | 1.446695 | 1452.392 | 24.66 | 32.42362 | PIM-1 | 1.36889 | 1061 | 0.26 | 143.7253 | 13.82846 | 194.9464 | 47.87533 | 1625.108
5980 | ZIJVOF | 5.29078 | 0.433161 | 622.858808 | 3.31891 | 1.594132 | 1225.806 | 0.1 | 26.15519 | PIM-1 | 1.155331 | 1061 | 0.26 | 116.3973 | 16.18827 | 197.1565 | 52.86109 | 1911.097
5981 | ZIJVOF01 | 5.27877 | 0.438597 | 618.19045 | 3.42429 | 1.541566 | 1225.255 | 0.07 | 26.11961 | PIM-1 | 1.154812 | 1061 | 0.26 | 125.822 | 17.43271 | 206.5646 | 54.26046 | 2052.933
5982 | ZIJVOF02 | 5.27888 | 0.436716 | 624.772605 | 3.36573 | 1.568421 | 1225.843 | 0.06 | 26.2706 | PIM-1 | 1.155365 | 1061 | 0.26 | 119.0818 | 16.56267 | 199.1066 | 52.56362 | 1940.638
5983 | ZIKJIO | 7.07783 | 0.740875 | 2161.466018 | 5.58584 | 1.267102 | 782.9582 | 0 | 19.92386 | PIM-1 | 0.7379436 | 1061 | 0.26 | 100.5706 | 16.96198 | 146.6015 | 45.70089 | 2608.485
5984 | ZIKJOU | 5.81598 | 0.625025 | 1253.060092 | 3.9573 | 1.469684 | 969.7961 | 0.04 | 25.82375 | PIM-1 | 0.9140397 | 1061 | 0.26 | 120.125 | 21.41022 | 182.0618 | 54.07641 | 2867.102
5985 | ZILBAZ | 4.9863 | 0.383157 | 560.36225 | 4.28704 | 1.16311 | 999.7055 | 0.66 | 25.04197 | PIM-1 | 0.9422295 | 1061 | 0.26 | 103.6081 | 21.71693 | 167.4986 | 56.69259 | 2676.244
5986 | ZILBED | 4.97187 | 0.497614 | 559.855527 | 3.8062 | 1.306256 | 952.9663 | 0.28 | 28.20411 | PIM-1 | 0.8981775 | 1061 | 0.26 | 119.5408 | 21.86824 | 192.7322 | 57.07105 | 2788.708
5987 | ZILBIH | 9.15397 | 0.586878 | 1285.395906 | 5.88445 | 1.55562 | 927.3737 | 0 | 21.64088 | PIM-1 | 0.8740562 | 1061 | 0.26 | 107.9131 | 21.24451 | 160.186 | 51.54736 | 2856.941
5988 | ZILFOR | 9.30653 | 0.811701 | 2350.056896 | 7.96955 | 1.167761 | 639.4147 | 0 | 18.1455 | PIM-1 | 0.6026529 | 1061 | 0.26 | 94.383 | 14.90582 | 134.7227 | 41.76473 | 2442.354
5989 | ZIMJOW | 4.93461 | 0.295941 | 292.915353 | 3.1789 | 1.552301 | 1702.836 | 1.89 | 45.063 | PIM-1 | 1.604935 | 1061 | 0.26 | 271.522 | 30.49118 | 331.1468 | 98.89709 | 3528.269
5990 | ZIMTAS | 15.44798 | 0.816679 | 1935.623538 | 6.02893 | 2.562309 | 579.4874 | 0 | 14.09959 | PIM-1 | 0.546171 | 1061 | 0.26 | 84.46823 | 13.73965 | 121.7856 | 39.13721 | 2192.933
5991 | ZINDAD | 16.39281 | 0.785131 | 1705.691203 | 6.74363 | 2.430858 | 781.2328 | 0.14 | 19.5619 | PIM-1 | 0.7363175 | 1061 | 0.26 | 89.61583 | 14.59378 | 131.2056 | 40.74955 | 2282.7
5992 | ZISFEO01 | 4.76853 | 0.384318 | 550.005328 | 3.96927 | 1.201362 | 1287.422 | 0 | 27.795 | PIM-1 | 1.213404 | 1061 | 0.26 | 99.32579 | 20.56464 | 166.356 | 53.44495 | 2401.554
5993 | ZISYAD | 5.9099 | 0.479621 | 917.226298 | 4.91539 | 1.202326 | 1288.901 | 0 | 25.85214 | PIM-1 | 1.214798 | 1061 | 0.26 | 120.9215 | 25.25833 | 176.6451 | 53.29639 | 3231.512
5994 | ZIYPUU | 4.16938 | 0.319433 | 33.46768 | 3.30877 | 1.2601 | 1468.157 | 4.91 | 30.70283 | PIM-1 | 1.383749 | 1061 | 0.26 | 178.314 | 20.91335 | 199.2242 | 55.26666 | 2549.455
5995 | ZIYQAB | 4.81934 | 0.387087 | 367.347645 | 3.2861 | 1.466583 | 1348.316 | 1.52 | 26.20773 | PIM-1 | 1.270797 | 1061 | 0.26 | 131.2449 | 16.64619 | 187.4739 | 48.57378 | 2066.698
5996 | ZNGLUD | 3.19455 | 0.115142 | 0 | 2.66271 | 1.199736 | 1653.878 | 100 | 36.74353 | PIM-1 | 1.558791 | 1061 | 0.26 | 135.2475 | 12.97619 | 183.7502 | 45.67071 | 1536.131
5997 | ZNGLUD01 | 3.16473 | 0.10665 | 0 | 2.59565 | 1.219244 | 1684.899 | 100 | 35.26306 | PIM-1 | 1.588029 | 1061 | 0.26 | 135.0728 | 12.97273 | 183.5181 | 45.62294 | 1534.385
5998 | ZONBAH | 3.78181 | 0.203334 | 0 | 3.08 | 1.22786 | 1742.715 | 13.32 | 27.30175 | PIM-1 | 1.642521 | 1061 | 0.26 | 139.2046 | 13.27054 | 189.0007 | 46.58639 | 1576.424
5999 | ZONCAI | 3.54659 | 0.0837732 | 0 | 3.02102 | 1.173971 | 1533.791 | 36.46 | 37.46407 | PIM-1 | 1.445609 | 1061 | 0.26 | 199.9723 | 19.08342 | 270.4907 | 64.16702 | 2169.257
6000 | ZONCEM | 3.45779 | 0.0886462 | 0 | 2.94865 | 1.172669 | 1501.281 | 77.5 | 36.48407 | PIM-1 | 1.414968 | 1061 | 0.26 | 225.9259 | 21.52371 | 303.7052 | 72.431 | 2416.817
6001 | ZONCIQ | 3.28266 | 0.0789933 | 0 | 2.92479 | 1.122358 | 1588.765 | 100 | 32.7346 | PIM-1 | 1.497423 | 1061 | 0.26 | 140.3635 | 13.3809 | 190.4614 | 46.60688 | 1587.168
6002 | ZOTKAW | 4.77881 | 0.212609 | 244.905027 | 3.75238 | 1.273541 | 1433.812 | 0.01 | 34.26319 | PIM-1 | 1.351378 | 1061 | 0.26 | 154.3842 | 21.50358 | 217.3112 | 68.15494 | 2464.63
6003 | ZOTKEA | 4.85235 | 0.219855 | 266.687972 | 3.78292 | 1.2827 | 1395.172 | 0.07 | 36.30769 | PIM-1 | 1.314959 | 1061 | 0.26 | 144.9606 | 20.85583 | 215.1936 | 64.26208 | 2385.12
6004 | ZOTTIN | 5.11247 | 0.475679 | 713.667791 | 4.01648 | 1.272873 | 1077.767 | 0.02 | 29.61522 | PIM-1 | 1.015803 | 1061 | 0.26 | 114.1974 | 22.04071 | 179.7465 | 54.83554 | 2751.495
6005 | ZOXFAV | 5.29693 | 0.50497 | 935.364087 | 3.39576 | 1.559866 | 1075.628 | 0 | 30.66452 | PIM-1 | 1.013787 | 1061 | 0.26 | 152.2807 | 26.04137 | 228.6117 | 66.5866 | 3211.753
6006 | ZOXNEH | 5.49902 | 0.646997 | 1216.302293 | 3.71803 | 1.479014 | 1308.311 | 0 | 29.58042 | PIM-1 | 1.233092 | 1061 | 0.26 | 113.1625 | 20.69728 | 168.0226 | 52.11956 | 2833.612
6007 | ZOXTEN | 5.96521 | 0.282956 | 464.960979 | 3.15004 | 1.893693 | 1947.127 | 0.01 | 45.08463 | PIM-1 | 1.835181 | 1061 | 0.26 | 275.2011 | 34.61166 | 291.5908 | 101.2167 | 3817.81
6008 | ZOXTIR | 5.95588 | 0.271381 | 438.055565 | 3.14053 | 1.896457 | 1949.564 | 0 | 44.55873 | PIM-1 | 1.837478 | 1061 | 0.26 | 271.9385 | 33.43276 | 297.0085 | 97.47696 | 3738.404
6009 | ZOXTOX | 5.93888 | 0.28102 | 437.345588 | 3.1273 | 1.899044 | 1982.016 | 0.03 | 38.21735 | PIM-1 | 1.868064 | 1061 | 0.26 | 233.8847 | 31.66881 | 264.7523 | 85.255 | 3532.869
6010 | ZOXTUD | 5.84263 | 0.275841 | 439.932374 | 3.22812 | 1.809917 | 1905.307 | 0 | 47.58256 | PIM-1 | 1.795765 | 1061 | 0.26 | 260.8929 | 34.4102 | 271.2519 | 94.50259 | 3869.063
6011 | ZOXVEP | 5.87142 | 0.279543 | 461.483378 | 3.21635 | 1.825492 | 1914.934 | 0 | 45.89892 | PIM-1 | 1.804838 | 1061 | 0.26 | 265.3122 | 34.71875 | 277.3289 | 96.63008 | 3832.764
6012 | ZURQOS | 4.62363 | 0.419021 | 752.781513 | 3.68876 | 1.253437 | 1306.162 | 0 | 26.83379 | PIM-1 | 1.231067 | 1061 | 0.26 | 122.0081 | 23.71952 | 182.3468 | 54.60153 | 2987.412
6013 | ZURROT | 4.90807 | 0.4469 | 715.262576 | 3.92111 | 1.251704 | 1077.728 | 0 | 22.57824 | PIM-1 | 1.015767 | 1061 | 0.26 | 94.69734 | 16.60022 | 148.5746 | 43.55906 | 2165.827
6014 | ABAVIJ | 4.45543 | 0.231422 | 149.618252 | 2.4972 | 1.78417 | 1524.919 | 3.12 | 39.18128 | PIM-7 | 1.404161 | 1086 | 0.24 | 118.4427 | 16.6061 | 262.2128 | 67.5814 | 1325.528
6015 | ABAVOP | 3.53642 | 0.170107 | 0 | 2.44162 | 1.448391 | 1565.925 | 1.26 | 35.51646 | PIM-7 | 1.44192 | 1086 | 0.24 | 143.8634 | 10.78977 | 208.5744 | 45.81403 | 909.2132
6016 | ABEMIF | 11.25251 | 0.681093 | 1592.366672 | 6.80253 | 1.654165 | 1151.987 | 0 | 18.90022 | PIM-7 | 1.060762 | 1086 | 0.24 | 119.4338 | 14.87798 | 181.2954 | 44.31006 | 1722.587
6017 | ABEXEM | 4.82084 | 0.347251 | 643.153683 | 4.14331 | 1.163524 | 1760.816 | 1.53 | 29.4677 | PIM-7 | 1.621377 | 1086 | 0.24 | 124.2806 | 18.91756 | 197.4951 | 60.36539 | 1655.954
6018 | ABEXIQ | 4.80529 | 0.3466 | 599.696474 | 4.08045 | 1.177637 | 1787.593 | 1.21 | 33.2076 | PIM-7 | 1.646034 | 1086 | 0.24 | 136.5473 | 20.31582 | 212.8721 | 64.90458 | 1762.223
6019 | ABEXOW | 4.7727 | 0.342621 | 578.740619 | 4.04921 | 1.178674 | 1812.431 | 1.83 | 32.35648 | PIM-7 | 1.668905 | 1086 | 0.24 | 133.1636 | 19.93881 | 211.5629 | 63.89814 | 1734.284
6020 | ABEXUC | 4.74458 | 0.340165 | 556.690697 | 4.0168 | 1.181184 | 1848.131 | 1.69 | 30.84854 | PIM-7 | 1.701778 | 1086 | 0.24 | 133.0166 | 20.11676 | 207.7576 | 63.70764 | 1731.969
6021 | ABEYAJ | 4.73097 | 0.336039 | 522.642944 | 3.9715 | 1.19123 | 1906.403 | 1.58 | 29.58141 | PIM-7 | 1.755436 | 1086 | 0.24 | 130.7747 | 19.69254 | 200.7966 | 61.04588 | 1686.085
6022 | ABEYEN | 4.70447 | 0.333233 | 487.513555 | 3.94356 | 1.19295 | 1929.3 | 1.67 | 26.96287 | PIM-7 | 1.776519 | 1086 | 0.24 | 132.4403 | 19.2001 | 199.0785 | 59.88749 | 1660.404
6023 | ABEYIR | 4.69665 | 0.329746 | 466.708163 | 3.92184 | 1.197563 | 1969.621 | 1.96 | 26.21814 | PIM-7 | 1.813647 | 1086 | 0.24 | 126.0222 | 18.18703 | 191.7126 | 57.55159 | 1575.265
6024 | ABIYIV | 4.33176 | 0.200691 | 112.258344 | 3.82431 | 1.132691 | 1346.588 | 0 | 28.31303 | PIM-7 | 1.239952 | 1086 | 0.24 | 112.1546 | 17.85346 | 176.015 | 44.97591 | 1614.359
6025 | ABUWOJ | 5.07969 | 0.543665 | 1062.799211 | 4.03039 | 1.260347 | 1158.205 | 0 | 25.08757 | PIM-7 | 1.066487 | 1086 | 0.24 | 123.732 | 17.38536 | 190.3346 | 48.7257 | 1746.033
6026 | APUVIS | 8.50423 | 0.429498 | 1028.125369 | 8.27699 | 1.027454 | 1120.645 | 0 | 16.90762 | PIM-7 | 1.031901 | 1086 | 0.24 | 71.67368 | 10.64915 | 116.9377 | 35.65059 | 1025.906
6027 | ACAJOF | 6.86398 | 0.367888 | 883.899861 | 6.10482 | 1.124354 | 1218.701 | 0 | 20.98315 | PIM-7 | 1.122192 | 1086 | 0.24 | 79.28608 | 12.4429 | 133.4078 | 39.23154 | 1120.845
6028 | ACAKUM | 4.47083 | 0.254978 | 246.135014 | 3.0099 | 1.485375 | 1590.265 | 0 | 46.2705 | PIM-7 | 1.464333 | 1086 | 0.24 | 237.5491 | 22.60218 | 244.1465 | 88.15411 | 1918.255
6029 | ACALIB | 3.96462 | 0.200791 | 10.687238 | 2.41854 | 1.639262 | 1786.673 | 3.7 | 41.21311 | PIM-7 | 1.645187 | 1086 | 0.24 | 210.2282 | 17.5914 | 301.1151 | 74.11286 | 1406.301
6030 | ACECIV | 3.5991 | 0.0936044 | 39.364247 | 2.94934 | 1.220307 | 2601.945 | 43.33 | 84.15607 | PIM-7 | 2.395898 | 1086 | 0.24 | 304.4834 | 25.05868 | 290.411 | 99.3227 | 1924.998
6031 | ACENIF | 5.47565 | 0.332027 | 756.818 | 4.20451 | 1.302328 | 1313.183 | 0.56 | 18.76053 | PIM-7 | 1.209192 | 1086 | 0.24 | 81.50335 | 11.88697 | 136.4704 | 38.52115 | 1110.84
6032 | ACIBIY | 5.10081 | 0.292667 | 501.293315 | 3.73403 | 1.366033 | 1735.163 | 0 | 22.57985 | PIM-7 | 1.597756 | 1086 | 0.24 | 96.6314 | 9.979367 | 154.9755 | 39.43768 | 882.494
6033 | ACIBOE | 8.25776 | 0.626902 | 1714.431877 | 7.0307 | 1.174529 | 1100.834 | 0 | 17.90914 | PIM-7 | 1.01366 | 1086 | 0.24 | 101.3069 | 12.77447 | 154.998 | 40.34278 | 1457.492
6034 | ACMPCD | 5.22092 | 0.121504 | 140.915423 | 3.97384 | 1.313822 | 1732.937 | 0.06 | 20.2634 | PIM-7 | 1.595706 | 1086 | 0.24 | 86.46116 | 8.568719 | 149.19 | 37.10116 | 748.2897
6035 | ACODED | 6.0825 | 0.502604 | 934.436107 | 3.7902 | 1.604797 | 1131.463 | 0 | 26.49563 | PIM-7 | 1.041863 | 1086 | 0.24 | 115.6217 | 17.65603 | 182.2252 | 47.34652 | 1636.585
6036 | ACODON | 7.1439 | 0.597279 | 1410.088246 | 4.65537 | 1.53455 | 1149.228 | 0 | 22.39061 | PIM-7 | 1.058221 | 1086 | 0.24 | 105.2949 | 14.79966 | 163.5283 | 43.24376 | 1505.662
6037 | ACOGAB | 5.20085 | 0.487389 | 754.623892 | 3.89327 | 1.335856 | 1154.559 | 0.28 | 28.59194 | PIM-7 | 1.06313 | 1086 | 0.24 | 126.3217 | 17.31024 | 194.7982 | 48.1199 | 1764.356
6038 | ACOGEF | 5.20115 | 0.482703 | 770.64982 | 3.94888 | 1.31712 | 1259.503 | 0.22 | 28.60013 | PIM-7 | 1.159763 | 1086 | 0.24 | 125.8652 | 16.97178 | 193.2292 | 47.3618 | 1778.173
6039 | ACOLEL | 4.00255 | 0.046029 | 0.04842 | 2.78217 | 1.438643 | 1454.789 | 23.63 | 32.16416 | PIM-7 | 1.339585 | 1086 | 0.24 | 116.547 | 8.467587 | 172.9491 | 38.23449 | 735.911
6040 | ACOLIP | 4.91034 | 0.450666 | 402.0821 | 3.57647 | 1.372957 | 1049.426 | 0.06 | 28.87785 | PIM-7 | 0.9663227 | 1086 | 0.24 | 158.2367 | 17.79976 | 216.1524 | 51.42266 | 1691.332
6041 | ACOLOV | 8.42183 | 0.684738 | 1868.264162 | 5.53552 | 1.521416 | 863.4036 | 0 | 19.36358 | PIM-7 | 0.7950309 | 1086 | 0.24 | 103.2796 | 12.87324 | 158.2647 | 41.51789 | 1487.093
6042 | ACOLUB | 7.43814 | 0.521892 | 1178.635855 | 4.98761 | 1.491323 | 1084.328 | 0.05 | 21.57413 | PIM-7 | 0.9984607 | 1086 | 0.24 | 99.90969 | 14.23623 | 157.529 | 42.91574 | 1420.585
6043 | ACUFEK | 15.55627 | 0.829419 | 2186.245047 | 9.00897 | 1.726753 | 559.4244 | 0 | 14.94257 | PIM-7 | 0.5151238 | 1086 | 0.24 | 79.92674 | 8.665293 | 120.4375 | 32.07998 | 1165.579
6044 | ACUJOZ | 11.50806 | 0.769956 | 2175.365799 | 7.82539 | 1.470605 | 694.2834 | 0 | 15.03781 | PIM-7 | 0.6393033 | 1086 | 0.24 | 86.68667 | 9.996663 | 132.3319 | 35.41242 | 1259.788
6045 | ACUTOI | 5.192 | 0.303148 | 564.35948 | 4.5372 | 1.144318 | 1719.932 | 0 | 64.58522 | PIM-7 | 1.583731 | 1086 | 0.24 | 136.5057 | 22.31381 | 216.8347 | 58.44334 | 1924.454
6046 | ADABAK | 3.92374 | 0.131038 | 0 | 3.37528 | 1.162493 | 1639.673 | 0.09 | 34.93484 | PIM-7 | 1.509828 | 1086 | 0.24 | 205.913 | 15.30528 | 289.3824 | 59.70572 | 1254.141
6047 | ADABIS | 3.98906 | 0.118862 | 0.354825 | 3.05346 | 1.306407 | 1652.961 | 0.86 | 32.06093 | PIM-7 | 1.522063 | 1086 | 0.24 | 114.9913 | 8.54349 | 173.752 | 38.51029 | 741.8819
6048 | ADABUE | 4.54949 | 0.217559 | 105.747212 | 3.31506 | 1.37237 | 1466.303 | 0.02 | 25.40085 | PIM-7 | 1.350187 | 1086 | 0.24 | 161.3706 | 12.38029 | 240.7269 | 50.19888 | 1075.87
6049 | ADARAA | 12.29205 | 0.703141 | 1821.567161 | 5.40077 | 2.275981 | 881.9267 | 0.02 | 20.04459 | PIM-7 | 0.8120872 | 1086 | 0.24 | 98.75676 | 12.3538 | 152.1566 | 39.91812 | 1403.476
6050 | ADASAB | 22.82164 | 0.8811 | 1654.328931 | 13.49014 | 1.691727 | 343.9388 | 0 | 9.69889 | PIM-7 | 0.3167024 | 1086 | 0.24 | 74.41459 | 6.99602 | 109.9536 | 29.24216 | 1074.729
6051 | ADASEF | 21.62414 | 0.885214 | 1830.229719 | 10.92309 | 1.979672 | 435.6025 | 0 | 14.86842 | PIM-7 | 0.4011073 | 1086 | 0.24 | 74.28498 | 7.329795 | 111.0715 | 29.86817 | 1082.272
6052 | ADASIJ | 18.23438 | 0.825491 | 2085.987872 | 6.60024 | 2.762684 | 629.2468 | 0 | 15.41069 | PIM-7 | 0.5794169 | 1086 | 0.24 | 88.60296 | 9.813313 | 135.1147 | 35.37424 | 1294.006
6053 | ADASOP | 18.07262 | 0.835407 | 2115.334441 | 6.71346 | 2.691998 | 631.592 | 0 | 17.13495 | PIM-7 | 0.5815764 | 1086 | 0.24 | 90.11535 | 9.874023 | 136.796 | 35.75314 | 1313.815
6054 | ADASUV | 17.15696 | 0.805958 | 2067.435847 | 6.7332 | 2.548114 | 625.6897 | 0 | 15.4058 | PIM-7 | 0.5761416 | 1086 | 0.24 | 86.50482 | 9.846914 | 131.5181 | 35.07282 | 1252.767
6055 | ADATAC | 26.33515 | 0.903781 | 1747.077951 | 10.27637 | 2.56269 | 337.2486 | 0 | 15.00132 | PIM-7 | 0.3105419 | 1086 | 0.24 | 78.28603 | 7.486921 | 116.5146 | 30.0963 | 1139.569
6056 | ADATEG | 27.33782 | 0.916506 | 1525.720783 | 13.33904 | 2.049459 | 238.7729 | 0 | 9.65746789 | PIM-7 | 0.2198645 | 1086 | 0.24 | 74.94842 | 6.645492 | 110.0593 | 28.77202 | 1087.747
6057 | ADATIK | 24.55082 | 0.894073 | 1729.692654 | 12.17426 | 2.016617 | 377.5732 | 0 | 13.01661 | PIM-7 | 0.3476733 | 1086 | 0.24 | 74.78336 | 7.056612 | 111.4032 | 29.57742 | 1092.365
6058 | ADAXEK | 5.76724 | 0.480595 | 895.081852 | 4.10445 | 1.405119 | 1263.419 | 0 | 28.99449 | PIM-7 | 1.163369 | 1086 | 0.24 | 127.5902 | 16.53804 | 192.1744 | 46.03276 | 1823.54
6059 | ADEGIA | 4.84442 | 0.403931 | 477.091808 | 2.87756 | 1.683517 | 1596.722 | 1.34 | 36.98575 | PIM-7 | 1.470278 | 1086 | 0.24 | 154.0105 | 21.41851 | 276.4961 | 79.47847 | 1737.363
6060 | ADIQEL | 4.43355 | 0.434988 | 412.582099 | 3.91364 | 1.132846 | 1237.618 | 0 | 35.52437 | PIM-7 | 1.139612 | 1086 | 0.24 | 132.8141 | 19.19739 | 202.0686 | 47.51328 | 1879.34
6061 | ADOBAX | 5.54673 | 0.307804 | 380.785778 | 3.76596 | 1.47286 | 1637.958 | 0 | 23.72834 | PIM-7 | 1.508249 | 1086 | 0.24 | 107.3306 | 15.42465 | 165.3145 | 45.56025 | 1440.041
6062 | ADOBEB | 5.50949 | 0.30947 | 379.117102 | 3.76943 | 1.461624 | 1637.958 | 0 | 23.74325 | PIM-7 | 1.508249 | 1086 | 0.24 | 111.3071 | 16.4801 | 172.7311 | 44.57455 | 1473.499
6063 | ADOBOL | 5.48974 | 0.284529 | 347.54793 | 3.85295 | 1.424815 | 1716.164 | 0 | 24.13204 | PIM-7 | 1.580261 | 1086 | 0.24 | 112.2421 | 17.23896 | 177.532 | 47.04505 | 1559.931
6064 | ADOBUR | 5.46481 | 0.289538 | 330.079668 | 3.86827 | 1.412727 | 1700.548 | 0 | 23.9811 | PIM-7 | 1.565882 | 1086 | 0.24 | 110.2152 | 16.63831 | 167.8166 | 43.26928 | 1492.977
6065 | ADOCAY | 5.42744 | 0.287166 | 329.076977 | 3.86636 | 1.40376 | 1700.548 | 0 | 24.05288 | PIM-7 | 1.565882 | 1086 | 0.24 | 112.6566 | 17.54639 | 175.1277 | 48.83878 | 1557.85
6066 | ADOCIG | 5.38377 | 0.289212 | 330.215585 | 3.83937 | 1.402253 | 1747.003 | 0 | 24.15999 | PIM-7 | 1.608658 | 1086 | 0.24 | 108.3045 | 16.22538 | 172.2851 | 44.09008 | 1505.484
6067 | ADODAA | 10.017 | 0.632074 | 1803.932031 | 4.9065 | 2.041577 | 1038.759 | 0.13 | 16.27427 | PIM-7 | 0.9564999 | 1086 | 0.24 | 93.94804 | 11.81633 | 143.861 | 40.34251 | 1316.748
6068 | ADODII | 5.97541 | 0.435037 | 858.640685 | 5.30365 | 1.12666 | 1216.603 | 2.72 | 26.18087 | PIM-7 | 1.120261 | 1086 | 0.24 | 122.108 | 17.13669 | 185.5433 | 45.45472 | 1755.803
6069 | ADODOO | 5.9443 | 0.424378 | 848.497193 | 5.31331 | 1.118756 | 1287.956 | 1.15 | 26.45146 | PIM-7 | 1.185963 | 1086 | 0.24 | 125.9461 | 17.20257 | 189.6351 | 46.07387 | 1808.799
6070 | ADODUU | 5.93337 | 0.424576 | 845.155765 | 5.29096 | 1.121417 | 1315.724 | 1.04 | 26.64277 | PIM-7 | 1.211532 | 1086 | 0.24 | 125.7504 | 17.3948 | 189.4315 | 45.78673 | 1809.379
6071 | ADUROI | 25.68553 | 0.847607 | 1255.323387 | 17.12414 | 1.49996 | 402.5454 | 0 | 12.1216 | PIM-7 | 0.3706679 | 1086 | 0.24 | 79.62841 | 7.107528 | 117.649 | 30.51445 | 1166.734
6072 | ADUWIH | 9.28386 | 0.722707 | 1858.851554 | 6.55138 | 1.417085 | 722.0789 | 0.02 | 18.10323 | PIM-7 | 0.6648977 | 1086 | 0.24 | 89.58713 | 11.12075 | 138.2332 | 37.33102 | 1291.255
6073 | AFEDIA | 3.38958 | 0.0992132 | 0 | 2.56247 | 1.322778 | 1708.859 | 99.99 | 29.37152 | PIM-7 | 1.573535 | 1086 | 0.24 | 117.4751 | 8.450222 | 173.2236 | 38.17586 | 735.629
6074 | AFEJOK | 5.99825 | 0.540372 | 1415.891844 | 5.12689 | 1.169959 | 1101.28 | 0 | 21.26399 | PIM-7 | 1.01407 | 1086 | 0.24 | 102.9749 | 14.9124 | 160.6751 | 43.61506 | 1480.76
6075 | AFIPAH | 4.37538 | 0.339351 | 427.044483 | 3.90414 | 1.120703 | 1838.855 | 0 | 42.98568 | PIM-7 | 1.693237 | 1086 | 0.24 | 167.9726 | 21.31249 | 218.1193 | 68.07023 | 1920.423
6076 | AFITEP | 4.64022 | 0.490622 | 838.400566 | 4.09997 | 1.131769 | 1069.223 | 0 | 27.79546 | PIM-7 | 0.9845511 | 1086 | 0.24 | 130.8271 | 17.52195 | 198.4685 | 47.59857 | 1849.988
6077 | AFITIT | 7.3533 | 0.46147 | 1051.178406 | 5.37116 | 1.369034 | 1016.77 | 0.33 | 23.7251 | PIM-7 | 0.9362523 | 1086 | 0.24 | 96.45941 | 13.81035 | 151.3767 | 40.82386 | 1396.259
6078 | AFITUF | 7.14066 | 0.445424 | 1082.858152 | 5.08524 | 1.404193 | 1322.795 | 0.2 | 22.44502 | PIM-7 | 1.218043 | 1086 | 0.24 | 99.85879 | 14.51914 | 156.089 | 41.57031 | 1428.555
6079 | AFIXAO | 6.3306 | 0.403918 | 1011.92125 | 4.52097 | 1.400275 | 1122.212 | 0 | 23.76731 | PIM-7 | 1.033344 | 1086 | 0.24 | 79.83753 | 12.07855 | 134.7443 | 39.87103 | 1070.83
6080 | AFIXES | 6.43864 | 0.40866 | 1029.727492 | 4.7481 | 1.356046 | 1125.722 | 0 | 24.46285 | PIM-7 | 1.036577 | 1086 | 0.24 | 77.77145 | 11.90726 | 129.0901 | 37.23126 | 1049.155
6081 | AFOQUI | 4.25157 | 0.271218 | 84.359419 | 3.00568 | 1.414512 | 1620.736 | 5.25 | 29.13567 | PIM-7 | 1.49239 | 1086 | 0.24 | 125.132 | 9.819946 | 194.7932 | 40.56461 | 866.1157
6082 | AFOTOF | 8.7931 | 0.629762 | 1452.722211 | 6.77287 | 1.298283 | 1074.382 | 0.14 | 28.37442 | PIM-7 | 0.9893022 | 1086 | 0.24 | 101.5017 | 14.01777 | 160.1689 | 45.76695 | 1435.995
6083 | AFOTUL | 8.80212 | 0.634377 | 1476.126842 | 6.81408 | 1.291755 | 1059.676 | 0 | 27.71874 | PIM-7 | 0.9757607 | 1086 | 0.24 | 104.0926 | 14.35012 | 161.1354 | 45.55637 | 1455.926
6084 | AFOVAT | 8.32882 | 0.61876 | 1461.125602 | 6.54754 | 1.272053 | 1040.76 | 0.06 | 28.38488 | PIM-7 | 0.9583423 | 1086 | 0.24 | 104.8372 | 14.36069 | 163.1483 | 45.1633 | 1469.495
6085 | AFOVEX | 8.81515 | 0.632705 | 1471.59437 | 6.86051 | 1.284912 | 1022.051 | 0 | 29.01318 | PIM-7 | 0.941115 | 1086 | 0.24 | 104.1421 | 14.26654 | 167.5519 | 47.77252 | 1479.903
6086 | AFOVIB | 8.79334 | 0.632758 | 1457.489971 | 6.74118 | 1.304421 | 1094.794 | 0.05 | 27.07997 | PIM-7 | 1.008098 | 1086 | 0.24 | 102.4843 | 13.29831 | 156.0371 | 44.16217 | 1395.033
6087 | AFOVOH | 8.78847 | 0.625334 | 1459.2185 | 6.84598 | 1.283742 | 1048.154 | 0.11 | 28.74589 | PIM-7 | 0.9651511 | 1086 | 0.24 | 107.1937 | 14.60004 | 165.691 | 48.5158 | 1486.473
6088 | AFOYOK | 7.73482 | 0.564797 | 1312.448815 | 5.71785 | 1.35275 | 979.4284 | 0.03 | 18.6205 | PIM-7 | 0.9018678 | 1086 | 0.24 | 96.87755 | 13.30392 | 153.4172 | 43.16811 | 1320.455
6089 | AFUJUI | 6.22372 | 0.415327 | 843.160386 | 3.91421 | 1.590032 | 1152.926 | 0 | 24.67432 | PIM-7 | 1.061626 | 1086 | 0.24 | 110.5858 | 17.2034 | 177.1275 | 47.91071 | 1553.677
6090 | AFUKAP | 7.35611 | 0.516389 | 1198.164031 | 4.95787 | 1.483724 | 959.1297 | 0.03 | 21.44747 | PIM-7 | 0.8831765 | 1086 | 0.24 | 100.373 | 14.27959 | 158.8608 | 42.80716 | 1418.237
6091 | AFUKET | 5.96671 | 0.550084 | 1332.723461 | 4.7743 | 1.249756 | 959.6888 | 0.17 | 29.9848 | PIM-7 | 0.8836914 | 1086 | 0.24 | 122.8922 | 17.094 | 187.4125 | 46.71775 | 1766.379
6092 | AFUKIX | 8.69504 | 0.650163 | 1744.793925 | 5.47442 | 1.588303 | 784.2826 | 0.05 | 22.4661 | PIM-7 | 0.7221755 | 1086 | 0.24 | 96.85463 | 12.52268 | 149.2258 | 40.48155 | 1392.925
6093 | AFUPEX | 5.43312 | 0.644024 | 1816.548623 | 4.58891 | 1.183967 | 1386.408 | 0 | 21.25077 | PIM-7 | 1.276619 | 1086 | 0.24 | 118.9079 | 14.56591 | 180.36 | 45.34121 | 1699.78
6094 | AGARUW | 6.77693 | 0.447928 | 1102.64813 | 6.25183 | 1.083991 | 1771.945 | 0 | 27.16782 | PIM-7 | 1.631625 | 1086 | 0.24 | 115.29 | 16.0943 | 178.3891 | 48.09853 | 1630.889
6095 | AGAXOV | 7.04953 | 0.734087 | 2411.937391 | 5.30517 | 1.328804 | 887.0051 | 0.02 | 16.54794 | PIM-7 | 0.8167635 | 1086 | 0.24 | 96.52467 | 11.42749 | 147.7825 | 38.43671 | 1389.177
6096 | AGESIP | 3.70848 | 0.23435 | 0 | 3.05212 | 1.215051 | 2260.113 | 9.21 | 38.66378 | PIM-7 | 2.081135 | 1086 | 0.24 | 176.8386 | 11.09076 | 223.5256 | 40.00217 | 1057.326
6097 | AGIMOU | 4.22721 | 0.284233 | 132.676039 | 3.03966 | 1.390685 | 1672.523 | 0 | 29.71272 | PIM-7 | 1.540076 | 1086 | 0.24 | 188.4505 | 14.92055 | 259.9634 | 59.8434 | 1242.658
6098 | AGIREP | 10.92956 | 0.718348 | 2032.7512 | 6.85619 | 1.594116 | 998.265 | 0 | 17.29556 | PIM-7 | 0.9192127 | 1086 | 0.24 | 101.9373 | 11.46673 | 154.7857 | 39.96567 | 1483.986
6099 | AGOVID | 12.47057 | 0.828988 | 1991.001174 | 8.65653 | 1.440597 | 642.1989 | 0 | 23.50645 | PIM-7 | 0.5913434 | 1086 | 0.24 | 89.94777 | 10.05688 | 136.7224 | 36.24573 | 1289.39
6100 | AGOWAW | 13.59534 | 0.780987 | 1817.043354 | 8.32164 | 1.633733 | 746.0959 | 0 | 28.92365 | PIM-7 | 0.6870128 | 1086 | 0.24 | 99.82725 | 11.84832 | 155.5125 | 41.69054 | 1437.355
6101 | AGOWEA | 8.31452 | 0.661683 | 1292.890282 | 4.5521 | 1.826524 | 1190.348 | 0 | 34.23594 | PIM-7 | 1.096085 | 1086 | 0.24 | 113.8734 | 16.98485 | 178.743 | 48.69529 | 1639.953
6102 | AGUVOO | 6.0722 | 0.482061 | 1105.026326 | 4.11181 | 1.476771 | 1164.533 | 0.28 | 20.52148 | PIM-7 | 1.072314 | 1086 | 0.24 | 82.30795 | 12.27062 | 139.452 | 40.49053 | 1129.044
6103 | AGUWUV | 4.50011 | 0.283007 | 231.748061 | 3.32227 | 1.354529 | 1512.112 | 0 | 28.01935 | PIM-7 | 1.392369 | 1086 | 0.24 | 134.8251 | 14.9281 | 190.6244 | 55.5917 | 1257.632
6104 | AHINIP | 5.10577 | 0.193058 | 123.519826 | 2.92366 | 1.746362 | 1256.358 | 5.48 | 30.06327 | PIM-7 | 1.156868 | 1086 | 0.24 | 106.6682 | 10.451 | 187.4785 | 44.23963 | 888.8764
6105 | AHOKIR01 | 4.30721 | 0.455477 | 78.70392 | 3.46839 | 1.241847 | 1927.016 | 0.43 | 34.13419 | PIM-7 | 1.774416 | 1086 | 0.24 | 149.2772 | 13.5648 | 201.1219 | 44.76631 | 1910.393
6106 | AHUTIH01 | 4.19485 | 0.22701 | 78.798011 | 3.26762 | 1.283763 | 2048.655 | 0.11 | 35.02645 | PIM-7 | 1.886423 | 1086 | 0.24 | 196.2642 | 14.58724 | 260.7197 | 62.34587 | 1209.292
6107 | AHUTIH | 4.18118 | 0.220405 | 72.68132 | 3.24781 | 1.287384 | 2063.387 | 0.59 | 35.13535 | PIM-7 | 1.899988 | 1086 | 0.24 | 184.8402 | 14.12163 | 267.5973 | 62.44255 | 1168.044
6108 | AJAYIT | 7.12611 | 0.313242 | 610.50947 | 4.89301 | 1.456386 | 1983.923 | 0 | 21.40994 | PIM-7 | 1.826817 | 1086 | 0.24 | 84.32307 | 14.03985 | 138.4794 | 38.21693 | 1255.457
6109 | AJOVEB | 5.15455 | 0.27983 | 571.588984 | 4.85632 | 1.061411 | 1956.503 | 0.09 | 23.25577 | PIM-7 | 1.801568 | 1086 | 0.24 | 96.44614 | 15.42908 | 159.507 | 50.64572 | 1360.118
6110 | AKAYIV | 9.50139 | 0.471416 | 1038.533713 | 9.18984 | 1.033902 | 1143.064 | 0 | 17.34485 | PIM-7 | 1.052546 | 1086 | 0.24 | 92.52646 | 11.99465 | 142.2267 | 38.75822 | 1350.817
6111 | AKUHOD | 3.31045 | 0.116639 | 0 | 2.86205 | 1.156671 | 2228.778 | 99.99 | 37.44871 | PIM-7 | 2.052282 | 1086 | 0.24 | 145.342 | 10.10507 | 209.2023 | 45.99139 | 885.5066
6112 | AKUHOD01 | 3.30143 | 0.116636 | 0 | 2.83606 | 1.16409 | 2240.087 | 99.99 | 36.91996 | PIM-7 | 2.062696 | 1086 | 0.24 | 136.9485 | 9.541802 | 199.1728 | 43.57953 | 840.5929
6113 | AKUHOD03 | 3.27626 | 0.117306 | 0 | 2.72445 | 1.20254 | 2392.214 | 99.99 | 41.7869 | PIM-7 | 2.202775 | 1086 | 0.24 | 185.9558 | 12.77145 | 260.2919 | 56.34871 | 1097.949
6114 | ALALUU | 3.42062 | 0.132214 | 0 | 2.87452 | 1.18998 | 2035.928 | 75.86 | 52.81794 | PIM-7 | 1.874704 | 1086 | 0.24 | 323.3361 | 21.82678 | 440.9451 | 101.2932 | 1785.587
6115 | ALALUU01 | 3.42309 | 0.129753 | 0 | 2.87759 | 1.189568 | 2039.596 | 75.5 | 53.22243 | PIM-7 | 1.878081 | 1086 | 0.24 | 327.1451 | 22.25262 | 455.0369 | 100.7514 | 1803.814
6116 | ALAMUW | 11.92678 | 0.826043 | 2324.646926 | 5.98269 | 1.993548 | 649.9658 | 0 | 18.15189 | PIM-7 | 0.5984952 | 1086 | 0.24 | 86.63273 | 9.168517 | 129.2933 | 34.33847 | 1231.99
6117 | ALANAD | 8.58065 | 0.789346 | 2625.176241 | 5.8094 | 1.477029 | 697.2404 | 0 | 16.66643 | PIM-7 | 0.6420261 | 1086 | 0.24 | 102.4837 | 11.30762 | 154.9683 | 39.39734 | 1481.479
6118 | ALICEE | 8.89229 | 0.380306 | 1016.795387 | 8.87656 | 1.001772 | 1697.411 | 0 | 9.544188 | PIM-7 | 1.562993 | 1086 | 0.24 | 70.54335 | 9.206085 | 110.8479 | 33.39712 | 1003.475
6119 | ALICII | 9.46461 | 0.399428 | 1075.969993 | 9.44604 | 1.001966 | 1507.982 | 0 | 8.287055 | PIM-7 | 1.388565 | 1086 | 0.24 | 64.47993 | 8.552102 | 104.1165 | 32.58707 | 907.6608
6120 | ALIXAU | 6.17139 | 0.254229 | 402.446343 | 3.91412 | 1.576699 | 1432.606 | 0 | 30.36063 | PIM-7 | 1.319159 | 1086 | 0.24 | 74.88425 | 11.4649 | 123.0525 | 34.23316 | 1064.61
6121 | ALIXOJ | 7.8603 | 0.614306 | 1787.420613 | 5.01976 | 1.565872 | 979.8305 | 0.05 | 18.27666 | PIM-7 | 0.902238 | 1086 | 0.24 | 97.64748 | 12.25488 | 149.5204 | 39.48084 | 1402.347
6122 | ALIXUP | 6.38387 | 0.372789 | 955.264264 | 5.75713 | 1.108863 | 1338.645 | 0.04 | 16.44169 | PIM-7 | 1.232638 | 1086 | 0.24 | 69.22917 | 9.0858 | 116.6396 | 35.87637 | 854.5017
6123 | ALOLES | 5.85254 | 0.182912 | 282.515399 | 4.25768 | 1.374584 | 2208.181 | 3.21 | 32.96831 | PIM-7 | 2.033316 | 1086 | 0.24 | 95.94759 | 13.4982 | 171.3306 | 50.13418 | 1139.347
6124 | ALOLET | 9.3993 | 0.61845 | 1506.160502 | 5.21411 | 1.802666 | 901.2381 | 0.03 | 25.68714 | PIM-7 | 0.8298694 | 1086 | 0.24 | 105.356 | 14.13804 | 162.7067 | 42.73432 | 1496.645
6125 | ALOLIX | 9.32283 | 0.665228 | 1762.126936 | 5.599 | 1.665088 | 940.5626 | 0 | 23.14832 | PIM-7 | 0.8660797 | 1086 | 0.24 | 100.08 | 12.4627 | 152.515 | 40.02006 | 1440.216
6126 | ALOLOD | 7.87306 | 0.5624 | 1521.231036 | 5.02701 | 1.566152 | 898.4377 | 0.05 | 22.46164 | PIM-7 | 0.8272907 | 1086 | 0.24 | 97.93709 | 13.80524 | 153.9279 | 41.11585 | 1403.047
6127 | ALUJEX | 5.99288 | 0.479954 | 1075.100436 | 4.42191 | 1.35527 | 1433.553 | 0 | 30.0734 | PIM-7 | 1.32003 | 1086 | 0.24 | 119.7231 | 17.64407 | 185.3149 | 50.22218 | 1698.667
6128 | ALUJIB | 6.08943 | 0.483397 | 1094.775843 | 4.42337 | 1.376649 | 1432.395 | 0 | 36.15744 | PIM-7 | 1.318964 | 1086 | 0.24 | 126.9843 | 18.30512 | 195.4416 | 53.02705 | 1783.121
6129 | ALUJOH | 6.14197 | 0.488641 | 1119.602323 | 4.45081 | 1.379967 | 1415.381 | 0 | 34.55049 | PIM-7 | 1.303297 | 1086 | 0.24 | 123.4468 | 17.99845 | 191.4491 | 51.42224 | 1734.818
6130 | ALUJUN | 4.85152 | 0.396287 | 472.619654 | 2.67152 | 1.816015 | 1339.338 | 1.92 | 31.85361 | PIM-7 | 1.233276 | 1086 | 0.24 | 130.5389 | 19.12064 | 245.6567 | 70.89171 | 1525.195
6131 | ALUKAU | 4.78682 | 0.391887 | 454.462082 | 2.72791 | 1.754757 | 1652.881 | 1.94 | 41.02798 | PIM-7 | 1.52199 | 1086 | 0.24 | 160.3918 | 23.23538 | 285.2279 | 86.79002 | 1823.932
6132 | ALUKIC | 8.54387 | 0.82527 | 2940.025976 | 6.77342 | 1.261382 | 566.9128 | 0 | 19.98066 | PIM-7 | 0.5220191 | 1086 | 0.24 | 93.59151 | 9.536601 | 140.746 | 36.04169 | 1354.637
6133 | ALUKOI | 8.54787 | 0.822445 | 2946.852128 | 6.748 | 1.266726 | 579.9332 | 0 | 18.4275 | PIM-7 | 0.5340085 | 1086 | 0.24 | 97.30142 | 10.05759 | 145.8727 | 37.08961 | 1404.041
6134 | ALUKUO | 8.54799 | 0.830731 | 2947.12581 | 6.78212 | 1.260371 | 582.4068 | 0 | 14.65223 | PIM-7 | 0.5362861 | 1086 | 0.24 | 93.83363 | 9.756076 | 141.1965 | 36.3345 | 1362.785
6135 | ALULAV | 8.53005 | 0.830948 | 2950.813845 | 6.74275 | 1.26507 | 590.9028 | 0 | 14.33245 | PIM-7 | 0.5441094 | 1086 | 0.24 | 93.78961 | 9.617149 | 140.9371 | 35.89453 | 1357.902
6136 | ALULEZ | 18.755 | 0.839254 | 1474.738269 | 13.37911 | 1.401812 | 425.9404 | 0 | 10.44658 | PIM-7 | 0.3922103 | 1086 | 0.24 | 73.7441 | 6.958129 | 108.7207 | 29.10695 | 1060.814
6137 | ALULID | 7.81513 | 0.661242 | 1894.236055 | 5.27018 | 1.482896 | 929.5408 | 0 | 35.26819 | PIM-7 | 0.8559308 | 1086 | 0.24 | 121.0476 | 15.21827 | 183.9703 | 48.90535 | 1710.914
6138 | ALURAB | 6.8318 | 0.444653 | 824.916461 | 3.73291 | 1.830154 | 1051.803 | 0.02 | 24.042 | PIM-7 | 0.9685108 | 1086 | 0.24 | 99.80498 | 15.39213 | 163.1542 | 45.26568 | 1358.135
6139 | ALUREF | 6.8305 | 0.444784 | 822.608029 | 3.71719 | 1.837544 | 1054.131 | 0.03 | 24.4452 | PIM-7 | 0.9706547 | 1086 | 0.24 | 100.2421 | 15.43867 | 162.7514 | 44.5795 | 1354.752
6140 | ALURIJ | 6.87946 | 0.446489 | 790.287121 | 3.53974 | 1.943493 | 1077.513 | 0.04 | 24.9782 | PIM-7 | 0.9921849 | 1086 | 0.24 | 107.5999 | 16.16081 | 175.435 | 48.35086 | 1406.294
6141 | am301365h | 11.48971 | 0.560309 | 1250.551247 | 3.48899 | 3.293134 | 906.9168 | 0 | 16.07464 | PIM-7 | 0.8350983 | 1086 | 0.24 | 78.66556 | 10.35713 | 136.3101 | 39.41941 | 925.963
6142 | AMAFOK | 6.60314 | 0.373421 | 767.909279 | 5.66314 | 1.165986 | 1492.474 | 0 | 22.08151 | PIM-7 | 1.374286 | 1086 | 0.24 | 124.2119 | 17.70231 | 188.9805 | 47.72694 | 1786.754
6143 | AMAFUQ | 6.75078 | 0.382942 | 793.11827 | 5.80845 | 1.162234 | 1481.02 | 0 | 21.68811 | PIM-7 | 1.363738 | 1086 | 0.24 | 122.9856 | 17.20131 | 186.2529 | 46.7722 | 1767.038
6144 | AMAGAX | 6.93247 | 0.405338 | 841.762677 | 6.0951 | 1.137384 | 1459.146 | 0 | 21.0031 | PIM-7 | 1.343597 | 1086 | 0.24 | 121.112 | 16.45769 | 184.7459 | 45.76284 | 1741.796
6145 | AMEJIM | 7.39023 | 0.316502 | 535.776444 | 3.15795 | 2.340199 | 1257.38 | 3.88 | 19.36402 | PIM-7 | 1.157808 | 1086 | 0.24 | 114.3365 | 10.74401 | 188.9753 | 40.37772 | 998.3224
6146 | AMEJOS | 4.74649 | 0.214172 | 115.367458 | 3.27997 | 1.447114 | 1414.204 | 3.44 | 32.35012 | PIM-7 | 1.302214 | 1086 | 0.24 | 107.5729 | 13.92155 | 188.3533 | 50.11676 | 1163.552
6147 | AMIKOX | 3.46941 | 0.113669 | 0 | 2.69518 | 1.287265 | 1467.275 | 70.3 | 26.89956 | PIM-7 | 1.351081 | 1086 | 0.24 | 117.2879 | 8.42772 | 173.1096 | 38.20178 | 734.7214
6148 | AMILOY | 11.03089 | 0.557452 | 1097.389514 | 9.17864 | 1.2018 | 1007.393 | 0.67 | 27.52709 | PIM-7 | 0.9276183 | 1086 | 0.24 | 118.6434 | 15.86576 | 180.9765 | 47.25637 | 1688.245
6149 | AMILUE | 11.39418 | 0.560405 | 1094.156265 | 11.07263 | 1.02904 | 982.2969 | 0.21 | 27.48727 | PIM-7 | 0.9045091 | 1086 | 0.24 | 121.6764 | 16.10536 | 185.8992 | 48.90417 | 1738.47
6150 | AMIMAL | 11.07211 | 0.553586 | 1100.548189 | 9.50667 | 1.164668 | 988.858 | 0.28 | 27.28997 | PIM-7 | 0.9105506 | 1086 | 0.24 | 119.8969 | 16.20271 | 184.6592 | 47.61362 | 1715.704
6151 | AMIMEP | 11.21563 | 0.562385 | 1079.261718 | 10.87494 | 1.031328 | 985.9132 | 0.34 | 27.78321 | PIM-7 | 0.907839 | 1086 | 0.24 | 120.9014 | 16.09416 | 186.3466 | 47.91995 | 1729.806
6152 | AMIWID | 4.855 | 0.344523 | 366.921069 | 3.30529 | 1.468857 | 2193.358 | 0 | 42.30314 | PIM-7 | 2.019667 | 1086 | 0.24 | 180.5589 | 20.81604 | 223.1026 | 53.87188 | 1885.777
6153 | AMIWOJ | 4.90585 | 0.346408 | 378.347688 | 3.36795 | 1.456628 | 2215.079 | 0 | 38.72661 | PIM-7 | 2.039667 | 1086 | 0.24 | 171.1338 | 20.19222 | 215.8458 | 53.74956 | 1880.195
6154 | AMIWUP | 4.90473 | 0.35383 | 382.296152 | 3.38477 | 1.449059 | 2243.81 | 0 | 43.2672 | PIM-7 | 2.066123 | 1086 | 0.24 | 162.4783 | 19.85919 | 216.4749 | 53.71769 | 1892.675
6155 | AMIXAW | 4.89298 | 0.347168 | 370.737408 | 3.37247 | 1.450859 | 2286.26 | 0 | 43.74085 | PIM-7 | 2.105212 | 1086 | 0.24 | 171.5661 | 20.59055 | 216.6432 | 53.41266 | 1900.144
6156 | AMIXEA | 4.88241 | 0.350795 | 364.767375 | 3.37465 | 1.44679 | 2317.468 | 0 | 42.73845 | PIM-7 | 2.133948 | 1086 | 0.24 | 161.1958 | 20.58397 | 216.243 | 52.11048 | 1892.364
6157 | AMODUC | 8.56321 | 0.845996 | 2925.98447 | 6.70069 | 1.277959 | 575.7282 | 0 | 16.30079 | PIM-7 | 0.5301365 | 1086 | 0.24 | 98.35804 | 10.08486 | 148.2257 | 37.65881 | 1424.674
6158 | AMOFAK | 8.38842 | 0.830396 | 2951.090445 | 6.72694 | 1.246989 | 577.2785 | 0 | 14.56138 | PIM-7 | 0.531564 | 1086 | 0.24 | 94.98832 | 9.738414 | 143.5462 | 36.16639 | 1381.617
6159 | AMOYOR | 4.82905 | 0.302638 | 473.166525 | 4.48972 | 1.075579 | 1169.659 | 1.6 | 28.61976 | PIM-7 | 1.077034 | 1086 | 0.24 | 112.9949 | 16.87774 | 174.5391 | 42.58677 | 1643.224
6160 | AMOZAE | 3.25002 | 0.193037 | 7.879339 | 2.76008 | 1.177509 | 2173.344 | 100 | 77.25498 | PIM-7 | 2.001238 | 1086 | 0.24 | 347.4435 | 24.64064 | 329.945 | 110.4157 | 1924.86
6161 | AMUCOB | 4.03909 | 0.0946332 | 0.161607 | 3.31743 | 1.217536 | 1593.346 | 0 | 34.98338 | PIM-7 | 1.46717 | 1086 | 0.24 | 239.0368 | 15.61456 | 259.3043 | 50.0022 | 1416
6162 | AMUWIP | 9.98598 | 0.711562 | 2147.524351 | 8.78636 | 1.136532 | 771.554 | 0 | 19.86079 | PIM-7 | 0.7104549 | 1086 | 0.24 | 102.904 | 11.43057 | 155.5838 | 38.95712 | 1489.997
6163 | AMUWUB | 10.40349 | 0.568182 | 1338.276698 | 8.69532 | 1.196447 | 914.1425 | 0 | 16.81461 | PIM-7 | 0.8417519 | 1086 | 0.24 | 77.98678 | 9.775482 | 119.5934 | 35.2667 | 1104.329
6164 | AMUXAI | 8.64297 | 0.474981 | 1239.083744 | 7.79614 | 1.108622 | 1024.411 | 0.58 | 18.46252 | PIM-7 | 0.9432881 | 1086 | 0.24 | 75.54696 | 10.46329 | 121.8555 | 35.63208 | 1072.251
6165 | ANENEN | 6.01479 | 0.322049 | 643.327766 | 4.21811 | 1.425944 | 1323.541 | 0.49 | 28.45487 | PIM-7 | 1.218731 | 1086 | 0.24 | 115.7945 | 18.31743 | 183.9897 | 53.9253 | 1628.635
6166 | ANENIR | 6.14773 | 0.305098 | 600.60787 | 4.26664 | 1.440883 | 1329.896 | 0.21 | 28.75446 | PIM-7 | 1.224582 | 1086 | 0.24 | 117.3076 | 18.96294 | 185.369 | 52.52549 | 1658.185
6167 | ANEPIT | 3.45333 | 0.0830274 | 0 | 2.49152 | 1.386033 | 1484.635 | 77.36 | 44.0472 | PIM-7 | 1.367067 | 1086 | 0.24 | 166.9662 | 12.02035 | 243.7371 | 53.5576 | 999.6636
6168 | ANOMUM | 7.28969 | 0.724885 | 2312.846615 | 4.98752 | 1.461586 | 833.7232 | 0 | 18.30773 | PIM-7 | 0.7677009 | 1086 | 0.24 | 106.9014 | 12.79529 | 162.9939 | 41.86754 | 1539.815
6169 | ANONAT | 7.80429 | 0.740793 | 2195.635335 | 5.88473 | 1.326193 | 800.8166 | 0 | 17.28904 | PIM-7 | 0.7374002 | 1086 | 0.24 | 101.589 | 11.8917 | 154.2781 | 40.80782 | 1467.515
6170 | ANUGEW | 14.4419 | 0.876377 | 2028.092452 | 10.20511 | 1.415164 | 443.4643 | 0 | 14.39182 | PIM-7 | 0.4083465 | 1086 | 0.24 | 78.82478 | 7.923744 | 117.6324 | 31.46962 | 1142.332
6171 | ANUGIA | 13.85309 | 0.85451 | 2104.242461 | 6.75838 | 2.049765 | 567.9669 | 0 | 14.06274 | PIM-7 | 0.5229898 | 1086 | 0.24 | 85.5988 | 9.115928 | 128.6401 | 34.27491 | 1240.982
6172 | ANUGOG | 11.39005 | 0.841892 | 2327.758376 | 7.08849 | 1.606837 | 584.6641 | 0 | 15.11176 | PIM-7 | 0.5383648 | 1086 | 0.24 | 89.51619 | 9.443312 | 134.6345 | 34.64743 | 1300.561
6173 | ANUGUM | 8.23346 | 0.81135 | 2323.728096 | 6.98845 | 1.178153 | 680.3121 | 0 | 16.73967 | PIM-7 | 0.6264384 | 1086 | 0.24 | 108.5847 | 11.46621 | 163.3886 | 39.75473 | 1573.979
6174 | APEBED | 4.58202 | 0.293237 | 209.148054 | 3.62787 | 1.263006 | 1651.777 | 0.11 | 31.58704 | PIM-7 | 1.520973 | 1086 | 0.24 | 97.90734 | 13.91431 | 173.409 | 41.00668 | 1246.145
6175 | AQALIO | 3.6362 | 0.225325 | 0 | 2.83608 | 1.282122 | 2200.058 | 22.87 | 35.54703 | PIM-7 | 2.025836 | 1086 | 0.24 | 176.8965 | 12.09031 | 243.262 | 54.5025 | 1052.055
6176 | AQALOU | 3.62112 | 0.226426 | 0 | 2.83349 | 1.277972 | 2242.934 | 23.03 | 37.09848 | PIM-7 | 2.065317 | 1086 | 0.24 | 196.6854 | 13.43921 | 267.4891 | 60.2244 | 1154.128
6177 | AQETIA | 3.53244 | 0.133325 | 5.326163 | 2.58932 | 1.364235 | 1445.386 | 30.31 | 26.66381 | PIM-7 | 1.330926 | 1086 | 0.24 | 117.8446 | 8.515279 | 173.5571 | 38.47869 | 739.4818
6178 | AQETUM | 5.11237 | 0.302852 | 593.543591 | 2.99898 | 1.704703 | 1436.158 | 2.89 | 18.55861 | PIM-7 | 1.322429 | 1086 | 0.24 | 101.114 | 8.39181 | 137.1887 | 33.80891 | 770.9706
6179 | AQMAND01 | 3.38568 | 0.13101 | 0 | 2.86973 | 1.17979 | 2082.424 | 99.99 | 50.29264 | PIM-7 | 1.917517 | 1086 | 0.24 | 304.8314 | 20.83871 | 426.8903 | 95.54252 | 1694.996
6180 | AQODOA | 3.45952 | 0.107586 | 0 | 3.20541 | 1.079275 | 1869.203 | 60.48 | 35.71275 | PIM-7 | 1.721181 | 1086 | 0.24 | 190.5497 | 13.05618 | 267.0808 | 49.93523 | 1126.263
6181 | AQUCOF | 9.38154 | 0.61968 | 1609.07737 | 5.59471 | 1.676859 | 1042.179 | 0.14 | 16.64522 | PIM-7 | 0.9596492 | 1086 | 0.24 | 81.13356 | 10.80556 | 129.1862 | 38.22256 | 1106.247
6182 | AQUDAS | 9.38408 | 0.622273 | 1608.700314 | 5.62446 | 1.668441 | 1039.573 | 0.12 | 16.51917 | PIM-7 | 0.9572493 | 1086 | 0.24 | 81.25776 | 10.78906 | 125.9568 | 37.74115 | 1102.278
6183 | ARIBOS | 3.23416 | 0.0990185 | 0 | 2.40004 | 1.347544 | 1556.592 | 100 | 31.91984 | PIM-7 | 1.433326 | 1086 | 0.24 | 117.1536 | 8.444278 | 172.9299 | 38.20394 | 733.8742
6184 | AROFAP | 6.18036 | 0.550658 | 1117.27953 | 4.30595 | 1.435307 | 1169.964 | 0 | 26.10396 | PIM-7 | 1.077315 | 1086 | 0.24 | 116.0122 | 17.28011 | 178.4646 | 45.71091 | 1664.358
6185 | AROFET | 8.28593 | 0.69341 | 1990.395013 | 5.15676 | 1.606809 | 856.1596 | 0 | 19.9803 | PIM-7 | 0.7883606 | 1086 | 0.24 | 94.6609 | 11.88893 | 145.8291 | 39.09687 | 1370.039
6186 | ARUYES | 5.37817 | 0.528202 | 1171.210918 | 4.58095 | 1.174029 | 1478.557 | 0 | 65.81504 | PIM-7 | 1.361471 | 1086 | 0.24 | 135.7042 | 18.56474 | 205.2127 | 50.97314 | 1924.809
6187 | ASACON | 6.42024 | 0.359732 | 794.0648 | 5.0837 | 1.262907 | 1778.125 | 0 | 21.90577 | PIM-7 | 1.637316 | 1086 | 0.24 | 103.6305 | 15.5912 | 160.5671 | 43.92942 | 1509.665
6188 | ASADAA | 5.76705 | 0.43692 | 987.619725 | 4.61254 | 1.250298 | 1520.988 | 1.65 | 23.38859 | PIM-7 | 1.400542 | 1086 | 0.24 | 100.7975 | 14.94347 | 159.2903 | 41.9069 | 1468.478
6189 | ASALIP | 4.03121 | 0.18265 | 14.188984 | 2.56819 | 1.56967 | 1499.691 | 0.28 | 26.49724 | PIM-7 | 1.380931 | 1086 | 0.24 | 111.5544 | 8.438247 | 171.2815 | 37.89553 | 733.4769
6190 | ATAFIK | 6.40025 | 0.656799 | 1776.693233 | 5.70377 | 1.122109 | 1214.95 | 0.06 | 19.48453 | PIM-7 | 1.118738 | 1086 | 0.24 | 114.1454 | 13.21377 | 172.7102 | 42.7279 | 1651.644
6191 | ATIBAG | 4.88713 | 0.273803 | 468.266972 | 3.88543 | 1.257809 | 1648.286 | 0 | 21.83657 | PIM-7 | 1.517759 | 1086 | 0.24 | 93.66948 | 10.23951 | 156.3047 | 39.77049 | 905.8788
6192 | ATIBOU01 | 4.75824 | 0.271397 | 490.812492 | 3.95303 | 1.203694 | 1662.689 | 0 | 22.28301 | PIM-7 | 1.531021 | 1086 | 0.24 | 92.07999 | 10.58283 | 152.3093 | 39.42211 | 929.1095
6193 | ATIBOU | 5.12784 | 0.295712 | 609.906289 | 4.01813 | 1.276176 | 1592.723 | 0.01 | 20.51624 | PIM-7 | 1.466596 | 1086 | 0.24 | 79.26894 | 10.11604 | 141.2135 | 38.02096 | 900.4173
6194 | ATIBUA | 4.92972 | 0.263005 | 417.799453 | 3.79229 | 1.299932 | 1675.808 | 0 | 22.15793 | PIM-7 | 1.543102 | 1086 | 0.24 | 100.2485 | 10.30246 | 164.1348 | 41.37279 | 905.521
6195 | ATICAH | 5.2478 | 0.289657 | 574.033543 | 3.97372 | 1.320627 | 1595.158 | 0 | 20.08055 | PIM-7 | 1.468838 | 1086 | 0.24 | 82.17002 | 10.14011 | 137.493 | 38.21558 | 903.3912
6196 | ATICEL | 4.9438 | 0.276983 | 526.861061 | 3.92049 | 1.261016 | 1609.944 | 0 | 20.76679 | PIM-7 | 1.482453 | 1086 | 0.24 | 91.01568 | 10.1014 | 147.1698 | 39.01054 | 895.7016
6197 | ATIJUJ | 17.44029 | 0.63309 | 1162.116572 | 16.95446 | 1.028655 | 753.3899 | 0.06 | 16.83824 | PIM-7 | 0.6937292 | 1086 | 0.24 | 68.94884 | 7.768382 | 104.6899 | 31.41834 | 923.9471
6198 | ATOTIM | 13.98201 | 0.678433 | 1270.711227 | 13.70774 | 1.020008 | 861.6268 | 0 | 26.38347 | PIM-7 | 0.7933948 | 1086 | 0.24 | 128.3395 | 14.05718 | 192.9115 | 45.79468 | 1840.917
6199 | ATOWIQ | 9.54888 | 0.670383 | 1577.063011 | 7.69493 | 1.240931 | 866.6772 | 0 | 18.21939 | PIM-7 | 0.7980453 | 1086 | 0.24 | 83.33194 | 10.72201 | 130.1635 | 36.60434 | 1203.34
6200 | ATOWOW | 9.60387 | 0.675987 | 1596.181283 | 7.73922 | 1.240935 | 865.4277 | 0 | 17.71403 | PIM-7 | 0.7968948 | 1086 | 0.24 | 88.46233 | 11.38581 | 136.7271 | 36.40667 | 1282.071
6201 | ATOXEN | 4.55968 | 0.270236 | 158.3206 | 3.64611 | 1.25056 | 1324.61 | 7.41 | 30.79872 | PIM-7 | 1.219715 | 1086 | 0.24 | 147.9433 | 20.21994 | 225.8913 | 58.73819 | 1684.777
6202 | AVAQIX | 5.44587 | 0.492349 | 642.446873 | 3.64311 | 1.494841 | 1307.062 | 0 | 28.70052 | PIM-7 | 1.203556 | 1086 | 0.24 | 114.1677 | 16.39268 | 183.3687 | 43.58655 | 1567.61
6203 | AVELOD | 8.08398 | 0.533796 | 1416.204878 | 4.98141 | 1.62283 | 915.2271 | 0 | 18.67981 | PIM-7 | 0.8427505 | 1086 | 0.24 | 93.75355 | 12.97481 | 147.147 | 40.68385 | 1358.977
6204 | AVELUJ | 8.10638 | 0.535642 | 1434.382437 | 4.88927 | 1.657994 | 902.665 | 0 | 18.8578 | PIM-7 | 0.8311833 | 1086 | 0.24 | 97.22355 | 13.70741 | 152.9523 | 42.63822 | 1401.996
6205 | AVEMAQ | 7.89565 | 0.511925 | 1399.59651 | 4.97897 | 1.5858 | 907.2556 | 0 | 18.77327 | PIM-7 | 0.8354103 | 1086 | 0.24 | 94.06126 | 13.03234 | 147.4829 | 40.70996 | 1356.103
6206 | AVEMOE | 3.54418 | 0.235686 | 0 | 2.93434 | 1.207829 | 2169.772 | 17.06 | 27.68635 | PIM-7 | 1.997948 | 1086 | 0.24 | 120.2823 | 8.912864 | 179.415 | 38.81054 | 775.6382
6207 | AVEROJ | 7.02712 | 0.542129 | 1365.342584 | 6.8144 | 1.031216 | 1697.576 | 0 | 18.12533 | PIM-7 | 1.563145 | 1086 | 0.24 | 85.08606 | 12.46288 | 135.96 | 40.06846 | 1229.449
6208 | AVESAW | 4.33245 | 0.187368 | 88.972181 | 2.46317 | 1.758892 | 2033.15 | 18.88 | 30.44588 | PIM-7 | 1.872146 | 1086 | 0.24 | 111.5735 | 8.874294 | 175.2437 | 39.46276 | 766.7337
6209 | AVIMOI | 5.73292 | 0.44729 | 862.400324 | 4.38571 | 1.307182 | 1226.071 | 0.01 | 26.80317 | PIM-7 | 1.128979 | 1086 | 0.24 | 119.2765 | 17.95115 | 184.7836 | 47.28557 | 1717.865
6210 | AVIMUO | 5.70679 | 0.396165 | 544.345859 | 3.6399 | 1.567843 | 1240.936 | 0.08 | 28.14061 | PIM-7 | 1.142666 | 1086 | 0.24 | 133.6875 | 17.65438 | 203.4895 | 49.11161 | 1666.753
6211 | AVIPAX | 7.26399 | 0.621864 | 1676.218341 | 5.25081 | 1.383404 | 963.8053 | 0 | 22.56885 | PIM-7 | 0.8874819 | 1086 | 0.24 | 103.2985 | 13.39295 | 159.3546 | 42.83353 | 1487.375
6212 | AVOSIO | 10.84161 | 0.450464 | 1067.950955 | 9.61852 | 1.12716 | 1060.298 | 0 | 17.45769 | PIM-7 | 0.9763335 | 1086 | 0.24 | 74.31282 | 9.825153 | 116.9228 | 35.59006 | 1014.974
6213 | AVUDAX | 5.88567 | 0.465587 | 963.222156 | 3.71625 | 1.583766 | 998.1321 | 0.13 | 24.03177 | PIM-7 | 0.9190903 | 1086 | 0.24 | 110.4879 | 14.84635 | 171.814 | 45.36906 | 1474.715
6214 | AVUPIR | 3.63524 | 0.194927 | 0 | 3.0305 | 1.199551 | 1506.506 | 35.13 | 31.96299 | PIM-7 | 1.387207 | 1086 | 0.24 | 126.955 | 8.954786 | 186.8051 | 39.89064 | 787.2339
6215 | AWAGEL | 8.54501 | 0.507558 | 1056.808354 | 7.28684 | 1.172663 | 990.9202 | 0.07 | 19.2398 | PIM-7 | 0.9124495 | 1086 | 0.24 | 99.60792 | 13.65658 | 155.0958 | 43.6686 | 1407.349
6216 | AWAHAI | 12.74142 | 0.486076 | 1236.440326 | 3.10347 | 4.10554 | 2972.382 | 0 | 26.37006 | PIM-7 | 2.737 | 1086 | 0.24 | 104.1645 | 11.82436 | 155.4712 | 48.2711 | 1027.086
6217 | AWAHEM | 7.6574 | 0.516028 | 1470.728236 | 4.85724 | 1.576492 | 2158.205 | 0.04 | 33.98097 | PIM-7 | 1.987297 | 1086 | 0.24 | 111.5388 | 14.86269 | 170.3107 | 51.65711 | 1452.205
6218 | AWAWUR | 9.42427 | 0.61805 | 1397.913455 | 4.27216 | 2.205973 | 982.4463 | 0 | 24.61199 | PIM-7 | 0.9046467 | 1086 | 0.24 | 84.50704 | 12.22914 | 132.9665 | 37.88873 | 1197.522
6219 | AWEBIO | 3.92905 | 0.0805981 | 0 | 3.01886 | 1.301501 | 2081.074 | 20.37 | 31.59477 | PIM-7 | 1.916274 | 1086 | 0.24 | 125.7073 | 9.015057 | 184.6647 | 39.97423 | 782.6642
6220 | AWEDOW | 7.01648 | 0.358487 | 793.881963 | 4.5072 | 1.556727 | 1060.287 | 0 | 21.87301 | PIM-7 | 0.9763237 | 1086 | 0.24 | 88.8933 | 13.64255 | 156.7164 | 47.47511 | 1187.682
6221 | AWEDUC | 4.17197 | 0.159042 | 78.545587 | 2.69894 | 1.545781 | 1328.743 | 0.33 | 36.27479 | PIM-7 | 1.22352 | 1086 | 0.24 | 156.1423 | 17.25687 | 303.4034 | 73.26884 | 1370.581
6222 | AWEGEP | 6.08145 | 0.438622 | 767.589149 | 3.63724 | 1.671996 | 2157.696 | 0.65 | 68.24389 | PIM-7 | 1.986829 | 1086 | 0.24 | 190.0429 | 20.08397 | 218.8897 | 77.25531 | 1924.905
6223 | AWEJIW | 10.88001 | 0.545189 | 1121.968713 | 10.50387 | 1.03581 | 1193.739 | 0.01 | 23.98112 | PIM-7 | 1.099207 | 1086 | 0.24 | 119.5641 | 14.77337 | 180.8287 | 44.86886 | 1726.744
6224 | AWOFOI | 5.44554 | 0.610629 | 1711.221841 | 4.19244 | 1.298895 | 1319.074 | 0 | 37.10963 | PIM-7 | 1.214617 | 1086 | 0.24 | 134.2099 | 16.30824 | 200.9023 | 50.69873 | 1892.269
6225 | AXINAX01 | 19.47488 | 0.868911 | 1489.884289 | 13.27772 | 1.466734 | 401.9965 | 0 | 17.17688 | PIM-7 | 0.3701625 | 1086 | 0.24 | 76.00203 | 7.067841 | 113.6489 | 29.41442 | 1115.868
6226 | AXINIF | 9.6188 | 0.704128 | 1903.565127 | 8.65235 | 1.111698 | 750.6519 | 0 | 19.89778 | PIM-7 | 0.691208 | 1086 | 0.24 | 104.3505 | 11.7573 | 159.2468 | 41.37891 | 1496.137
6227 | AXOCEW | 7.55963 | 0.536615 | 1228.32908 | 5.38978 | 1.402586 | 1123.683 | 0.01 | 32.37481 | PIM-7 | 1.034699 | 1086 | 0.24 | 124.138 | 19.31161 | 193.3219 | 49.9783 | 1777.816
6228 | AXOHIE | 5.69113 | 0.243272 | 299.305886 | 3.08506 | 1.844739 | 1291.764 | 0.65 | 29.10579698 | PIM-7 | 1.18947 | 1086 | 0.24 | 102.963 | 15.80027 | 193.0217 | 54.35904 | 1303.097
6229 | AXUBAW | 14.24572 | 0.662545 | 1624.986038 | 5.52422 | 2.578775 | 741.6515 | 0 | 14.98008 | PIM-7 | 0.6829204 | 1086 | 0.24 | 78.63574 | 10.72505 | 123.1998 | 35.288 | 1138.133
6230 | AXUBOL | 7.86111 | 0.594516 | 1251.028675 | 4.2994 | 1.82842 | 1051.111 | 0 | 22.65262 | PIM-7 | 0.9678742 | 1086 | 0.24 | 96.29245 | 14.78474 | 155.7587 | 43.73723 | 1382.839
6231 | AXUHAD | 9.91084 | 0.574366 | 1435.486248 | 4.94321 | 2.00494 | 792.3965 | 0 | 19.57323 | PIM-7 | 0.7296469 | 1086 | 0.24 | 87.25646 | 11.87583 | 136.0125 | 37.41702 | 1267.111
6232 | AXUHEH | 7.21454 | 0.346959 | 815.044592 | 5.63203 | 1.280984 | 1064.513 | 0.27 | 35.4784 | PIM-7 | 0.9802147 | 1086 | 0.24 | 88.27836 | 13.58747 | 142.9195 | 41.75676 | 1255.426
6233 | AXUHIL | 5.52712 | 0.315151 | 483.483601 | 3.3542 | 1.647821 | 1229.843 | 0.01 | 28.31255 | PIM-7 | 1.132452 | 1086 | 0.24 | 95.62324 | 14.30503 | 175.2895 | 50.98503 | 1184.453
6234 | AYUWUM | 4.54144 | 0.274302 | 265.677186 | 3.13863 | 1.44695 | 1259.821 | 3.08 | 69.26978 | PIM-7 | 1.160056 | 1086 | 0.24 | 206.0292 | 24.91139 | 289.652 | 93.01611 | 1924.773
6235 | AZILEA | 4.19485 | 0.204102 | 25.893505 | 2.70328 | 1.551763 | 1784.768 | 19.6 | 55.92514 | PIM-7 | 1.643433 | 1086 | 0.24 | 315.2268 | 23.5577 | 413.9345 | 103.505 | 1810.276
6236 | AZIXUD | 5.99991 | 0.604403 | 1497.508626 | 4.88169 | 1.229064 | 1104.539 | 0 | 21.25135 | PIM-7 | 1.017071 | 1086 | 0.24 | 100.3051 | 13.71772 | 159.7063 | 44.08998 | 1395.637
6237 | AZOBUN | 3.38723 | 0.0986067 | 0 | 2.56684 | 1.319611 | 1716.201 | 99.99 | 28.9816 | PIM-7 | 1.580296 | 1086 | 0.24 | 117.4634 | 8.4544 | 173.2099 | 38.17055 | 735.5644
6238 | BACMOH10 | 3.65898 | 0.215598 | 0 | 3.18379 | 1.149253 | 1513.71 | 7.35 | 40.19584 | PIM-7 | 1.39384 | 1086 | 0.24 | 157.9933 | 10.99439 | 226.8678 | 44.53156 | 962.9931
6239 | BAEDTA01 | 5.34617 | 0.214565 | 308.016013 | 4.27166 | 1.251544 | 2142.477 | 0 | 32.21252 | PIM-7 | 1.972815 | 1086 | 0.24 | 115.3131 | 19.79566 | 178.5355 | 42.50573 | 1680.106
6240 | BAHGUN | 4.27624 | 0.270277 | 108.792013 | 3.25563 | 1.313491 | 1493.74 | 0 | 35.19589 | PIM-7 | 1.375451 | 1086 | 0.24 | 188.5692 | 17.8152 | 297.6858 | 59.09231 | 1509.873
6241 | BAHGUN01 | 4.22559 | 0.263166 | 91.202096 | 3.22631 | 1.309728 | 1511.141 | 0 | 35.13944 | PIM-7 | 1.391474 | 1086 | 0.24 | 198.5252 | 17.93408 | 310.2655 | 62.86294 | 1515.252
6242 | BAHGUN02 | 4.20642 | 0.259397 | 85.946751 | 3.207 | 1.311637 | 1522.332 | 0 | 35.36578 | PIM-7 | 1.401779 | 1086 | 0.24 | 201.7533 | 18.18694 | 317.6864 | 63.71606 | 1532.478
6243 | BAHGUN03 | 4.25449 | 0.266398 | 101.556908 | 3.25933 | 1.305327 | 1502.53 | 0 | 35.10851 | PIM-7 | 1.383545 | 1086 | 0.24 | 199.2865 | 18.21862 | 280.2784 | 60.5268 | 1554.004
6244 | BAHGUN04 | 4.27373 | 0.264261 | 108.857431 | 3.28764 | 1.299939 | 1485.576 | 0 | 34.86468 | PIM-7 | 1.367933 | 1086 | 0.24 | 193.4802 | 17.78278 | 289.0779 | 58.955 | 1509.094
6245 | BAHMAZ | 5.11483 | 0.344562 | 443.030038 | 3.86822 | 1.32227 | 1448.65 | 0.03 | 33.11695 | PIM-7 | 1.333932 | 1086 | 0.24 | 145.9477 | 21.29748 | 222.6108 | 64.68373 | 1717.852
6246 | BAKGAX | 4.24107 | 0.323782 | 320.532875 | 3.05498 | 1.388248 | 1714.057 | 0.21 | 30.49615 | PIM-7 | 1.578321 | 1086 | 0.24 | 181.1761 | 17.64678 | 218.8687 | 60.29867 | 1529.096
6247 | BAKGIF | 7.54763 | 0.539557 | 1293.079289 | 6.30914 | 1.196301 | 1016.726 | 0.07 | 20.31263 | PIM-7 | 0.9362116 | 1086 | 0.24 | 93.14228 | 13.01556 | 147.5534 | 40.81402 | 1328.682
6248 | BAKJEE | 6.44764 | 0.665284 | 1917.693193 | 5.41267 | 1.191212 | 918.9684 | 0 | 20.05104 | PIM-7 | 0.8461955 | 1086 | 0.24 | 110.6823 | 13.82361 | 168.6563 | 42.47011 | 1601.446
6249 | BAKJII | 6.19215 | 0.653358 | 1524.287917 | 5.21845 | 1.186588 | 959.3303 | 0 | 22.60555 | PIM-7 | 0.8833612 | 1086 | 0.24 | 120.6599 | 14.07217 | 182.135 | 44.21709 | 1736.078
6250 | BAKJOO | 7.70901 | 0.603605 | 1518.159418 | 5.72948 | 1.345499 | 1004.886 | 0 | 19.31272 | PIM-7 | 0.9253093 | 1086 | 0.24 | 106.0029 | 13.57056 | 163.2673 | 42.09391 | 1531.031
6251 | BAKLIK | 6.44441 | 0.124822 | 192.180988 | 2.89089 | 2.229213 | 1205.023 | 0 | 22.36049 | PIM-7 | 1.109597 | 1086 | 0.24 | 90.11252 | 8.939268 | 166.7369 | 39.48054 | 771.5636
6252 | BALMUW | 3.22163 | 0.0992806 | 0 | 2.73038 | 1.17992 | 3316.003 | 100 | 44.12887 | PIM-7 | 3.05341 | 1086 | 0.24 | 126.29 | 8.884557 | 183.9757 | 40.15579 | 783.3882
6253 | BALMUW01 | 3.18622 | 0.0958278 | 0 | 2.60913 | 1.221181 | 3388.63 | 99.99 | 44.71237 | PIM-7 | 3.120285 | 1086 | 0.24 | 125.4069 | 8.937903 | 184.5048 | 40.22938 | 778.6113
6254 | BANMAG | 8.68497 | 0.390775 | 909.409768 | 7.43932 | 1.167441 | 1374.015 | 0.4 | 17.25631 | PIM-7 | 1.265207 | 1086 | 0.24 | 68.49563 | 9.62802 | 111.7205 | 34.56872 | 941.6628
6255 | BARZAW | 7.73837 | 0.209029 | 364.789491 | 2.55685 | 3.026525 | 1481.099 | 0.03 | 23.78489 | PIM-7 | 1.363811 | 1086 | 0.24 | 86.10758 | 11.06198 | 172.9758 | 45.3972 | 929.5772
6256 | BARZIE | 7.74818 | 0.207854 | 365.576397 | 2.59337 | 2.987688 | 1443.345 | 0.08 | 23.48926 | PIM-7 | 1.329047 | 1086 | 0.24 | 86.44272 | 10.84166 | 169.7995 | 44.80477 | 913.1745
6257 | BARZOK | 7.65896 | 0.206338 | 361.220387 | 2.7399 | 2.795343 | 1456.067 | 0.16 | 23.48547 | PIM-7 | 1.340762 | 1086 | 0.24 | 86.70882 | 10.78751 | 170.7506 | 45.04156 | 909.0696
6258 | BARZOL | 5.89133 | 0.245946 | 210.816497 | 3.41747 | 1.723886 | 1460.706 | 0.12 | 33.64656 | PIM-7 | 1.345033 | 1086 | 0.24 | 106.7466 | 17.02533 | 201.6198 | 52.95773 | 1373.918
6259 | BARZUR | 5.4946 | 0.599538 | 921.654651 | 5.30115 | 1.036492 | 925.7262 | 0.13 | 24.16197 | PIM-7 | 0.8524183 | 1086 | 0.24 | 117.6315 | 16.43995 | 181.166 | 47.08088 | 1689.595
6260 | BASJUB | 5.47244 | 0.488577 | 1154.312573 | 4.59142 | 1.191884 | 1030.203 | 0 | 22.6148 | PIM-7 | 0.9486219 | 1086 | 0.24 | 113.6505 | 16.22955 | 175.5325 | 46.18329 | 1631.105
6261 | BASSOF | 4.00711 | 0.116223 | 10.964738 | 2.89892 | 1.382277 | 2373.135 | 1.97 | 33.78833 | PIM-7 | 2.185207 | 1086 | 0.24 | 127.3361 | 9.464509 | 190.938 | 42.53594 | 815.852
6262 | BASSUL | 4.06394 | 0.104294 | 11.584016 | 2.65439 | 1.531026 | 2384.537 | 0.81 | 33.65868 | PIM-7 | 2.195706 | 1086 | 0.24 | 122.3636 | 9.06379 | 182.67 | 40.6908 | 781.6776
6263 | BASTAS | 4.07475 | 0.10448 | 12.954488 | 2.66663 | 1.528052 | 2320.284 | 1.06 | 33.71992 | PIM-7 | 2.136542 | 1086 | 0.24 | 121.1329 | 8.986331 | 181.3632 | 40.37264 | 776.4952
6264 | BASTEW | 4.09539 | 0.1081 | 13.468676 | 2.76249 | 1.482499 | 2278.847 | 1.44 | 33.18693 | PIM-7 | 2.098386 | 1086 | 0.24 | 125.559 | 9.317495 | 187.9339 | 41.90151 | 802.2048
6265 | BASTIA | 4.02341 | 0.112343 | 10.892259 | 2.90131 | 1.386756 | 2339.502 | 2.25 | 33.43717 | PIM-7 | 2.154238 | 1086 | 0.24 | 125.4504 | 9.296877 | 188.0664 | 41.82208 | 803.3679
6266 | BASTUM | 4.06234 | 0.111082 | 13.313863 | 2.73986 | 1.482682 | 2359.512 | 1.5 | 34.04867 | PIM-7 | 2.172663 | 1086 | 0.24 | 122.4604 | 9.147777 | 184.4136 | 41.06823 | 789.4263
6267 | BAWRUO | 7.29901 | 0.533703 | 1313.287994 | 5.68671 | 1.283521 | 2719.187 | 0 | 30.89247 | PIM-7 | 2.503855 | 1086 | 0.24 | 117.2188 | 15.29116 | 179.2155 | 48.48508 | 1660.989
6268 | BAXREY | 6.69748 | 0.231347 | 327.337389 | 3.29424 | 2.033088 | 1529.43 | 2.45 | 23.68479 | PIM-7 | 1.408315 | 1086 | 0.24 | 102.422 | 10.38318 | 169.6436 | 42.21308 | 891.4098
6269 | BAXSIE | 5.31376 | 0.357321 | 706.105035 | 5.06628 | 1.048848 | 1499.33 | 0 | 26.76956 | PIM-7 | 1.380598 | 1086 | 0.24 | 120.1239 | 19.31433 | 191.7778 | 54.43564 | 1695.868
6270 | BAZDAJ | 3.94728 | 0.132702 | 6.204182 | 2.93616 | 1.344368 | 1645.004 | 13.93 | 29.01639 | PIM-7 | 1.514737 | 1086 | 0.24 | 121.3664 | 8.964682 | 181.8229 | 40.05146 | 777.5522
6271 | BAZFUF | 20.23895 | 0.906873 | 1888.591168 | 8.58384 | 2.357797 | 340.0487 | 0 | 10.68952 | PIM-7 | 0.3131204 | 1086 | 0.24 | 75.12898 | 7.118912 | 111.7058 | 29.44709 | 1096.296
6272 | BAZGAM | 42.79816 | 0.963429 | 842.913673 | 24.24061 | 1.765556 | 126.5237 | 0 | 8.149281 | PIM-7 | 0.1165043 | 1086 | 0.24 | 77.52428 | 6.359601 | 114.2501 | 28.40733 | 1148.298
6273 | BAZGEQ | 27.24659 | 0.881175 | 1555.040569 | 13.9632 | 1.951314 | 334.8892 | 0 | 15.59666 | PIM-7 | 0.3083694 | 1086 | 0.24 | 76.50156 | 7.130538 | 113.8868 | 29.70402 | 1117.031
6274 | BAZJET | 13.37019 | 0.787089 | 2042.462427 | 12.10117 | 1.104868 | 621.2821 | 0 | 29.52548 | PIM-7 | 0.572083 | 1086 | 0.24 | 92.33164 | 9.882454 | 139.712 | 36.96057 | 1321.474
6275 | BAZJIX | 8.75902 | 0.712377 | 1889.614702 | 7.46421 | 1.173469 | 770.4401 | 0 | 25.47784 | PIM-7 | 0.7094292 | 1086 | 0.24 | 118.0389 | 13.27337 | 176.4493 | 46.70349 | 1643.172
6276 | BEDHOJ | 4.76622 | 0.504024 | 586.175295 | 4.42261 | 1.077694 | 1314.522 | 0 | 34.42449 | PIM-7 | 1.210426 | 1086 | 0.24 | 133.9041 | 12.80462 | 197.9334 | 43.92621 | 1921.425
6277 | BEDYEQ | 33.05863 | 0.860247 | 1354.703037 | 31.49051 | 1.049797 | 462.44 | 0 | 20.67606 | PIM-7 | 0.4258196 | 1086 | 0.24 | 83.14455 | 7.824048 | 124.8469 | 32.06536 | 1208.54
6278 | BEFGEA | 9.2615 | 0.775201 | 2223.08149 | 6.75108 | 1.371855 | 652.5826 | 0 | 21.16642 | PIM-7 | 0.6009048 | 1086 | 0.24 | 95.92471 | 11.23077 | 147.6604 | 38.32797 | 1392.783
6279 | BEGBOG | 4.23611 | 0.210408 | 90.500363 | 2.57051 | 1.647965 | 976.0121 | 0.07 | 21.22634 | PIM-7 | 0.898722 | 1086 | 0.24 | 115.5722 | 8.438287 | 171.8004 | 38.0794 | 733.6916
6280 | BEKYOG | 5.47883 | 0.285193 | 703.809857 | 4.56338 | 1.200608 | 2088.897 | 0.56 | 23.27355 | PIM-7 | 1.923478 | 1086 | 0.24 | 88.26988 | 13.66775 | 143.6705 | 42.29959 | 1280.456
6281 | BELJIL | 7.21036 | 0.302833 | 704.760908 | 5.21435 | 1.382792 | 1287.523 | 0 | 21.99651 | PIM-7 | 1.185565 | 1086 | 0.24 | 77.78276 | 12.32957 | 127.4089 | 36.76515 | 1133.345
6282 | BELTOD | 5.92256 | 0.537497 | 1149.126974 | 4.27878 | 1.38417 | 1034.263 | 0.98 | 22.56856 | PIM-7 | 0.9523599 | 1086 | 0.24 | 111.3975 | 16.3851 | 178.4113 | 48.40204 | 1545.248
6283 | BELTUJ | 5.64744 | 0.507623 | 1026.584443 | 4.1969 | 1.345622 | 1085.646 | 0.74 | 23.33895 | PIM-7 | 0.9996742 | 1086 | 0.24 | 106.1178 | 16.00807 | 170.5472 | 46.05568 | 1492.129
6284 | BELVAR | 5.93065 | 0.378717 | 610.549639 | 3.56193 | 1.66501 | 1222.198 | 0 | 27.58168 | PIM-7 | 1.125413 | 1086 | 0.24 | 120.9566 | 19.28662 | 193.7927 | 48.41512 | 1689.257
6285 | BELVEV | 6.99036 | 0.560367 | 1614.437058 | 4.92473 | 1.41944 | 885.8546 | 0 | 18.0109 | PIM-7 | 0.8157041 | 1086 | 0.24 | 96.92109 | 12.99457 | 151.1335 | 40.82851 | 1400.666
6286 | BELYIC | 4.0335 | 0.310713 | 44.716539 | 3.09731 | 1.302259 | 963.2947 | 1.08 | 24.10293 | PIM-7 | 0.8870117 | 1086 | 0.24 | 128.365 | 9.331459 | 170.7396 | 38.23274 | 852.2447
6287 | BENXOJ | 4.11404 | 0.335721 | 33.733779 | 3.48041 | 1.182056 | 1448.309 | 4.27 | 35.21222 | PIM-7 | 1.333618 | 1086 | 0.24 | 119.7331 | 16.65127 | 199.6267 | 48.8712 | 1484.188
6288 | BENXUP | 4.10218 | 0.34128 | 91.727703 | 3.42336 | 1.198291 | 1473.148 | 0.25 | 32.06768 | PIM-7 | 1.35649 | 1086 | 0.24 | 182.2161 | 17.02402 | 235.0371 | 50.90523 | 1558.677
6289 | BEPLUF | 10.54661 | 0.558163 | 1215.212003 | 10.45745 | 1.008526 | 882.1846 | 0.84 | 16.36569 | PIM-7 | 0.8123247 | 1086 | 0.24 | 72.36869 | 9.887504 | 116.8652 | 33.76743 | 1028.711
6290 | BEPMAM | 10.35764 | 0.554244 | 1198.282815 | 10.23297 | 1.012183 | 893.9028 | 1.29 | 16.00529 | PIM-7 | 0.8231149 | 1086 | 0.24 | 74.58009 | 10.06031 | 118.6572 | 35.06725 | 1035.852
6291 | BEPMEQ | 10.23749 | 0.457075 | 1039.644118 | 10.11334 | 1.012276 | 1012.58 | 0 | 14.34146 | PIM-7 | 0.9323944 | 1086 | 0.24 | 69.57244 | 9.720024 | 109.9125 | 34.57713 | 974.9563
6292 | BEPMIU | 10.07029 | 0.442179 | 1031.101331 | 9.95474 | 1.011608 | 1021.41 | 0 | 14.12514 | PIM-7 | 0.9405248 | 1086 | 0.24 | 73.45552 | 9.889436 | 111.9882 | 34.37367 | 975.5903
6293 | BEPNIV | 10.32219 | 0.547469 | 1202.26735 | 10.19883 | 1.012096 | 893.3023 | 0.91 | 16.25551 | PIM-7 | 0.822562 | 1086 | 0.24 | 73.66677 | 9.863643 | 116.352 | 35.11504 | 1028.032
6294 | BEPNOB | 10.36311 | 0.547833 | 1193.577482 | 10.23127 | 1.012886 | 890.2187 | 1.46 | 15.71183 | PIM-7 | 0.8197226 | 1086 | 0.24 | 74.15007 | 9.866531 | 116.8907 | 34.5527 | 1022.994
6295 | BEPNUH | 10.32563 | 0.472672 | 1012.889401 | 10.2098 | 1.011345 | 1165.606 | 1.33 | 14.35619 | PIM-7 | 1.073302 | 1086 | 0.24 | 73.48275 | 10.43639 | 114.984 | 36.03023 | 1042.406
6296 | BEPPAP | 9.9082 | 0.429858 | 1026.328853 | 9.78954 | 1.012121 | 1031.644 | 0 | 14.08492 | PIM-7 | 0.9499481 | 1086 | 0.24 | 68.90757 | 9.896672 | 110.7179 | 33.42902 | 959.7858
6297 | BEPPIX | 9.77409 | 0.487533 | 1049.238994 | 9.63706 | 1.014219 | 990.3506 | 0 | 20.41501 | PIM-7 | 0.911925 | 1086 | 0.24 | 80.13236 | 10.87675 | 122.8638 | 37.93238 | 1122.414
6298 | BEPPOD | 10.03622 | 0.492871 | 1063.743071 | 9.89092 | 1.01469 | 960.648 | 0.04 | 21.32402 | PIM-7 | 0.8845746 | 1086 | 0.24 | 79.25976 | 10.79688 | 125.3022 | 37.07071 | 1112.515
6299 | BEPRIZ | 10.21454 | 0.730146 | 1921.63313 | 6.03558 | 1.692387 | 764.3612 | 0 | 17.73371 | PIM-7 | 0.7038317 | 1086 | 0.24 | 94.48897 | 11.69929 | 145.0255 | 38.31028 | 1365.753
6300 | BEPROF | 8.00306 | 0.761485 | 2181.150299 | 5.96794 | 1.341009 | 730.0282 | 0 | 17.69706 | PIM-7 | 0.6722175 | 1086 | 0.24 | 107.5138 | 12.43114 | 163.0353 | 40.81319 | 1551.478
6301 | BEPVAV | 4.46396 | 0.210558 | 249.752479 | 3.25406 | 1.371812 | 1366.942 | 0 | 30.22795 | PIM-7 | 1.258694 | 1086 | 0.24 | 112.0916 | 13.04766 | 209.2897 | 52.22218 | 1095.424
6302 | BEPVEZ | 5.76875 | 0.311838 | 678.577607 | 4.44638 | 1.297404 | 1269.522 | 0 | 21.87048 | PIM-7 | 1.168989 | 1086 | 0.24 | 101.9285 | 16.08498 | 162.6332 | 46.50333 | 1463.035
6303 | BEPVID | 5.29029 | 0.285485 | 566.204592 | 4.21546 | 1.254973 | 1305.614 | 0 | 23.45239 | PIM-7 | 1.202223 | 1086 | 0.24 | 109.315 | 17.17103 | 177.8268 | 50.74558 | 1549.377
6304 | BEPVOJ | 4.87498 | 0.248745 | 443.758747 | 3.77095 | 1.292772 | 1350.697 | 0 | 26.40633 | PIM-7 | 1.243736 | 1086 | 0.24 | 118.577 | 18.73327 | 191.3142 | 53.83216 | 1627.846
6305 | BEPVOJ01 | 5.12362 | 0.26429 | 515.956858 | 3.97854 | 1.287814 | 1328.681 | 0 | 25.15337 | PIM-7 | 1.223463 | 1086 | 0.24 | 116.1848 | 18.21829 | 186.7988 | 51.36496 | 1613.959
6306 | BEPYIG | 7.58549 | 0.343844 | 746.293044 | 7.19298 | 1.054568 | 1442.858 | 0 | 22.07879 | PIM-7 | 1.328599 | 1086 | 0.24 | 95.79241 | 14.54256 | 151.4406 | 43.08483 | 1388.085
6307 | BEQFEK | 10.54574 | 0.349119 | 676.329955 | 10.45121 | 1.009045 | 1075.664 | 0.85 | 18.25862 | PIM-7 | 0.9904825 | 1086 | 0.24 | 76.31624 | 10.53496 | 121.6366 | 36.0754 | 1016.073
6308 | BERFIP | 4.07847 | 0.17672 | 14.056189 | 2.71437 | 1.502548 | 1953.426 | 10.26 | 40.91149 | PIM-7 | 1.798735 | 1086 | 0.24 | 142.9281 | 10.76616 | 215.5636 | 47.60074 | 914.9933
6309 | BERGAI | 5.28761 | 0.302582 | 363.766046 | 2.67572 | 1.976145 | 1496.973 | 0 | 27.50633 | PIM-7 | 1.378429 | 1086 | 0.24 | 88.71816 | 15.43965 | 168.4547 | 52.92908 | 1250.559
6310 | BERGAI01 | 5.26329 | 0.307571 | 370.946196 | 2.6344 | 1.997908 | 1508.091 | 0.1 | 27.45996 | PIM-7 | 1.388666 | 1086 | 0.24 | 96.83604 | 16.73655 | 179.5931 | 56.01385 | 1341.149
6311 | BETDAH | 6.20265 | 0.647228 | 1913.876607 | 4.35013 | 1.425854 | 1163.05 | 0 | 27.3613 | PIM-7 | 1.070949 | 1086 | 0.24 | 126.0735 | 14.1026 | 189.0437 | 44.79088 | 1812.6
6312 | BETDEL | 6.19335 | 0.648312 | 1869.751285 | 4.27368 | 1.449184 | 1164.588 | 0 | 27.57602 | PIM-7 | 1.072365 | 1086 | 0.24 | 125.5388 | 14.01933 | 188.1325 | 44.52627 | 1804.194
6313 | BETDIP | 6.11094 | 0.635806 | 1589.268942 | 3.88458 | 1.573128 | 1180.591 | 0 | 28.46767 | PIM-7 | 1.0871 | 1086 | 0.24 | 127.6864 | 14.31852 | 191.7255 | 45.36089 | 1828.696
6314 | BETDUB | 6.03659 | 0.61438 | 1440.402812 | 3.7841 | 1.595251 | 1169.041 | 0 | 26.37833 | PIM-7 | 1.076465 | 1086 | 0.24 | 126.5394 | 14.52851 | 189.9468 | 45.54301 | 1807.576
6315 | BETFAJ | 6.19267 | 0.648423 | 1868.02666 | 4.31969 | 1.433591 | 1111.076 | 0 | 31.18202 | PIM-7 | 1.02309 | 1086 | 0.24 | 127.247 | 14.19535 | 190.2195 | 44.89456 | 1827.795
6316 | BETFEN | 6.20622 | 0.639959 | 1823.828338 | 4.32109 | 1.436263 | 1078.608 | 0 | 34.62833891 | PIM-7 | 0.9931933 | 1086 | 0.24 | 126.0723 | 14.18091 | 188.9759 | 45.10901 | 1810.448
6317 | BETFUD | 6.14614 | 0.638993 | 1891.510652 | 4.2626 | 1.441876 | 1062.938 | 0 | 35.10732 | PIM-7 | 0.9787644 | 1086 | 0.24 | 129.7604 | 14.90005 | 194.4293 | 46.52971 | 1858.426
6318 | BETGAK | 6.1095 | 0.632988 | 1887.233683 | 4.21478 | 1.449542 | 1061.519 | 0 | 30.05602 | PIM-7 | 0.9774575 | 1086 | 0.24 | 127.286 | 14.0074 | 190.9427 | 44.99622 | 1827.865
6319 | BETZOR | 7.75357 | 0.511288 | 1336.779059 | 4.72091 | 1.642389 | 1067.31 | 0 | 27.83168 | PIM-7 | 0.9827898 | 1086 | 0.24 | 96.81429 | 14.31321 | 150.8262 | 42.661 | 1376.382
6320 | BEVQID | 3.1488 | 0.262509 | 0 | 2.9781 | 1.057318 | 1965.841 | 99.99 | 48.30714 | PIM-7 | 1.810167 | 1086 | 0.24 | 280.081 | 18.85849 | 410.9072 | 88.0733 | 1572.852
6321 | BEVQUP | 2.87505 | 0.139353 | 0 | 2.45444 | 1.171367 | 1937.847 | 100 | 52.1463 | PIM-7 | 1.784389 | 1086 | 0.24 | 292.5012 | 19.92918 | 430.7702 | 95.36639 | 1634.052
6322 | BEVRAW | 2.99279 | 0.16614 | 0 | 2.76283 | 1.083233 | 1627.942 | 100 | 30.67027 | PIM-7 | 1.499026 | 1086 | 0.24 | 117.3266 | 8.318484 | 173.028 | 38.03982 | 734.8152
6323 | BEWRUR | 10.48182 | 0.517859 | 1222.259714 | 8.62306 | 1.215557 | 830.4056 | 0 | 15.98867 | PIM-7 | 0.7646461 | 1086 | 0.24 | 72.75108 | 9.934034 | 113.3122 | 32.14589 | 1044.001
6324 | BEWSAY | 10.02149 | 0.510739 | 1237.673825 | 8.19038 | 1.223568 | 846.665 | 0 | 16.66524 | PIM-7 | 0.7796179 | 1086 | 0.24 | 75.64055 | 10.08199 | 117.4955 | 32.47908 | 1087.647
6325 | BEXPAX | 6.17717 | 0.770744 | 3116.545117 | 5.82599 | 1.060278 | 749.0049 | 0 | 19.53644 | PIM-7 | 0.6896914 | 1086 | 0.24 | 121.4366 | 12.25856 | 181.8582 | 42.81863 | 1749.238
6326 | BEXRUT | 6.49399 | 0.493007 | 1228.025923 | 4.71424 | 1.377526 | 1070.741 | 0 | 22.44407 | PIM-7 | 0.9859495 | 1086 | 0.24 | 95.88913 | 13.33731 | 156.266 | 43.60267 | 1305.271
6327 | BEXSAA | 6.21678 | 0.498159 | 1307.407988 | 4.72062 | 1.316941 | 992.7651 | 0 | 25.96439 | PIM-7 | 0.9141483 | 1086 | 0.24 | 110.4396 | 15.00547 | 168.7152 | 49.41043 | 1487.769
6328 | BEXSII | 6.27069 | 0.684198 | 1684.564367 | 4.79422 | 1.307969 | 943.0195 | 0.01 | 19.95972 | PIM-7 | 0.8683421 | 1086 | 0.24 | 104.1175 | 13.22973 | 162.5461 | 43.55888 | 1476.505
6329 | BEXTUV | 4.28323 | 0.481345 | 706.478216 | 3.78885 | 1.130483 | 1305.275 | 0.02 | 27.6842506 | PIM-7 | 1.20191 | 1086 | 0.24 | 215.4202 | 10.61845 | 194.5762 | 39.89015 | 1335.752
6330 | BEXVEH | 9.97626 | 0.799188 | 2221.30562 | 6.15688 | 1.620343 | 782.8313 | 0 | 17.40193 | PIM-7 | 0.7208392 | 1086 | 0.24 | 89.31264 | 10.30616 | 136.125 | 35.70183 | 1301.458
6331 | BEYSEF | 5.61731 | 0.405722 | 1092.460245 | 4.74798 | 1.183095 | 1179.77 | 0 | 20.33467 | PIM-7 | 1.086345 | 1086 | 0.24 | 84.29597 | 12.9028 | 137.3888 | 39.05068 | 1218.348
6332 | BEZSIK | 5.50022 | 0.608406 | 1855.493271 | 4.14187 | 1.327956 | 1757.488 | 0 | 18.58984 | PIM-7 | 1.618313 | 1086 | 0.24 | 81.13485 | 9.595194 | 127.6639 | 35.37003 | 1019.372
6333 | BIBBUL | 3.85878 | 0.146172 | 0 | 3.31702 | 1.163327 | 1320.322 | 7.8 | 33.16514 | PIM-7 | 1.215766 | 1086 | 0.24 | 223.1688 | 15.07475 | 260.4934 | 49.67598 | 1302.973
6334 | BIBXOB | 19.6895 | 0.868002 | 2032.942411 | 7.98654 | 2.465335 | 409.5476 | 0 | 12.00306 | PIM-7 | 0.3771156 | 1086 | 0.24 | 76.64786 | 7.877013 | 115.6045 | 30.29481 | 1109.619
6335 | BIBXUH | 14.72526 | 0.763291 | 1777.643619 | 5.12647 | 2.872398 | 739.7958 | 0 | 16.41989 | PIM-7 | 0.6812116 | 1086 | 0.24 | 90.39122 | 11.98116 | 140.6852 | 38.16652 | 1296.576
6336 | BICDAU | 11.50004 | 0.833521 | 2252.886362 | 6.68644 | 1.719905 | 652.9163 | 0 | 16.46436 | PIM-7 | 0.6012121 | 1086 | 0.24 | 89.67591 | 10.07408 | 136.0776 | 36.4329 | 1287.217
6337 | BICPUA | 13.79678 | 0.880609 | 2068.396479 | 9.90606 | 1.392762 | 543.8531 | 0 | 13.31735 | PIM-7 | 0.5007855 | 1086 | 0.24 | 88.04404 | 8.91873 | 132.2467 | 34.22606 | 1272.122
6338 | BIFKEI | 5.92703 | 0.571018 | 1270.232541 | 4.3432 | 1.364669 | 1021.268 | 0 | 22.5886 | PIM-7 | 0.940394 | 1086 | 0.24 | 114.7823 | 15.481 | 176.4568 | 45.33305 | 1598.05
6339 | BIHMUC | 4.80366 | 0.245466 | 189.670059 | 2.90368 | 1.654335 | 1365.464 | 1.09 | 25.62072 | PIM-7 | 1.257333 | 1086 | 0.24 | 134.3821 | 12.71213 | 210.9057 | 51.23975 | 1097.985
6340 | BIJDUV | 8.61386 | 0.546077 | 1334.502695 | 5.69718 | 1.511952 | 896.657 | 0.01 | 26.41291 | PIM-7 | 0.825651 | 1086 | 0.24 | 95.6047 | 13.20953 | 149.0322 | 41.29412 | 1348.13
6341 | BIJFAD | 8.3585 | 0.559987 | 1352.575981 | 6.26342 | 1.334495 | 855.9441 | 0 | 24.8364 | PIM-7 | 0.7881621 | 1086 | 0.24 | 101.7458 | 14.07229 | 159.9174 | 44.34776 | 1444.705
6342 | BIMDEF | 4.67684 | 0.476053 | 458.415527 | 3.43732 | 1.360607 | 1389.631 | 0 | 26.31837 | PIM-7 | 1.279586 | 1086 | 0.24 | 139.17 | 16.96773 | 198.9131 | 52.05818 | 1728.937
6343 | BIMDIL | 5.20728 | 0.49114 | 583.4096 | 3.51213 | 1.482656 | 1396.214 | 0 | 26.50933 | PIM-7 | 1.285648 | 1086 | 0.24 | 122.9861 | 16.17281 | 192.4392 | 49.3185 | 1705.566
6344 | BIMDOR | 9.55327 | 0.360203 | 831.19614 | 8.36638 | 1.141864 | 1615.517 | 0 | 24.41828 | PIM-7 | 1.487585 | 1086 | 0.24 | 112.8844 | 17.0852 | 177.577 | 49.65259 | 1617.113
6345 | BINCUY | 13.3117 | 0.734359 | 2022.642485 | 8.62623 | 1.543165 | 583.9599 | 0 | 21.02527999 | PIM-7 | 0.5377163 | 1086 | 0.24 | 79.09163 | 9.392589 | 122.7961 | 33.86575 | 1151.696
6346 | BINDAF | 13.14316 | 0.72738 | 2004.173822 | 8.49712 | 1.546778 | 600.5892 | 0 | 21.55679 | PIM-7 | 0.5530287 | 1086 | 0.24 | 83.10099 | 10.07103 | 129.303 | 36.22007 | 1205.508
6347 | BINSAU | 21.88013 | 0.834917 | 1824.055818 | 9.52705 | 2.296632 | 471.5677 | 0 | 18.07476 | PIM-7 | 0.4342244 | 1086 | 0.24 | 80.06642 | 8.362596 | 120.0652 | 32.37958 | 1155.453
6348 | BIPKIW | 12.38348 | 0.480127 | 906.033809 | 3.37218 | 3.672248 | 1006.783 | 0 | 31.11195 | PIM-7 | 0.9270557 | 1086 | 0.24 | 100.1533 | 14.9308 | 166.0807 | 45.31697 | 1356.187
6349 | BIPLIX | 7.36647 | 0.521014 | 1435.493344 | 5.755 | 1.280012 | 1075.886 | 0.11 | 19.29083 | PIM-7 | 0.990687 | 1086 | 0.24 | 92.37259 | 12.19772 | 143.0824 | 40.19259 | 1322.042
6350 | BIQHEQ | 4.74191 | 0.422906 | 700.534287 | 3.53352 | 1.341979 | 1133.101 | 0.37 | 26.71826 | PIM-7 | 1.043371 | 1086 | 0.24 | 113.6022 | 14.4366 | 181.0546 | 42.21932 | 1407.368
6351 | BIQVII | 5.22147 | 0.309986 | 698.452782 | 4.62031 | 1.130112 | 1622.406 | 0 | 42.04654 | PIM-7 | 1.493928 | 1086 | 0.24 | 131.5127 | 20.44391 | 202.7123 | 57.96006 | 1824.547
6352 | BIRSEC | 6.48832 | 0.430668 | 1014.098807 | 4.86094 | 1.334787 | 1337.973 | 0.08 | 21.25217 | PIM-7 | 1.232019 | 1086 | 0.24 | 108.4451 | 16.36337 | 169.4901 | 44.95699 | 1564.029
6353 | BIRSIG | 6.37536 | 0.425834 | 977.764719 | 4.75051 | 1.342037 | 1378.593 | 0.09 | 21.84099 | PIM-7 | 1.269423 | 1086 | 0.24 | 110.1119 | 16.60732 | 171.2311 | 45.30507 | 1590.73
6354 | BIVXEK | 4.38344 | 0.263904 | 262.942188 | 3.13827 | 1.39677 | 1420.105 | 0.21 | 27.07376 | PIM-7 | 1.307648 | 1086 | 0.24 | 101.2457 | 12.36917 | 192.426 | 48.21328 | 1041.146
6355 | BIWSEG | 29.73511 | 0.987815 | 1334.810112 | 11.96997 | 2.484142 | 466.9346 | 0 | 18.84631 | PIM-7 | 0.4299582 | 1086 | 0.24 | 85.9803 | 9.988375 | 133.041 | 38.31614 | 1235.848
6356 | BIWSIK | 18.63655 | 0.718625 | 1600.532485 | 3.90698 | 4.770065 | 676.9675 | 0 | 17.27648 | PIM-7 | 0.6233587 | 1086 | 0.24 | 91.90071 | 12.34849 | 143.1606 | 39.84509 | 1270.644
6357 | BIWYAH10 | 7.2461 | 0.692769 | 2786.448281 | 5.52874 | 1.310624 | 722.2864 | 0 | 21.85244 | PIM-7 | 0.6650887 | 1086 | 0.24 | 87.82465 | 9.823817 | 131.2352 | 37.88347 | 1219.646
6358 | BIXCOC | 5.0423 | 0.334423 | 824.534693 | 4.60473 | 1.095026 | 1180.494 | 0.01 | 25.91158 | PIM-7 | 1.087011 | 1086 | 0.24 | 106.4197 | 13.98733 | 172.2614 | 50.55098 | 1223.33
6359 | BIXYEO | 6.67369 | 0.383471 | 1113.474547 | 4.00375 | 1.66686 | 3338.59 | 0 | 32.91693 | PIM-7 | 3.074208 | 1086 | 0.24 | 123.4661 | 16.69363 | 191.2107 | 56.59259 | 1637.873
6360 | BIYTEJ | 6.54525 | 0.406318 | 872.323168 | 6.39207 | 1.023964 | 1385.83 | 1.32 | 19.05064 | PIM-7 | 1.276086 | 1086 | 0.24 | 92.035 | 14.30512 | 152.778 | 47.26673 | 1275.515
6361 | BIYXUE | 8.39634 | 0.637442 | 1598.034295 | 6.80286 | 1.234237 | 891.2421 | 0 | 28.38761 | PIM-7 | 0.8206649 | 1086 | 0.24 | 102.124 | 13.21425 | 158.1767 | 43.05507 | 1473.804
6362 | BIYYAL | 8.30709 | 0.638006 | 1598.481163 | 6.8904 | 1.205603 | 897.683 | 0 | 28.66756 | PIM-7 | 0.8265958 | 1086 | 0.24 | 102.1431 | 13.15514 | 158.3651 | 41.80984 | 1468.458
6363 | BIYYEP | 8.05568 | 0.345749 | 627.499688 | 3.85909 | 2.087456 | 1725.865 | 0 | 32.112 | PIM-7 | 1.589194 | 1086 | 0.24 | 102.8457 | 16.24039 | 175.051 | 53.11207 | 1399.647
6364 | BOCKOT | 4.81526 | 0.479642 | 794.389653 | 3.42101 | 1.407555 | 1378.69 | 0.36 | 37.79582 | PIM-7 | 1.269512 | 1086 | 0.24 | 184.5228 | 19.20192 | 235.1687 | 70.31971 | 1846.03
6365 | BOHGOU | 3.21949 | 0.179889 | 0 | 2.72507 | 1.181434 | 1457.973 | 100 | 32.64558 | PIM-7 | 1.342516 | 1086 | 0.24 | 121.0926 | 8.351552 | 170.5898 | 36.31321 | 755.3777
6366 | BOHJOZ | 7.4485 | 0.479645 | 856.44477 | 3.57263 | 2.084879 | 1571.174 | 0 | 22.8571 | PIM-7 | 1.446753 | 1086 | 0.24 | 103.8747 | 9.869582 | 166.4393 | 39.4001 | 915.1836
6367 | BOHXAZ | 11.91884 | 0.711443 | 2012.323292 | 5.9553 | 2.001384 | 792.057 | 0 | 18.69827 | PIM-7 | 0.7293342 | 1086 | 0.24 | 78.98367 | 9.630985 | 121.0345 | 34.49904 | 1125.528
6368 | BOHXED | 6.26597 | 0.495747 | 1026.32024 | 3.67929 | 1.703038 | 1413.265 | 0.07 | 22.48642 | PIM-7 | 1.301349 | 1086 | 0.24 | 93.88778 | 10.44664 | 153.0313 | 40.43619 | 985.2233
6369 | BOJCIN | 5.54889 | 0.278857 | 531.483839 | 5.25047 | 1.056837 | 1106.037 | 0 | 24.09041 | PIM-7 | 1.01845 | 1086 | 0.24 | 79.62518 | 13.42519 | 136.4166 | 40.71181 | 1166.293
6370 | BOKQEZ | 7.07757 | 0.499712 | 1319.344804 | 4.49353 | 1.575058 | 1329.573 | 0 | 17.66584 | PIM-7 | 1.224285 | 1086 | 0.24 | 94.89852 | 13.26151 | 150.0043 | 41.56089 | 1342.182
6371 | BOLPAU | 7.91374 | 0.646916 | 1687.71183 | 5.10301 | 1.550798 | 900.102 | 0 | 24.04751 | PIM-7 | 0.8288232 | 1086 | 0.24 | 99.4565 | 13.47239 | 153.4627 | 41.72944 | 1434.86
6372 | BOLPEY | 7.16659 | 0.642652 | 1904.222135 | 5.73903 | 1.248746 | 890.2022 | 0.03 | 19.3938 | PIM-7 | 0.8197074 | 1086 | 0.24 | 98.80681 | 12.53201 | 151.7918 | 39.93981 | 1432.046
6373 | BOLZIN | 18.71247 | 0.851056 | 1917.3174 | 7.75585 | 2.412691 | 466.9356 | 0 | 14.93883 | PIM-7 | 0.4299591 | 1086 | 0.24 | 80.20863 | 8.853024 | 122.5667 | 33.57344 | 1153.477
6374 | BOMCUB | 2.92768 | 0.141044 | 0 | 2.6766 | 1.093806 | 1923.213 | 99.99 | 20.16193 | PIM-7 | 1.770915 | 1086 | 0.24 | 117.076 | 8.37546 | 172.8258 | 38.17443 | 733.4519
6375 | BONMAT | 6.19648 | 0.635405 | 1641.102419 | 5.02989 | 1.231932 | 856.3053 | 0 | 27.43674 | PIM-7 | 0.7884948 | 1086 | 0.24 | 122.7012 | 15.40501 | 185.8969 | 45.5324 | 1758.031
6376 | BONMEX | 6.5609 | 0.636102 | 1575.404445 | 5.29057 | 1.240112 | 857.6172 | 0 | 27.62622 | PIM-7 | 0.7897028 | 1086 | 0.24 | 119.4596 | 14.95728 | 180.5686 | 44.35911 | 1715.646
6377 | BONNIC | 4.09843 | 0.203285 | 49.850467 | 3.03382 | 1.350914 | 1418.567 | 0.13 | 40.83987 | PIM-7 | 1.306231 | 1086 | 0.24 | 177.7214 | 15.89901 | 296.7265 | 66.43863 | 1295.746
6378 | BONWAD | 3.83514 | 0.199194 | 0 | 2.72512 | 1.407329 | 1918.477 | 7.06 | 31.38367 | PIM-7 | 1.766553 | 1086 | 0.24 | 138.4897 | 9.85601 | 193.7079 | 44.10236 | 863.8622
6379 | BONWIL | 3.70731 | 0.104154 | 0 | 2.93141 | 1.264685 | 1731.361 | 0.15 | 35.18402 | PIM-7 | 1.594255 | 1086 | 0.24 | 127.0621 | 9.136007962 | 186.902 | 40.71455 | 790.4177
6380 | BORBEQ | 6.03525 | 0.431558 | 788.336746 | 3.97595 | 1.517939 | 1102.62 | 0 | 34.36232 | PIM-7 | 1.015304 | 1086 | 0.24 | 117.0634 | 17.78626 | 184.6027 | 54.63445 | 1618.086
6381 | BOWQAG | 3.4835 | 0.116586 | 0 | 2.72062 | 1.280407 | 1470.544 | 59.8 | 33.49612 | PIM-7 | 1.354092 | 1086 | 0.24 | 118.2381 | 8.505341 | 174.4042 | 38.4586 | 739.7902
6382 | BOWSIQ | 5.04155 | 0.341164 | 377.95801 | 3.26194 | 1.545568 | 1211.056 | 0 | 40.13586 | PIM-7 | 1.115152 | 1086 | 0.24 | 167.2251 | 23.08969 | 255.8973 | 75.18498 | 1872.068
6383 | BOXFAW | 17.62142 | 0.578356 | 1207.893455 | 10.04353 | 1.754505 | 792.2562 | 0 | 32.78836 | PIM-7 | 0.7295177 | 1086 | 0.24 | 105.1895 | 13.07183 | 159.0925 | 38.94119 | 1548.397
6384 | BOXFOK | 18.06209 | 0.659627 | 1404.152834 | 10.42327 | 1.732862 | 790.5152 | 0 | 39.89701 | PIM-7 | 0.7279146 | 1086 | 0.24 | 103.8629 | 11.70738 | 158.6949 | 39.25429 | 1525.42
6385 | BUCROH | 5.00703 | 0.316014 | 377.866554 | 2.71775 | 1.842344 | 1495.296 | 0.04 | 29.61976 | PIM-7 | 1.376884 | 1086 | 0.24 | 99.82155 | 17.018 | 187.1358 | 53.09002 | 1367.196
6386 | BUCSIC | 5.101 | 0.319546 | 410.234524 | 2.75684 | 1.850307 | 1467.593 | 0.02 | 28.97998 | PIM-7 | 1.351375 | 1086 | 0.24 | 102.5517 | 17.48841 | 192.6299 | 54.35745 | 1401.074
6387 | BUCYAA | 5.25072 | 0.302722 | 315.70574 | 2.62411 | 2.000953 | 1711.494 | 0.1 | 29.14974 | PIM-7 | 1.575961 | 1086 | 0.24 | 114.5991 | 14.82235 | 196.2287 | 55.28684 | 1205.054
6388 | BUDDIO | 3.29205 | 0.0938753 | 0 | 2.84666 | 1.156461 | 1494.37 | 100 | 47.8349 | PIM-7 | 1.376032 | 1086 | 0.24 | 246.3239 | 17.65962 | 363.3161 | 80.15564 | 1404.787
6389 | BUFNEW | 17.38419 | 0.596487 | 1235.534226 | 9.8019 | 1.773553 | 800.8135 | 0 | 31.50247 | PIM-7 | 0.7373974 | 1086 | 0.24 | 100.2487 | 13.09147 | 152.8243 | 36.93854 | 1484.448
6390 | BUFNOG | 17.54007 | 0.608162 | 1252.364066 | 10.00835 | 1.752544 | 778.4703 | 0 | 31.96027 | PIM-7 | 0.7168235 | 1086 | 0.24 | 104.4926 | 13.21506 | 158.679 | 38.16425 | 1537.269
6391 | BUFPAU | 17.81492 | 0.611344 | 1229.900547 | 10.58242 | 1.683445 | 883.1922 | 0 | 30.2901 | PIM-7 | 0.8132525 | 1086 | 0.24 | 98.58007 | 11.86952 | 148.269 | 34.71102 | 1464.218
6392 | BUFPAU01 | 17.73142 | 0.605145 | 1220.104594 | 10.50821 | 1.687387 | 889.6154 | 0 | 25.37133 | PIM-7 | 0.819167 | 1086 | 0.24 | 76.41336 | 9.957369 | 116.1673 | 27.68479 | 1169.631
6393 | BUGSAY | 4.67913 | 0.343717 | 773.439078 | 4.14319 | 1.129354 | 1683.258 | 1.97 | 33.01179 | PIM-7 | 1.549962 | 1086 | 0.24 | 120.1557 | 18.34051 | 196.7474 | 58.98332 | 1609.424
6394 | BUGSEC | 4.72085 | 0.346569 | 809.349789 | 4.19082 | 1.126474 | 1608.788 | 2.1 | 31.52237 | PIM-7 | 1.481388 | 1086 | 0.24 | 121.3743 | 18.55344 | 199.6853 | 60.73267 | 1620.188
6395 | BUGSIG | 4.72751 | 0.346743 | 810.494498 | 4.18275 | 1.13024 | 1637.993 | 2.18 | 29.69816 | PIM-7 | 1.508281 | 1086 | 0.24 | 113.9669 | 17.29064 | 185.3703 | 56.69416 | 1529.117
6396 | BUGSOM | 4.69508 | 0.345278 | 788.045568 | 4.16375 | 1.127609 | 1659.407 | 1.97 | 33.5089 | PIM-7 | 1.527999 | 1086 | 0.24 | 122.8 | 18.56635 | 195.1418 | 60.53406 | 1632.993
6397 | BUKMUQ | 5.78794 | 0.713184 | 2661.097975 | 5.06217 | 1.143371 | 851.334 | 0 | 17.09954 | PIM-7 | 0.7839172 | 1086 | 0.24 | 104.846 | 12.75468 | 160.176 | 41.88867 | 1507.9
6398 | BURJOO | 5.25312 | 0.288649 | 492.196737 | 4.62411 | 1.136028 | 1366.189 | 0 | 24.90153 | PIM-7 | 1.258001 | 1086 | 0.24 | 107.5435 | 17.50838 | 173.0074 | 48.58077 | 1545.283
6399 | BUSGIG | 3.66162 | 0.129553 | 0 | 3.28712 | 1.11393 | 2211.293 | 0 | 33.05384 | PIM-7 | 2.036182 | 1086 | 0.24 | 201.2411 | 14.14526 | 286.0906 | 57.90006 | 1182.882
6400 | BUSGOM | 3.72291 | 0.131546 | 0 | 3.32278 | 1.12042 | 2120.506 | 0 | 32.84784 | PIM-7 | 1.952583 | 1086 | 0.24 | 206.4543 | 14.50296 | 288.9107 | 58.1058 | 1214.975
6401 | BUSMUY | 7.33953 | 0.293614 | 769.277929 | 5.89637 | 1.244754 | 1158.669 | 0 | 18.11508 | PIM-7 | 1.066914 | 1086 | 0.24 | 77.49726 | 12.30119 | 129.6385 | 39.08745 | 1093.105
6402 | BUSNAF | 7.07895 | 0.25965 | 567.723197 | 5.43194 | 1.303208 | 1235.945 | 0 | 20.43456 | PIM-7 | 1.138071 | 1086 | 0.24 | 97.66992 | 16.16836 | 157.7427 | 43.70299 | 1403.032
6403 | BUSQEM | 5.28773 | 0.506937 | 729.766638 | 3.7404 | 1.41368 | 951.312 | 0 | 28.89907 | PIM-7 | 0.8759779 | 1086 | 0.24 | 118.4671 | 17.17226 | 185.0287 | 49.24982 | 1684.157
6404 | BUSQIQ | 4.44057 | 0.613117 | 506.789397 | 3.72721 | 1.191392 | 1569.823 | 0 | 42.39155 | PIM-7 | 1.445509 | 1086 | 0.24 | 134.1144 | 12.35155 | 198.1996 | 43.99744 | 1923.742
6405 | BUSQUC | 4.51085 | 0.210252 | 139.829549 | 2.5602 | 1.761913 | 1361.519 | 1.92 | 29.17075 | PIM-7 | 1.253701 | 1086 | 0.24 | 80.96364 | 9.265917 | 169.5184 | 39.82516 | 795.8773
6406 | BUVWOF02 | 7.02744 | 0.265492 | 666.043092 | 5.3827 | 1.30556 | 1228.693 | 0 | 18.85848 | PIM-7 | 1.131393 | 1086 | 0.24 | 84.55996 | 13.92445 | 146.0405 | 45.73002 | 1199.779
6407 | BUVWOF03 | 7.08216 | 0.284265 | 663.439521 | 5.7093 | 1.24046 | 1194.18 | 0 | 21.10686 | PIM-7 | 1.099613 | 1086 | 0.24 | 70.34773 | 11.12988 | 121.5877 | 37.10968 | 979.4935
6408 | BUVXOG | 6.82532 | 0.250594 | 628.251287 | 5.20999 | 1.310045 | 1267.418 | 0 | 19.52526 | PIM-7 | 1.167052 | 1086 | 0.24 | 87.25118 | 14.53427 | 150.6345 | 45.71477 | 1242.487
6409 | BUVXOG01 | 7.07915 | 0.267293 | 664.384527 | 5.43032 | 1.303634 | 1225.75 | 0 | 18.79808 | PIM-7 | 1.128683 | 1086 | 0.24 | 82.9446 | 13.72861 | 140.4551 | 43.46482 | 1177.243
6410 | BUVYEX | 7.01349 | 0.27807 | 639.02622 | 5.55881 | 1.261689 | 1211.643 | 0 | 21.29948 | PIM-7 | 1.115694 | 1086 | 0.24 | 73.71947 | 11.71385 | 128.6451 | 39.66011 | 1018.103
6411 | BUVYIB | 10.88811 | 0.709325 | 1760.109827 | 8.55613 | 1.272551 | 702.052 | 0 | 21.51792 | PIM-7 | 0.6464568 | 1086 | 0.24 | 109.8585 | 13.84885 | 169.0832 | 42.7926 | 1552.888
6412 | BUVYIB01 | 10.81747 | 0.729072 | 1932.021474 | 8.62628 | 1.254013 | 682.9742 | 0 | 20.51803 | PIM-7 | 0.6288897 | 1086 | 0.24 | 109.2396 | 13.87664 | 167.566 | 42.8704 | 1563.459
6413 | BUWGAC | 5.78007 | 0.296932 | 690.008054 | 5.51512 | 1.048041 | 1438.335 | 0 | 18.4835 | PIM-7 | 1.324434 | 1086 | 0.24 | 85.64943 | 13.55382 | 139.4047 | 41.40559 | 1241.053
6414 | BUWGEG | 6.35253 | 0.424785 | 1098.336527 | 5.82253 | 1.091026 | 1331.191 | 0 | 18.76366 | PIM-7 | 1.225774 | 1086 | 0.24 | 82.60426 | 12.03981 | 131.9855 | 37.68805 | 1197.6
6415 | BUYNAL | 4.621 | 0.47165 | 617.88249 | 3.96851 | 1.164417 | 918.6424 | 0 | 27.21007 | PIM-7 | 0.8458954 | 1086 | 0.24 | 112.5453 | 15.2804 | 175.3784 | 44.61627 | 1587.858
6416 | CABQEB | 3.76405 | 0.144471 | 0 | 2.70603 | 1.390986 | 1639.099 | 8.95 | 24.11429 | PIM-7 | 1.509299 | 1086 | 0.24 | 117.1517 | 8.444339 | 172.7971 | 38.17656 | 734.245
6417 | CADPII | 5.83169 | 0.130569 | 221.694604 | 5.05861 | 1.152825 | 2036.764 | 0 | 22.20905 | PIM-7 | 1.875474 | 1086 | 0.24 | 92.55952 | 16.11159 | 152.6542 | 50.88399 | 1352.602
6418 | CADQAB | 6.63883 | 0.660224 | 1976.134589 | 4.78268 | 1.388098 | 1115.476 | 0.25 | 38.54117 | PIM-7 | 1.027142 | 1086 | 0.24 | 133.9598 | 15.80242 | 200.1642 | 51.76493 | 1883.1
6419 | CADQOP | 6.71582 | 0.642433 | 1984.095949 | 4.81933 | 1.393517 | 1096.744 | 0.15 | 40.33582 | PIM-7 | 1.009893 | 1086 | 0.24 | 133.957 | 16.34865 | 199.2846 | 53.20598 | 1867.243
6420 | CAGSAG | 9.02799 | 0.650116 | 1701.848237 | 5.29308 | 1.705621 | 961.6087 | 0.01 | 22.45295 | PIM-7 | 0.8854592 | 1086 | 0.24 | 97.164 | 12.67034 | 150.8314 | 40.44079 | 1395.079
6421 | CAHLEE | 3.76094 | 0.0700579 | 1.058265 | 3.11934 | 1.205685 | 2514.919 | 13.12 | 68.07027 | PIM-7 | 2.315763 | 1086 | 0.24 | 350.8924 | 25.19821 | 505.4272 | 113.5914 | 1921.526
6422 | CAHNEF | 4.2178 | 0.166698 | 87.429238 | 3.08502 | 1.367187 | 2336.563 | 0.3 | 30.40143 | PIM-7 | 2.151531 | 1086 | 0.24 | 162.2272 | 15.02675 | 240.9109 | 60.49224 | 1246.228
6423 | CAJQEL | 13.93661 | 0.808349 | 1877.733331 | 8.23046 | 1.693297 | 705.6577 | 0 | 26.24868 | PIM-7 | 0.6497769 | 1086 | 0.24 | 85.88137 | 9.819713 | 133.1097 | 34.49048 | 1253.092
6424 | CAJQIP | 13.27741 | 0.821697 | 2025.302116 | 7.61293 | 1.74406 | 545.4019 | 0 | 19.90479 | PIM-7 | 0.5022117 | 1086 | 0.24 | 85.48814 | 9.148642 | 129.682 | 33.30513 | 1245.679
6425 | CAJVUG | 5.09316 | 0.286003 | 223.4455 | 2.73995 | 1.858851 | 1299.774 | 3.14 | 30.88431 | PIM-7 | 1.196846 | 1086 | 0.24 | 95.29421 | 14.34532 | 212.7729 | 56.46097 | 1195.68
6426 | CAJWAN | 5.26771 | 0.576163 | 763.355463 | 4.1451 | 1.270828 | 1238.44 | 0.26 | 50.59086 | PIM-7 | 1.140368 | 1086 | 0.24 | 135.1035 | 16.87619 | 201.8736 | 46.93521 | 1898.666
6427 | CAJWER | 5.6876 | 0.5447 | 708.186188 | 4.02535 | 1.412945 | 1271.403 | 0 | 36.476 | PIM-7 | 1.170721 | 1086 | 0.24 | 133.3465 | 17.19956 | 200.758 | 45.57026 | 1898.011
6428 | CAJWIV | 6.19996 | 0.489257 | 856.369691 | 3.79741 | 1.632681 | 1078.91 | 0.66 | 42.28422 | PIM-7 | 0.9934714 | 1086 | 0.24 | 142.5513 | 19.69812 | 223.9157 | 57.3549 | 1855.565
6429 | CAKFEB | 3.65255 | 0.111788 | 0 | 2.91792 | 1.251765 | 1917.492 | 4.92 | 32.12457 | PIM-7 | 1.765646 | 1086 | 0.24 | 146.7605 | 10.65073 | 215.115 | 45.71164 | 907.8454
6430 | CAKFIF | 3.64019 | 0.112132 | 0 | 2.90518 | 1.253 | 1935.656 | 3.97 | 33.43148 | PIM-7 | 1.782372 | 1086 | 0.24 | 142.8502 | 10.26649 | 208.3431 | 44.20294 | 883.8449
6431 | CAKXET | 4.14523 | 0.270724 | 67.010105 | 2.82776 | 1.465906 | 1944.047 | 10.66 | 37.85432 | PIM-7 | 1.790098 | 1086 | 0.24 | 222.7088 | 15.87353 | 311.3653 | 68.80358 | 1307.963
6432 | CAKXIX | 4.13408 | 0.269175 | 65.630134 | 2.81759 | 1.46724 | 1959.829 | 10.42 | 34.91102 | PIM-7 | 1.804631 | 1086 | 0.24 | 202.223 | 14.40368 | 284.2209 | 62.54447 | 1202.13
6433 | CAKXOD | 4.11875 | 0.271479 | 61.66113 | 2.79775 | 1.472165 | 2006.41 | 11.14 | 34.10435 | PIM-7 | 1.847523 | 1086 | 0.24 | 189.0065 | 13.46292 | 267.6601 | 59.0384 | 1131.596
6434 | CAKXUJ | 4.10044 | 0.270524 | 59.968848 | 2.79077 | 1.469286 | 2024.309 | 10.95 | 35.77936 | PIM-7 | 1.864005 | 1086 | 0.24 | 197.0205 | 14.02428 | 280.1188 | 61.65756 | 1173.521
6435 | CAKYAQ | 4.08997 | 0.267178 | 59.159314 | 2.78322 | 1.46951 | 2048.054 | 10.67 | 35.70698 | PIM-7 | 1.885869 | 1086 | 0.24 | 197.4186 | 14.06616 | 280.7553 | 61.65244 | 1175.974
6436 | CAKYEU | 4.05316 | 0.264319 | 55.51977 | 2.75795 | 1.469628 | 2075.346 | 10.08 | 35.42506 | PIM-7 | 1.911 | 1086 | 0.24 | 190.341 | 13.62789 | 274.4534 | 60.34378 | 1138.978
6437 | CAKYIY | 4.02936 | 0.269365 | 51.637364 | 2.74254 | 1.469207 | 2102.722 | 9.8 | 35.07043 | PIM-7 | 1.936208 | 1086 | 0.24 | 186.9383 | 13.34534 | 268.543 | 59.46623 | 1120.018
6438 | CANRIU | 6.98874 | 0.578866 | 1450.304344 | 4.43531 | 1.575705 | 861.5468 | 0.04 | 26.58543 | PIM-7 | 0.7933212 | 1086 | 0.24 | 113.7967 | 15.09053 | 174.7832 | 46.16109 | 1600.224
6439 | CANROA | 6.93935 | 0.570877 | 1440.479203 | 4.21694 | 1.645589 | 944.3627 | 0.06 | 26.30824 | PIM-7 | 0.8695789 | 1086 | 0.24 | 108.6499 | 14.60789 | 169.7021 | 44.4641 | 1536.949
6440 | CANRUG | 6.57321 | 0.580381 | 1406.166173 | 4.9271 | 1.334093 | 884.5564 | 0 | 27.92047 | PIM-7 | 0.8145086 | 1086 | 0.24 | 111.9339 | 15.50533 | 172.9546 | 45.58086 | 1597.512
6441 | CANYIB | 8.93125 | 0.623446 | 1529.742763 | 8.46949 | 1.05452 | 1071.723 | 0.06 | 20.60835 | PIM-7 | 0.9868532 | 1086 | 0.24 | 92.58096 | 12.34288 | 148.5673 | 41.87834 | 1348.953
6442 | CARGEI | 4.10808 | 0.0940174 | 130.058335 | 3.65886 | 1.122776 | 3443.319 | 0 | 68.07894 | PIM-7 | 3.170644 | 1086 | 0.24 | 265.5782 | 24.46274 | 409.4126 | 108.4099 | 1924.868
6443 | CATART03 | 3.52552 | 0.235072 | 0 | 2.45245 | 1.43755 | 1333.298 | 18.82 | 37.26179 | PIM-7 | 1.227714 | 1086 | 0.24 | 121.2314 | 8.682982 | 178.5251 | 39.455 | 756.1653
6444 | CAVMOD | 10.28847 | 0.528831 | 1153.12921 | 9.36955 | 1.098075 | 959.3877 | 0 | 24.26732 | PIM-7 | 0.8834141 | 1086 | 0.24 | 79.65016 | 11.63722 | 128.0606 | 37.43576 | 1158.137
6445 | CAVPEW | 20.25907 | 0.855126 | 1918.125394 | 7.7782 | 2.604596 | 402.6837 | 0 | 12.67146 | PIM-7 | 0.3707953 | 1086 | 0.24 | 79.76183 | 8.334346 | 119.8206 | 32.19722 | 1158.783
6446 | CAVPIA | 19.92035 | 0.848725 | 1948.875994 | 7.7515 | 2.56987 | 416.142 | 0 | 12.87463 | PIM-7 | 0.3831878 | 1086 | 0.24 | 78.3929 | 8.180999 | 118.3619 | 31.65476 | 1145.893
6447 | CAVPUM | 20.42752 | 0.854903 | 1927.625434 | 7.78037 | 2.62552 | 407.4311 | 0 | 12.81419 | PIM-7 | 0.3751668 | 1086 | 0.24 | 79.59567 | 8.339441 | 119.8878 | 31.7946 | 1158.077
6448 | CAVRAU | 8.06449 | 0.638852 | 1654.407137 | 6.43013 | 1.254172 | 993.9909 | 0 | 23.49955 | PIM-7 | 0.9152771 | 1086 | 0.24 | 89.19547 | 13.79764 | 143.0161 | 40.12925 | 1262.053
6449 | CAVREY | 7.18071 | 0.616521 | 1717.478794 | 5.30054 | 1.354713 | 1026.558 | 0.11 | 23.47255 | PIM-7 | 0.9452649 | 1086 | 0.24 | 99.00191 | 15.05575 | 159.4854 | 46.17938 | 1371.171
6450 | CAWDOU01 | 5.51448 | 0.430536 | 607.33085 | 3.85745 | 1.429566 | 1117.189 | 0 | 25.54916 | PIM-7 | 1.028719 | 1086 | 0.24 | 94.50912 | 13.28617 | 154.609 | 41.22131 | 1241.805
6451 | CAWDOU02 | 4.18148 | 0.15071 | 18.796374 | 2.61978 | 1.596119 | 1470.636 | 2.12 | 23.03918 | PIM-7 | 1.354177 | 1086 | 0.24 | 114.2114 | 8.74581 | 175.682 | 39.20864 | 761.3579
6452 | CAWDOU | 6.97816 | 0.565002 | 1281.277996 | 4.93143 | 1.415038 | 905.1968 | 0 | 25.2921 | PIM-7 | 0.8335146 | 1086 | 0.24 | 103.4436 | 13.67426 | 159.8808 | 42.18527 | 1451.442
6453 | CAWGAJ | 5.29963 | 0.365578 | 536.148272 | 2.95239 | 1.79503 | 2006.024 | 0.1 | 31.53172 | PIM-7 | 1.847168 | 1086 | 0.24 | 160.8295 | 17.47688 | 271.2514 | 72.33658 | 1417.168
6454 | CAWVIH | 6.49654 | 0.365979 | 633.63194 | 4.73872 | 1.370948 | 1240.608 | 0 | 25.3716 | PIM-7 | 1.142365 | 1086 | 0.24 | 108.8211 | 17.70762 | 172.5584 | 46.94401 | 1562.957
6455 | CAWZUX | 4.75634 | 0.196589 | 176.107215 | 3.15287 | 1.508575 | 1433.026 | 1.48 | 28.51338 | PIM-7 | 1.319545 | 1086 | 0.24 | 134.642 | 12.5156 | 216.8115 | 51.58926 | 1047.068
6456 | CAXPEY | 3.46373 | 0.0424842 | 0 | 2.47258 | 1.400857 | 1840.44 | 62.96 | 28.58817 | PIM-7 | 1.694696 | 1086 | 0.24 | 117.112 | 8.43422 | 172.8873 | 38.22309 | 733.861
6457 | CAXPIC | 3.2013 | 0.039164 | 0 | 2.42141 | 1.322081 | 1888.355 | 99.99 | 30.04241 | PIM-7 | 1.738817 | 1086 | 0.24 | 117.1105 | 8.436262 | 172.8633 | 38.21271 | 733.7186
6458 | CAXSUR | 13.20977 | 0.776233 | 1963.676575 | 6.6958 | 1.972844 | 618.7074 | 0 | 29.90734 | PIM-7 | 0.5697122 | 1086 | 0.24 | 82.99256 | 9.625133 | 127.2901 | 33.2968 | 1213.539
6459 | CAXTUS | 13.47664 | 0.698428 | 1427.853816 | 13.27334 | 1.015316 | 710.2704 | 0 | 23.98941 | PIM-7 | 0.6540243 | 1086 | 0.24 | 89.76271 | 12.02281 | 139.0038 | 39.44544 | 1265
6460 | CAXVII | 11.59355 | 0.702745 | 1496.868336 | 10.81412 | 1.072075 | 1123.982 | 0 | 17.80262 | PIM-7 | 1.034975 | 1086 | 0.24 | 87.18052 | 9.996737 | 131.8669 | 36.19864 | 1255.263
6461 | CAXVOO | 11.60689 | 0.697657 | 1501.849412 | 10.81841 | 1.072883 | 1120.748 | 0 | 17.58329 | PIM-7 | 1.031996 | 1086 | 0.24 | 88.58144 | 10.18777 | 134.7832 | 37.43284 | 1277.402
6462 | CAXVUU | 11.30625 | 0.69723 | 1517.524628 | 10.52946 | 1.073773 | 1147.176 | 0 | 17.81721 | PIM-7 | 1.056331 | 1086 | 0.24 | 89.4979 | 10.37978 | 135.9064 | 36.90397 | 1287.383
6463 | CAXWAB | 11.47981 | 0.702095 | 1504.854777 | 10.7455 | 1.068337 | 1145.06 | 0 | 17.67092 | PIM-7 | 1.054383 | 1086 | 0.24 | 89.30923 | 10.43641 | 136.6289 | 37.83844 | 1293.342
6464 | CAXWEF | 11.4766 | 0.704007 | 1506.715336 | 10.80785 | 1.061876 | 1144.506 | 0 | 17.57645 | PIM-7 | 1.053873 | 1086 | 0.24 | 91.89838 | 10.50046 | 138.8361 | 37.6823 | 1320.849
6465 | CAXWIJ | 11.51419 | 0.703479 | 1508.578231 | 10.74209 | 1.071876 | 1143.004 | 0 | 17.73921 | PIM-7 | 1.05249 | 1086 | 0.24 | 92.89855 | 10.78259 | 141.0803 | 38.4613 | 1335.813
6466 | CAXXAC | 5.09424 | 0.309772 | 374.067884 | 3.58861 | 1.419558 | 1323.197 | 0.12 | 26.72142 | PIM-7 | 1.218414 | 1086 | 0.24 | 105.7844 | 15.99006 | 181.4414 | 49.24637 | 1363.861
6467 | CAXXEG | 6.07325 | 0.457936 | 912.002007 | 3.85926 | 1.573683 | 1213.18 | 0.03 | 24.24313 | PIM-7 | 1.117109 | 1086 | 0.24 | 95.55194 | 14.47659 | 155.2584 | 42.3175 | 1316.177
6468 | CAXZOS | 9.21896 | 0.597539 | 1289.164091 | 5.54947 | 1.661233 | 933.7716 | 0 | 21.55479 | PIM-7 | 0.8598265 | 1086 | 0.24 | 103.4673 | 14.95151 | 161.9837 | 43.11385 | 1505.26
6469 | CAYBAH01 | 5.32479 | 0.318079 | 492.250496 | 4.05504 | 1.313129 | 1494.254 | 0.97 | 24.38898 | PIM-7 | 1.375925 | 1086 | 0.24 | 97.45837 | 14.21915 | 157.4349 | 41.86344 | 1349.677
6470 | CAYBAH | 5.44423 | 0.25787 | 344.53975 | 3.89177 | 1.398908 | 1499.656 | 0 | 27.86358 | PIM-7 | 1.380899 | 1086 | 0.24 | 122.7967 | 13.2627 | 171.4341 | 43.99635 | 1221.379
6471 | CAYCAI | 6.80768 | 0.317308 | 757.83513 | 3.74439 | 1.818101 | 1984.886 | 0.33 | 48.13346 | PIM-7 | 1.827704 | 1086 | 0.24 | 205.9976 | 22.59624 | 266.9535 | 92.51023 | 1874.806
6472 | CAYCEL | 5.71981 | 0.199008 | 194.342319 | 2.58354 | 2.213943 | 1936.999 | 0.07 | 29.75402 | PIM-7 | 1.783608 | 1086 | 0.24 | 74.80028 | 10.65688 | 170.5081 | 44.07491 | 899.2355
6473 | CAYDEN | 5.0519 | 0.227616 | 416.242811 | 4.88565 | 1.034028 | 1508.8 | 0 | 27.38097 | PIM-7 | 1.389319 | 1086 | 0.24 | 103.0459 | 17.43433 | 165.1823 | 50.02097 | 1494.95
6474 | CAYDIR | 5.11017 | 0.231443 | 433.545179 | 4.94322 | 1.033774 | 1496.208 | 0 | 26.91436 | PIM-7 | 1.377723 | 1086 | 0.24 | 100.2206 | 17.27648 | 162.3606 | 48.58364 | 1456.761
6475 | CAYDOX01 | 5.15472 | 0.23556 | 447.352459 | 4.98126 | 1.034823 | 1490.101 | 0 | 26.75887 | PIM-7 | 1.3721 | 1086 | 0.24 | 100.5308 | 17.07593 | 163.7005 | 49.11401 | 1453.13
6476 | CAYDOX02 | 5.19309 | 0.237052 | 458.660092 | 5.02309 | 1.033844 | 1482.68 | 0 | 26.73111 | PIM-7 | 1.365267 | 1086 | 0.24 | 100.9583 | 17.25761 | 163.0738 | 48.89573 | 1464.317
6477 | CAYDOX03 | 5.16717 | 0.237122 | 454.513101 | 5.0066 | 1.032072 | 1491.665 | 0 | 26.94547 | PIM-7 | 1.37354 | 1086 | 0.24 | 98.15441 | 16.32222 | 158.2592 | 46.86849 | 1430.742
6478 | CAYDOX04 | 5.1925 | 0.23489 | 459.537973 | 5.01971 | 1.034422 | 1482.979 | 0 | 26.86406 | PIM-7 | 1.365542 | 1086 | 0.24 | 98.75622 | 16.79142 | 162.501 | 47.99594 | 1439.232
6479 | CAYDOX05 | 5.1544 | 0.236895 | 451.180274 | 4.99798 | 1.031297 | 1481.481 | 0 | 26.77066 | PIM-7 | 1.364163 | 1086 | 0.24 | 99.71577 | 16.7344 | 162.3608 | 49.89513 | 1446.341
6480 | CAYDOX06 | 5.08301 | 0.22864 | 426.368093 | 4.9201 | 1.033111 | 1496.41 | 0 | 27.30405 | PIM-7 | 1.37791 | 1086 | 0.24 | 104.4246 | 18.09754 | 168.6919 | 50.97719 | 1512.854
6481 | CAYDOX | 5.19641 | 0.23383 | 458.03387 | 5.00689 | 1.037852 | 1474.277 | 0 | 26.4187 | PIM-7 | 1.35753 | 1086 | 0.24 | 102.9066 | 17.84664 | 165.1753 | 51.05485 | 1484.592
6482 | CAYGIU | 5.15906 | 0.235048 | 450.732981 | 4.99584 | 1.032671 | 1487.568 | 0 | 26.86348 | PIM-7 | 1.369768 | 1086 | 0.24 | 100.5892 | 17.04042 | 161.6828 | 48.52914 | 1460.01
6483 | CAYKEU | 6.90917 | 0.483398 | 1127.643812 | 5.51195 | 1.253489 | 1659.264 | 0.27 | 63.00401 | PIM-7 | 1.527868 | 1086 | 0.24 | 144.2449 | 18.99035 | 208.5039 | 65.72045 | 1924.559
6484 | CAYMIZ | 5.09274 | 0.365865 | 717.034604 | 4.35949 | 1.168196 | 1477.728 | 0 | 27.7787 | PIM-7 | 1.360707 | 1086 | 0.24 | 122.486 | 19.01812 | 190.9442 | 50.92253 | 1739.857
6485 | CAYQUQ | 11.37573 | 0.748043 | 2036.603109 | 6.17998 | 1.840739 | 783.3662 | 0.03 | 18.21238 | PIM-7 | 0.7213317 | 1086 | 0.24 | 92.36695 | 11.20982 | 142.6861 | 37.74596 | 1342.07
6486 | CAYSIE | 7.01369 | 0.238772 | 526.733885 | 4.99057 | 1.405389 | 1167.746 | 0.07 | 23.6018 | PIM-7 | 1.075272 | 1086 | 0.24 | 77.69054 | 10.40622 | 133.9354 | 39.61471 | 913.3923
6487 | CAYSOK | 7.10061 | 0.248942 | 550.648086 | 5.08651 | 1.395969 | 1155.939 | 0.01 | 23.81072 | PIM-7 | 1.064401 | 1086 | 0.24 | 76.7684 | 10.54414 | 139.2781 | 40.852 | 929.8312
6488 | CAYYEG | 7.23384 | 0.248595 | 566.143578 | 5.22809 | 1.383649 | 1119.479 | 0.04 | 23.35344 | PIM-7 | 1.030827 | 1086 | 0.24 | 78.52556 | 10.5877 | 140.42 | 41.26416 | 927.7829
6489 | CAZFOA | 3.89004 | 0.260968 | 0.197338 | 2.95907 | 1.314616 | 1311.215 | 18.17 | 33.48883 | PIM-7 | 1.207381 | 1086 | 0.24 | 187.1343 | 13.27091 | 251.215 | 57.58984 | 1149.969
6490 | CAZGIT | 5.03658 | 0.255694 | 304.952276 | 3.98397 | 1.264211 | 1749.728 | 0 | 35.72778 | PIM-7 | 1.611167 | 1086 | 0.24 | 134.0411 | 20.45275 | 210.0394 | 53.86164 | 1839.37
6491 | CAZNEY | 6.26427 | 0.659718 | 1987.104183 | 5.09264 | 1.230063 | 832.052 | 0 | 21.12277 | PIM-7 | 0.766162 | 1086 | 0.24 | 109.6264 | 13.71009 | 167.1371 | 42.23902 | 1579.738
6492 | CAZNIC | 6.15888 | 0.431834 | 848.333459 | 4.4898 | 1.371749 | 1215.671 | 0.05 | 27.19408 | PIM-7 | 1.119403 | 1086 | 0.24 | 110.5088 | 17.07776 | 174.7765 | 46.47031 | 1586.816
6493 | CAZNOI | 9.90063 | 0.742284 | 2011.982295 | 6.53329 | 1.515413 | 690.799 | 0 | 18.47226 | PIM-7 | 0.6360948 | 1086 | 0.24 | 96.27261 | 11.53014 | 146.7219 | 37.66664 | 1382.722
6494 | CAZNUO | 10.27831 | 0.746166 | 1913.752346 | 7.67167 | 1.339775 | 694.472 | 0 | 20.15642 | PIM-7 | 0.639477 | 1086 | 0.24 | 93.10655 | 11.32155 | 142.6835 | 37.23944 | 1342.635
6495 | CDLGLU01 | 3.41972 | 0.145494 | 0 | 2.80899 | 1.21742 | 1892.233 | 59.43 | 33.55693 | PIM-7 | 1.742388 | 1086 | 0.24 | 118.0858 | 8.401732 | 174.1371 | 38.0343 | 738.9608
6496 | CDLGLU02 | 3.33435 | 0.0915896 | 0 | 2.44259 | 1.365088 | 1907.486 | 99.99 | 24.81151 | PIM-7 | 1.756433 | 1086 | 0.24 | 117.0578 | 8.436626 | 172.7958 | 38.19462 | 733.3533
6497 | CDLGLU10 | 3.40131 | 0.141779 | 0 | 2.76994 | 1.227936 | 1874.065 | 89.27 | 32.04975 | PIM-7 | 1.725658 | 1086 | 0.24 | 117.7941 | 8.412053 | 173.7834 | 38.1088 | 737.3732
6498 | CDLGLU11 | 3.39379 | 0.135357 | 0 | 2.72562 | 1.245144 | 1874.065 | 100 | 31.26903 | PIM-7 | 1.725658 | 1086 | 0.24 | 117.5449 | 8.419833 | 173.4555 | 38.09024 | 736.0175
6499 | CDLGLU12 | 3.40713 | 0.149033 | 0 | 2.85499 | 1.193395 | 1885.471 | 80.78 | 33.6092 | PIM-7 | 1.736161 | 1086 | 0.24 | 119.4022 | 8.454612 | 175.9831 | 38.19633 | 746.1157
6500 | CEBDOD | 5.66465 | 0.313649 | 686.325148 | 5.15984 | 1.097834 | 2397.668 | 0 | 44.29163 | PIM-7 | 2.207797 | 1086 | 0.24 | 132.9238 | 21.2886 | 210.6628 | 64.30422 | 1837.434
6501 | CECVAI | 8.49795 | 0.723359 | 2423.892833 | 6.03194 | 1.408825 | 769.6443 | 0 | 18.86577 | PIM-7 | 0.7086964 | 1086 | 0.24 | 86.24135 | 10.2593 | 132.2616 | 35.9055 | 1226.121
6502 | CECVIQ | 3.94859 | 0.254836 | 127.12361 | 3.20856 | 1.230642 | 2172.427 | 2.05 | 45.51183 | PIM-7 | 2.000393 | 1086 | 0.24 | 245.5483 | 19.52037 | 208.7956 | 67.99028 | 1670.898
6503 | CECVOW | 3.93864 | 0.254804 | 119.304211 | 3.18862 | 1.235218 | 2198.171 | 2.28 | 42.5585 | PIM-7 | 2.024099 | 1086 | 0.24 | 234.5244 | 18.41393 | 210.6262 | 67.18284 | 1587.169
6504 | CEDFIC | 5.4924 | 0.585744 | 1641.165907 | 4.94828 | 1.109961 | 1214.207 | 0 | 24.73229 | PIM-7 | 1.118054 | 1086 | 0.24 | 126.1883 | 16.75994 | 191.3177 | 52.11003 | 1763.142
6505 | CEFLEF | 7.24143 | 0.323472 | 370.830243 | 3.11475 | 2.324883 | 1541.927 | 0.9 | 28.5981 | PIM-7 | 1.419823 | 1086 | 0.24 | 99.22685 | 11.18048 | 171.2322 | 43.96746 | 943.1203
6506 | CEGDUO | 4.82541 | 0.264166 | 441.445007 | 3.97638 | 1.213518 | 1918.296 | 0 | 23.39964 | PIM-7 | 1.766387 | 1086 | 0.24 | 91.88246 | 13.82259 | 163.1875 | 45.95398 | 1179.267
6507 | CEGFAW | 4.76954 | 0.282763 | 452.958346 | 3.53933 | 1.347583 | 1844.76 | 0 | 22.53163 | PIM-7 | 1.698674 | 1086 | 0.24 | 102.9732 | 12.63992 | 180.2964 | 46.15172 | 1071.117
6508 | CEGWER | 4.43901 | 0.308748 | 491.823316 | 3.87534 | 1.14545 | 1460.798 | 0 | 41.9004 | PIM-7 | 1.345118 | 1086 | 0.24 | 132.7747 | 20.46816 | 200.9679 | 52.81991 | 1892.088
6509 | CEHKUW | 6.93881 | 0.670323 | 1917.779321 | 5.89053 | 1.17796 | 1263.454 | 0 | 17.09376 | PIM-7 | 1.163401 | 1086 | 0.24 | 113.0051 | 12.72528 | 169.8166 | 42.01834 | 1636.523
6510 | CEHLAD | 10.21413 | 0.75409 | 1967.47735 | 5.8901 | 1.734118 | 853.5376 | 0 | 17.89926 | PIM-7 | 0.7859462 | 1086 | 0.24 | 91.46257 | 10.7269 | 139.5243 | 37.74334 | 1308.969
6511 | CEHPIP | 5.20567 | 0.287779 | 200.02716 | 3.82632 | 1.36049 | 1364.901 | 0 | 29.94268 | PIM-7 | 1.256815 | 1086 | 0.24 | 118.528 | 18.02103 | 186.5358 | 44.75855 | 1651.354
6512 | CEHWIX | 3.77572 | 0.294331 | 0.000242 | 3.29583 | 1.145605 | 1553.359 | 0 | 33.29146 | PIM-7 | 1.430349 | 1086 | 0.24 | 201.9012 | 14.49004 | 202.2408 | 43.33676 | 1374.826
6513 | CEHWOD | 3.34215 | 0.16688 | 0 | 2.46185 | 1.357577 | 1635.604 | 99.99 | 24.39404 | PIM-7 | 1.506081 | 1086 | 0.24 | 117.0892 | 8.432278 | 172.8292 | 38.18455 | 733.5277
6514 | CEHZAR01 | 2.93063 | 0.0249086 | 0 | 2.47894 | 1.182211 | 2669.956 | 99.99 | -1.980887 | PIM-7 | 2.458523 | 1086 | 0.24 | 117.0542 | 8.438465 | 172.7943 | 38.19662 | 733.3333
6515 | CEHZAR | 2.93605 | 0.0266031 | 0 | 2.46944 | 1.188954 | 2685.06 | 99.99 | 2.91604 | PIM-7 | 2.472431 | 1086 | 0.24 | 117.0542 | 8.438504 | 172.7943 | 38.19661 | 733.3333
6516 | CEJBEA | 7.33038 | 0.265371 | 627.692905 | 5.85474 | 1.252042 | 1575.149 | 0 | 23.21997 | PIM-7 | 1.450414 | 1086 | 0.24 | 74.13738 | 10.9386 | 127.1806 | 38.21604 | 970.5779
6517 | CEJZAU | 7.19009 | 0.530468 | 1168.186335 | 4.36372 | 1.647697 | 1039.813 | 0.04 | 24.16918 | PIM-7 | 0.9574707 | 1086 | 0.24 | 113.7965 | 16.5308 | 175.8991 | 45.21556 | 1636.126
6518 | CEKHIL | 8.90548 | 0.816706 | 2600.792015 | 6.79186 | 1.311199 | 613.5818 | 0 | 15.1001 | PIM-7 | 0.5649924 | 1086 | 0.24 | 96.60617 | 10.05722 | 145.4145 | 37.02206 | 1407.023
6519 | CELKEL | 5.6698 | 0.280434 | 360.306437 | 2.68133 | 2.114548 | 1354.765 | 0.03 | 32.42433 | PIM-7 | 1.247481 | 1086 | 0.24 | 120.7066 | 17.29435 | 251.5664 | 69.51251 | 1375.262
6520 | CELZEA | 5.3255 | 0.489428 | 1070.43431 | 4.52273 | 1.177497 | 1629.842 | 0 | 27.10077 | PIM-7 | 1.500775 | 1086 | 0.24 | 114.4032 | 16.03351 | 177.6731 | 48.10728 | 1641.316
6521 | CELZIE | 5.90423 | 0.279876 | 311.050119 | 2.6714 | 2.210163 | 1311.828 | 0.19 | 29.60715 | PIM-7 | 1.207945 | 1086 | 0.24 | 99.46774 | 15.18613 | 214.5271 | 59.21118 | 1226.63
6522 | CELZOK | 5.96707 | 0.386979 | 493.662682 | 1.83776 | 3.246926 | 1251.436 | 0 | 30.36435 | PIM-7 | 1.152335 | 1086 | 0.24 | 116.3888 | 20.09967 | 222.9506 | 64.86491 | 1572.121
6523 | CENJIQ | 8.5056 | 0.433574 | 836.552738 | 4.03981 | 2.105446 | 1277.593 | 0.07 | 29.42221 | PIM-7 | 1.176421 | 1086 | 0.24 | 80.49033 | 11.72495 | 133.505 | 39.86774 | 1086.133
6524 | CENKAJ | 8.21931 | 0.436027 | 851.227963 | 4.12189 | 1.994063 | 1276.324 | 0.77 | 28.20056 | PIM-7 | 1.175252 | 1086 | 0.24 | 76.86086 | 11.53335 | 129.7548 | 38.72114 | 1084.691
6525 | CENPUI | 6.19698 | 0.478379 | 813.328862 | 4.05893 | 1.526752 | 999.8858 | 0.01 | 28.75879 | PIM-7 | 0.9207052 | 1086 | 0.24 | 127.1622 | 19.88085 | 194.4335 | 48.87749 | 1816.994
6526 | CEQBUV | 6.8037 | 0.166339 | 274.98183 | 4.57353 | 1.487626 | 2002.735 | 5.78 | 19.45733 | PIM-7 | 1.844139 | 1086 | 0.24 | 68.70324 | 11.24007 | 123.4203 | 38.60834 | 972.8377
6527 | CERMIV | 6.14808 | 0.339933 | 542.018596 | 3.15163 | 1.950762 | 1695.955 | 1.61 | 27.35099891 | PIM-7 | 1.561653 | 1086 | 0.24 | 123.7687 | 11.89205 | 206.7636 | 50.88408 | 1021.246
6528 | CESYEF01 | 3.28814 | 0.096963 | 0 | 2.88315 | 1.140468 | 2228.491 | 100 | 22.38014 | PIM-7 | 2.052017 | 1086 | 0.24 | 118.2835 | 8.446113 | 174.4872 | 37.95956 | 740.018
6529 | CESYEF | 3.18076 | 0.0857176 | 0 | 2.7668 | 1.149617 | 2284.505 | 100 | 19.48485 | PIM-7 | 2.103596 | 1086 | 0.24 | 117.1305 | 8.417732 | 172.8998 | 38.12957 | 733.7486
6530 | CETFOX | 5.89862 | 0.472265 | 1045.841964 | 5.05783 | 1.166235 | 1361.128 | 0.07 | 36.03037 | PIM-7 | 1.253341 | 1086 | 0.24 | 113.6404 | 16.66701 | 183.7929 | 52.22278 | 1555.104
6531 | CETFUD | 4.78644 | 0.380516 | 645.207257 | 4.1075 | 1.165293 | 1428.34 | 0 | 43.79212 | PIM-7 | 1.31523 | 1086 | 0.24 | 132.1996 | 18.41252 | 200.037 | 48.61217 | 1882.43
6532 | CETGOY | 10.22503 | 0.67521 | 1775.738613 | 9.4107 | 1.086532 | 619.5903 | 0.01 | 16.45738 | PIM-7 | 0.5705251 | 1086 | 0.24 | 95.90151 | 11.61655 | 147.0268 | 39.07196 | 1391.798
6533 | CETHEQ | 9.71439 | 0.577899 | 1557.921408 | 7.35338 | 1.321078 | 1064.629 | 0.01 | 17.70079 | PIM-7 | 0.9803209 | 1086 | 0.24 | 69.0251 | 9.084216 | 111.801 | 32.67766 | 917.5813
6534 | CETJAN | 5.90298 | 0.366786 | 632.932651 | 3.79569 | 1.55518 | 1047.566 | 0 | 26.04044 | PIM-7 | 0.9646093 | 1086 | 0.24 | 113.1334 | 15.39526 | 177.0782 | 55.34008 | 1344.819
6535 | CETVAA | 4.44677 | 0.220146 | 167.535659 | 3.28831 | 1.352296 | 1288.27 | 0.66 | 34.25585 | PIM-7 | 1.186253 | 1086 | 0.24 | 142.0923 | 17.86311 | 281.0085 | 64.32349 | 1449.786
6536 | CEXHET | 5.56033 | 0.440216 | 742.683143 | 3.64308 | 1.526272 | 1076.7 | 0.07 | 26.44034 | PIM-7 | 0.9914363 | 1086 | 0.24 | 115.5396 | 16.58507 | 182.1183 | 46.9852 | 1567.545
6537 | CEXSEE | 5.7859 | 0.478536 | 886.166438 | 3.93376 | 1.470832 | 1096.973 | 0.46 | 22.60764 | PIM-7 | 1.010104 | 1086 | 0.24 | 104.434 | 14.42992 | 167.231 | 44.01762 | 1404.049
6538 | CEYPUT | 5.36995 | 0.45239 | 703.400431 | 3.83237 | 1.401209 | 1206.674 | 0 | 28.07166 | PIM-7 | 1.111118 | 1086 | 0.24 | 119.8946 | 17.84732 | 185.5892 | 46.90143 | 1701.107
6539 | CEZFIY | 5.34194 | 0.348518 | 487.721555 | 3.72114 | 1.435565 | 1189.873 | 0 | 25.57588 | PIM-7 | 1.095648 | 1086 | 0.24 | 110.0237 | 17.02276 | 172.899 | 45.28915 | 1571.141
6540 | CEZMUR | 5.04083 | 0.153963 | 178.481131 | 2.73115 | 1.84568 | 2331.1 | 1.73 | 41.79565 | PIM-7 | 2.146501 | 1086 | 0.24 | 168.653 | 13.74502 | 265.068 | 61.64496 | 1125.852
6541 | CEZNAY | 5.01935 | 0.260892 | 282.739764 | 2.93554 | 1.709856 | 2114.408 | 2.45 | 68.16345 | PIM-7 | 1.946969 | 1086 | 0.24 | 294.6998 | 24.0885 | 326.2827 | 108.9235 | 1924.733
6542 | cg034025wsi20030214 | 9.90635 | 0.430939 | 865.308344 | 2.42974 | 4.077123 | 988.6359 | 0.11 | 23.80346 | PIM-7 | 0.9103461 | 1086 | 0.24 | 74.70761 | 11.27839 | 142.515 | 40.2615 | 950.8784
6543 | cg050585esi20051105 | 4.98405 | 0.407969 | 562.665522 | 3.48688 | 1.429372 | 1806.258 | 0.15 | 27.73051 | PIM-7 | 1.663221 | 1086 | 0.24 | 100.4635 | 13.45999 | 158.3248 | 42.07003 | 1281.667
6544 | cg060408tsi20060629 | 5.11718 | 0.331055 | 154.003783 | 3.57473 | 1.431487 | 1478.879 | 0 | 36.14517 | PIM-7 | 1.361767 | 1086 | 0.24 | 133.9273 | 19.70077 | 200.3679 | 45.82262 | 1887.716
6545 | cg060732osi20070605 | 11.11008 | 0.834941 | 1152.826832 | 2.45168 | 4.531619 | 2116.214 | 0 | 28.29387 | PIM-7 | 1.948632 | 1086 | 0.24 | 128.7718 | 23.36131 | 202.7205 | 52.93026 | 1827.443
6546 | cg0702636-file001 | 6.23351 | 0.823096 | 2352.721407 | 5.51273 | 1.130748 | 921.2804 | 0 | 16.21918 | PIM-7 | 0.8483245 | 1086 | 0.24 | 120.3159 | 13.03378 | 180.5076 | 43.41976 | 1734.427
6547 | cg0702636-file002 | 6.75248 | 0.417676 | 540.724339 | 3.25309 | 2.075713 | 1008.697 | 0.34 | 23.54644 | PIM-7 | 0.928819 | 1086 | 0.24 | 134.3432 | 15.04063 | 229.6147 | 52.60047 | 1357.462
6548 | cg100226u | 6.77697 | 0.431514 | 552.9966 | 3.31842 | 2.042228 | 991.1248 | 0.33 | 23.69623 | PIM-7 | 0.9126379 | 1086 | 0.24 | 134.0594 | 14.89731 | 221.8257 | 50.87257 | 1363.13
6549 | QUTHAP | 5.69388 | 0.438068 | 654.974205 | 4.40862 | 1.291533 | 1257.791 | 0 | 111.3061 | PIM-7 | 1.158187 | 1086 | 0.24 | 135.8737 | 15.69001 | 211.5919 | 63.08577 | 1925
6550 | cg100357q | 4.24523 | 0.105903 | 38.809587 | 2.41863 | 1.755221 | 1471.136 | 2.04 | 31.78853 | PIM-7 | 1.354637 | 1086 | 0.24 | 90.40851 | 9.040673 | 172.5789 | 39.97066 | 778.8378
6551 | cg200120p | 8.27068 | 0.520338 | 1235.967527 | 4.14256 | 1.996514 | 819.1194 | 0.02 | 23.4108 | PIM-7 | 0.7542536 | 1086 | 0.24 | 83.49363 | 11.76456 | 138.0775 | 39.27068 | 1123.639
6552 | cg200261j | 5.21581 | 0.648468 | 1448.065529 | 3.97485 | 1.312203 | 1322.25 | 0 | 28.43996 | PIM-7 | 1.217541 | 1086 | 0.24 | 126.677 | 15.76671 | 190.7775 | 48.13494 | 1765.442
6553 | cg200332y | 4.88872 | 0.477044 | 601.389614 | 3.61854 | 1.35102 | 1247.32 | 0.84 | 28.34114 | PIM-7 | 1.148545 | 1086 | 0.24 | 116.473 | 17.14849 | 187.7615 | 49.50957 | 1556.937
6554 | cg200606r | 4.28794 | 0.142683 | 139.857513 | 2.8499 | 1.504593 | 1759.369 | 0 | 59.91493 | PIM-7 | 1.620045 | 1086 | 0.24 | 272.377 | 25.12603 | 370.62 | 110.2076 | 1923.441
6555 | cg200615s | 4.67005 | 0.283534 | 156.427958 | 2.56312 | 1.822018 | 1717.367 | 1.95 | 41.23071 | PIM-7 | 1.58137 | 1086 | 0.24 | 183.7997 | 22.35206 | 385.6779 | 95.13551 | 1769.453
6556 | cg2007167 | 5.1962 | 0.457479 | 781.268863 | 4.27753 | 1.214766 | 1124.239 | 0.04 | 29.30043 | PIM-7 | 1.035211 | 1086 | 0.24 | 120.1909 | 16.95579 | 192.3804 | 51.36493 | 1653.134
6557 | cg2007167 | 5.18958 | 0.450285 | 759.750968 | 4.24308 | 1.223069 | 1104.928 | 0.07 | 38.95053 | PIM-7 | 1.017429 | 1086 | 0.24 | 134.438 | 18.9395 | 214.3603 | 58.68565 | 1815.371
6558 | cg201283a | 4.26728 | 0.180989 | 30.165876 | 3.40774 | 1.252232 | 1227.206 | 1.16 | 28.15743 | PIM-7 | 1.130024 | 1086 | 0.24 | 175.0252 | 18.83426 | 227.8273 | 56.17666 | 1583.515
6559 | cg3001009 | 6.01321 | 0.430616 | 998.597085 | 5.05928 | 1.188551 | 1138.658 | 0 | 22.30982 | PIM-7 | 1.048488 | 1086 | 0.24 | 114.3254 | 16.26973 | 175.5992 | 44.40933 | 1647.249
6560 | cg300256k | 6.49481 | 0.578673 | 1338.352193 | 4.27101 | 1.520673 | 1122.242 | 0.01 | 22.80014 | PIM-7 | 1.033372 | 1086 | 0.24 | 107.0469 | 16.19882 | 170.2139 | 46.15472 | 1523.581
6561 | cg300256k | 8.05407 | 0.49262 | 1202.098123 | 6.75932 | 1.19155 | 960.7537 | 0.21 | 25.69072 | PIM-7 | 0.8846719 | 1086 | 0.24 | 86.62022 | 12.36622 | 137.0744 | 40.71826 | 1201.542
6562 | cg3002866 | 13.81052 | 0.799656 | 1946.052543 | 8.01018 | 1.724121 | 563.6424 | 0 | 23.60601 | PIM-7 | 0.5190077 | 1086 | 0.24 | 83.02128 | 9.23448 | 126.5704 | 35.21826 | 1187.326
6563 | cg300302n | 4.41795 | 0.456885 | 333.487954 | 2.98056 | 1.482255 | 1140.761 | 1.81 | 23.08735 | PIM-7 | 1.050425 | 1086 | 0.24 | 141.4365 | 11.99562 | 196.8188 | 45.95297 | 1106.261
6564 | cg300598y | 4.61209 | 0.49346 | 470.23734 | 3.22613 | 1.429605 | 1077.997 | 0.76 | 22.25359 | PIM-7 | 0.992631 | 1086 | 0.24 | 140.7947 | 12.85734 | 189.9029 | 44.8312 | 1254.562
6565 | cg300827e | 4.69664 | 0.563911 | 1248.470932 | 4.11195 | 1.142193 | 1097.49 | 0.24 | 22.06546 | PIM-7 | 1.010581 | 1086 | 0.24 | 115.1435 | 15.05939 | 175.7321 | 42.52318 | 1661.533
6566 | cg300979c | 12.65792 | 0.817335 | 2160.644129 | 7.41339 | 1.70744 | 667.564 | 0 | 19.07072 | PIM-7 | 0.6146998 | 1086 | 0.24 | 83.17575 | 9.160023 | 125.6527 | 33.07355 | 1207.706
6567 | cg3015354 | 6.24462 | 0.43293 | 827.810298 | 3.8099 | 1.639051 | 2753.663 | 0 | 25.39176 | PIM-7 | 2.535602 | 1086 | 0.24 | 103.8199 | 14.5996 | 166.9669 | 46.56202 | 1280.567
6568 | cg301577a | 5.76822 | 0.467856 | 1055.249009 | 4.62513 | 1.247148 | 1110.635 | 0 | 21.97533 | PIM-7 | 1.022684 | 1086 | 0.24 | 105.7857 | 16.22554 | 166.8868 | 45.48006 | 1502.918
6569 | cg301725z | 6.69877 | 0.769376 | 2180.816965 | 5.40684 | 1.238944 | 878.5378 | 0 | 18.22002 | PIM-7 | 0.8089667 | 1086 | 0.24 | 120.6659 | 13.48172 | 181.2639 | 43.66096 | 1736.991
6570 | cg301725z | 8.26997 | 0.795527 | 2138.393984 | 6.53639 | 1.26522 | 770.8773 | 0 | 16.33436 | PIM-7 | 0.7098317 | 1086 | 0.24 | 108.6493 | 12.00694 | 163.6208 | 40.86484 | 1572.134
6571 | cg301725z | 8.20931 | 0.792044 | 2095.407312 | 6.61957 | 1.240158 | 786.8186 | 0 | 15.99205 | PIM-7 | 0.7245107 | 1086 | 0.24 | 106.3676 | 11.89042 | 159.9658 | 39.93011 | 1539.432
6572 | cg400449c | 6.04182 | 0.466147 | 1128.198213 | 4.78062 | 1.263815 | 1088.438 | 0.01 | 26.39559 | PIM-7 | 1.002245 | 1086 | 0.24 | 106.5642 | 15.81315 | 165.897 | 44.15091 | 1542.422
6573 | cg400643g | 4.83661 | 0.382483 | 338.107192 | 3.74279 | 1.292247 | 1158.141 | 0.24 | 31.57564 | PIM-7 | 1.066428 | 1086 | 0.24 | 115.5179 | 17.56105 | 205.9874 | 59.11558 | 1446.032
6574 | cg4012185 | 7.03754 | 0.670317 | 2107.512887 | 5.53838 | 1.270686 | 930.1086 | 0 | 18.68554 | PIM-7 | 0.8564536 | 1086 | 0.24 | 102.1461 | 12.30733 | 156.3612 | 39.9724 | 1477.16
6575 | cg401858s | 12.87151 | 0.722972 | 1947.194424 | 4.32746 | 2.97438 | 737.0648 | 0 | 17.38499 | PIM-7 | 0.6786968 | 1086 | 0.24 | 90.93892 | 10.99769 | 138.5816 | 38.64111 | 1289.07
6576 | cg401887b | 4.92521 | 0.46376 | 564.859119 | 3.49647 | 1.408624 | 1180.814 | 0.29 | 26.27894 | PIM-7 | 1.087305 | 1086 | 0.24 | 139.6619 | 16.47497 | 219.1317 | 51.01203 | 1413.532
6577 | cg401887b | 5.58191 | 0.239508 | 420.351819 | 4.61814 | 1.208692 | 1282.288 | 1 | 26.65049 | PIM-7 | 1.180744 | 1086 | 0.24 | 95.04968 | 15.5745 | 153.1848 | 43.83957 | 1381.508
6578 | cg401887b | 20.37566 | 0.874527 | 1846.793925 | 9.90922 | 2.056232 | 515.2475 | 0 | 15.02638 | PIM-7 | 0.4744452 | 1086 | 0.24 | 75.59278 | 7.427819 | 113.6531 | 30.15898 | 1091.134
6579 | cg500033b | 9.72623 | 0.813875 | 1773.342937 | 8.82974 | 1.101531 | 1573.449 | 0 | 27.540951 | PIM-7 | 1.448848 | 1086 | 0.24 | 90.92484 | 10.24854 | 137.8897 | 36.5144 | 1310.748
6580 | cg500033b | 11.24994 | 0.852564 | 2057.09081 | 9.49767 | 1.184495 | 554.4926 | 0 | 13.50013 | PIM-7 | 0.5105825 | 1086 | 0.24 | 86.72248 | 8.674016 | 130.2898 | 33.83572 | 1263.392
6581 | cg500091k | 5.01183 | 0.408661 | 582.190174 | 3.04947 | 1.643509 | 1074.046 | 0 | 30.60272 | PIM-7 | 0.9889929 | 1086 | 0.24 | 124.1811 | 22.15814 | 195.0384 | 50.83346 | 1771.948
6582 | cg500116f | 10.40468 | 0.660019 | 1824.886223 | 5.07098 | 2.051809 | 834.3252 | 0 | 22.75084 | PIM-7 | 0.7682552 | 1086 | 0.24 | 104.5916 | 12.60891 | 159.8163 | 41.20924 | 1512.127
6583 | cg500121f | 7.16379 | 0.58453 | 1248.770923 | 4.82619 | 1.484357 | 994.0584 | 0.46 | 23.56708 | PIM-7 | 0.9153393 | 1086 | 0.24 | 105.8227 | 15.01901 | 163.9807 | 43.82459 | 1534.767
6584 | cg500149s | 6.52889 | 0.579785 | 1124.79799 | 4.75513 | 1.37302 | 1089.816 | 0.5 | 27.73625 | PIM-7 | 1.003514 | 1086 | 0.24 | 116.2003 | 16.50059 | 177.6476 | 45.1619 | 1680.869
6585 | cg500175k | 7.01096 | 0.558379 | 1185.244455 | 4.61744 | 1.518365 | 1006.895 | 0.03 | 23.24022 | PIM-7 | 0.9271596 | 1086 | 0.24 | 111.2989 | 16.32393 | 177.5754 | 46.62505 | 1597.852
6586 | cg500192d | 17.06774 | 0.690901 | 1506.119157 | 7.18297 | 2.37614 | 779.5952 | 0 | 22.45284 | PIM-7 | 0.7178593 | 1086 | 0.24 | 100.4876 | 12.23363 | 152.9766 | 39.73214 | 1457.815
6587 | cg500192d | 6.41301 | 0.384808 | 626.43402 | 4.86183 | 1.319053 | 1153.443 | 0.01 | 33.45873 | PIM-7 | 1.062102 | 1086 | 0.24 | 96.93165 | 15.35777 | 155.4132 | 47.84245 | 1305.809
6588 | cg5008236 | 6.1572 | 0.330192 | 692.792064 | 4.57393 | 1.346151 | 1236.822 | 0.16 | 21.84985 | PIM-7 | 1.138879 | 1086 | 0.24 | 82.11373 | 12.73545 | 136.9801 | 40.27801 | 1153.581
6589 | cg500975j | 6.1572 | 0.326298 | 693.511122 | 4.57393 | 1.346151 | 1236.822 | 0.16 | 21.79216 | PIM-7 | 1.138879 | 1086 | 0.24 | 85.51763 | 13.18703 | 143.0866 | 41.41239 | 1191.009
6590 | cg501012e | 9.02632 | 0.717104 | 2344.929049 | 7.52711 | 1.199175 | 738.2686 | 0 | 8.51717688 | PIM-7 | 0.6798054 | 1086 | 0.24 | 72.90044 | 7.899314 | 109.1996 | 30.49577 | 1051.211
6591 | cg5010616 | 10.58889 | 0.755626 | 2295.779492 | 8.21137 | 1.28954 | 621.5145 | 0 | 8.039069 | PIM-7 | 0.572297 | 1086 | 0.24 | 70.92064 | 7.413249 | 106.1162 | 29.70489 | 1018.389
6592 | cg5010616 | 7.49731 | 0.348756 | 722.843115 | 4.21343 | 1.779384 | 1448.316 | 0.04 | 22.92778 | PIM-7 | 1.333625 | 1086 | 0.24 | 97.85913 | 15.30936 | 158.8506 | 45.55197 | 1378.897
6593 | cg5010616 | 15.26084 | 0.72191 | 1687.627158 | 10.84337 | 1.407389 | 834.6874 | 0 | 21.79122 | PIM-7 | 0.7685888 | 1086 | 0.24 | 95.15144 | 12.03531 | 148.3385 | 40.08213 | 1330.688
6594 | cg5010616 | 9.17489 | 0.579066 | 1271.077808 | 7.98957 | 1.148358 | 929.8506 | 0.5 | 28.80145 | PIM-7 | 0.8562161 | 1086 | 0.24 | 110.8158 | 14.42537 | 174.6957 | 45.80177 | 1557.975
6595 | cg501141m | 4.28619 | 0.387934 | 161.687493 | 2.95991 | 1.448081 | 1710.705 | 0.21 | 30.00616 | PIM-7 | 1.575234 | 1086 | 0.24 | 207.1024 | 16.24107 | 269.4987 | 59.49836 | 1385.862
6596 | cg501141m | 4.27325 | 0.381222 | 156.772949 | 2.94575 | 1.450649 | 1713.71 | 0.07 | 30.04751 | PIM-7 | 1.578002 | 1086 | 0.24 | 215.6703 | 16.90752 | 286.0065 | 63.39168 | 1437.039
6597 | cg501141m | 11.07723 | 0.558008 | 1156.611054 | 9.2554 | 1.19684 | 942.0279 | 0.03 | 19.38234 | PIM-7 | 0.867429 | 1086 | 0.24 | 95.8127 | 12.90823 | 146.167 | 40.6308 | 1359.619
6598 | cg501231v | 4.88985 | 0.098069 | 56.37713 | 2.68705 | 1.819784 | 1501.546 | 0 | 34.80092 | PIM-7 | 1.382639 | 1086 | 0.24 | 95.58983 | 9.69034 | 188.4662 | 43.38622 | 828.0721
6599 | cg5012617 | 5.00808 | 0.325584 | 403.577456 | 3.18752 | 1.571152 | 1433.403 | 1.7 | 26.78176 | PIM-7 | 1.319892 | 1086 | 0.24 | 104.2178 | 14.88386 | 185.4034 | 51.3643 | 1249.281
6600 | cg5012617 | 11.00208 | 0.92931 | 1974.608179 | 5.91772 | 1.859175 | 888.5067 | 0 | 22.09016 | PIM-7 | 0.8181461 | 1086 | 0.24 | 126.3773 | 14.08188 | 189.2752 | 44.9181 | 1815.714
6601 | cg501279y | 10.97164 | 0.941254 | 1982.912219 | 5.86477 | 1.870771 | 887.0296 | 0 | 21.98892 | PIM-7 | 0.816786 | 1086 | 0.24 | 127.0382 | 13.72298 | 190.0904 | 44.82896 | 1824.953
6602 | cg501332u | 10.88203 | 0.873423 | 1999.680725 | 5.89078 | 1.847299 | 813.9006 | 0 | 21.51489 | PIM-7 | 0.7494481 | 1086 | 0.24 | 118.8554 | 13.87937 | 178.7078 | 43.87197 | 1712.537
6603 | cg501332u | 10.75788 | 0.86594 | 1988.743723 | 6.0564 | 1.776283 | 817.1164 | 0 | 20.96298 | PIM-7 | 0.7524092 | 1086 | 0.24 | 118.8051 | 13.73041 | 178.8177 | 43.96848 | 1712.683
6604 | cg501560z | 16.94263 | 0.83627 | 2186.962007 | 7.25843 | 2.3342 | 592.3717 | 0 | 14.67518 | PIM-7 | 0.545462 | 1086 | 0.24 | 84.63829 | 9.277618 | 127.9519 | 34.06619 | 1228.068
6605 | cg501560z | 6.40104 | 0.38016 | 799.896772 | 2.85131 | 2.244947 | 1469.211 | 2.09 | 22.40768 | PIM-7 | 1.352864 | 1086 | 0.24 | 89.50138 | 10.67095 | 157.1873 | 43.46418 | 911.3244
6606 | cg501604c | 4.23464 | 0.0562272 | 8.392446 | 2.81593 | 1.503816 | 2360.266 | 9.52 | 41.7525 | PIM-7 | 2.173357 | 1086 | 0.24 | 115.2089 | 8.47412 | 172.7609 | 38.23026 | 736.0376
6607 | cg501730q | 4.30493 | 0.0563025 | 11.115937 | 2.79067 | 1.542615 | 2331.403 | 8.07 | 40.60673 | PIM-7 | 2.14678 | 1086 | 0.24 | 113.4996 | 8.466667 | 172.2394 | 38.16787 | 735.5964
6608 | cg501758a | 4.23931 | 0.20648 | 27.257603 | 2.86998 | 1.477122 | 1455.09 | 4.56 | 27.49578 | PIM-7 | 1.339861 | 1086 | 0.24 | 112.2413 | 10.04227 | 180.7867 | 42.52747 | 857.7822
6609 | cg5018328 | 4.11931 | 0.19555 | 3.915833 | 2.80454 | 1.468801 | 1490.388 | 8.1 | 27.89977 | PIM-7 | 1.372364 | 1086 | 0.24 | 122.1286 | 9.762832 | 182.4137 | 42.0866 | 835.8712
6610 | cg5b00056 | 4.01335 | 0.309313 | 7.871375 | 3.33782 | 1.202387 | 1255.342 | 11.8 | 27.74404 | PIM-7 | 1.155932 | 1086 | 0.24 | 119.1068 | 9.266361 | 147.3566 | 35.78986 | 862.3723
6611 | cg8001114-file004 | 4.97956 | 0.374385 | 919.446393 | 4.41476 | 1.127934 | 1619.771 | 0 | 56.52222 | PIM-7 | 1.491502 | 1086 | 0.24 | 137.5014 | 19.78072 | 204.1116 | 58.03144 | 1924.276
6612 | cg8002564 | 5.1054 | 0.186496 | 191.944545 | 4.19275 | 1.217673 | 1867.196 | 8.38 | 28.171 | PIM-7 | 1.719333 | 1086 | 0.24 | 98.22352 | 15.95839 | 155.0932 | 41.06559 | 1440.884
6613 | cg8002564 | 5.37153 | 0.276864 | 373.137195 | 5.08075 | 1.057232 | 1503.554 | 0.22 | 32.22702 | PIM-7 | 1.384488 | 1086 | 0.24 | 131.4199 | 22.68676 | 199.2786 | 53.22116 | 1882.559
6614 | cg8002564 | 5.36415 | 0.275594 | 372.666344 | 5.07421 | 1.05714 | 1500.197 | 0.23 | 32.14653 | PIM-7 | 1.381397 | 1086 | 0.24 | 129.7605 | 21.6078 | 196.1551 | 49.82044 | 1865.088
6615 | cg800424t | 4.99199 | 0.106945 | 109.566626 | 2.94614 | 1.694417 | 1354.382 | 0 | 31.48464 | PIM-7 | 1.247129 | 1086 | 0.24 | 82.32071 | 11.53835 | 194.6456 | 49.00295 | 966.0206
6616 | cg800945m | 15.54833 | 0.794085 | 2140.957836 | 7.92817 | 1.96115 | 630.3992 | 0 | 18.90693 | PIM-7 | 0.5804781 | 1086 | 0.24 | 91.1988 | 10.25539 | 138.8415 | 36.85087 | 1301.781
6617 | cg801164f | 6.86556 | 0.418831 | 1096.880279 | 5.42795 | 1.264853 | 1724.487 | 0 | 17.70037 | PIM-7 | 1.587925 | 1086 | 0.24 | 87.52489 | 12.80073 | 139.3719 | 42.95229 | 1230.074
6618 | cg801267m | 6.66423 | 0.582054 | 1789.710791 | 5.56859 | 1.196754 | 818.1034 | 0.4 | 20.86011 | PIM-7 | 0.753318 | 1086 | 0.24 | 83.08539 | 11.03332 | 129.4588 | 36.6287 | 1183.404
6619 | cg801267m | 6.66423 | 0.580741 | 1790.440908 | 5.56859 | 1.196754 | 818.1034 | 0.4 | 20.77521 | PIM-7 | 0.753318 | 1086 | 0.24 | 81.97272 | 10.92035 | 129.3807 | 36.73336 | 1177.43
6620 | cg801267m | 7.80785 | 0.552783 | 1286.781852 | 6.68696 | 1.167623 | 911.8109 | 0 | 25.18787 | PIM-7 | 0.8396049 | 1086 | 0.24 | 103.4658 | 14.53268 | 165.3958 | 46.38743 | 1441.586
6621 | cg801267m | 14.19695 | 0.796523 | 2020.974321 | 6.32486 | 2.244627 | 780.6639 | 0 | 20.26892 | PIM-7 | 0.7188434 | 1086 | 0.24 | 96.93427 | 11.31015 | 148.5285 | 38.97119 | 1395.603
6622 | cg8013317 | 7.32162 | 0.402888 | 1137.033127 | 4.55611 | 1.606989 | 1506.841 | 0.01 | 24.07391 | PIM-7 | 1.387515 | 1086 | 0.24 | 100.0171 | 13.43028 | 155.8082 | 45.97433 | 1273.105
6623 | cg900153m | 6.88379 | 0.892441 | 1362.036162 | 4.94347 | 1.392502 | 1345.63 | 0 | 34.92605 | PIM-7 | 1.23907 | 1086 | 0.24 | 133.6086 | 14.3487 | 198.5523 | 44.81597 | 1914.92
6624 | cg900349c | 12.49856 | 0.552826 | 1149.455857 | 8.5832 | 1.456166 | 997.5101 | 0.07 | 31.48464 | PIM-7 | 0.9185175 | 1086 | 0.24 | 100.5396 | 14.7303 | 157.4114 | 45.07578 | 1411.473
6625 | cg900505v | 4.68058 | 0.443367 | 504.072112 | 3.6532 | 1.281227 | 1100.714 | 0 | 29.73403 | PIM-7 | 1.013549 | 1086 | 0.24 | 137.2817 | 18.22737 | 202.2396 | 49.3841 | 1834.668
6626 | cg900505v | 4.68058 | 0.449261 | 505.356832 | 3.6532 | 1.281227 | 1100.714 | 0 | 29.75313 | PIM-7 | 1.013549 | 1086 | 0.24 | 138.3201 | 18.40316 | 202.8234 | 49.55889 | 1839.584
6627 | cg900694k | 4.62764 | 0.436039 | 463.679952 | 3.59212 | 1.288275 | 1091.999 | 0 | 30.0147 | PIM-7 | 1.005524 | 1086 | 0.24 | 143.8794 | 18.57746 | 204.7506 | 50.16914 | 1830.394
6628 | cg900694k | 4.62764 | 0.440141 | 462.742102 | 3.59212 | 1.288275 | 1091.999 | 0 | 29.98774 | PIM-7 | 1.005524 | 1086 | 0.24 | 143.7066 | 18.54578 | 204.9923 | 49.51182 | 1824.46
6629 | cg901114e | 6.32079 | 0.25874 | 397.563504 | 5.69332 | 1.110212 | 1493.249 | 0.15 | 43.47059 | PIM-7 | 1.374999 | 1086 | 0.24 | 112.6102 | 16.76386 | 189.4261 | 57.08948 | 1385.074
6630 | cg901114e | 6.32079 | 0.25874 | 397.356066 | 5.69332 | 1.110212 | 1493.249 | 0.15 | 43.70957 | PIM-7 | 1.374999 | 1086 | 0.24 | 114.3212 | 17.77787 | 195.901 | 61.33533 | 1469.851
6631 | cg901128k | 5.25676 | 0.273112 | 499.483015 | 4.85597 | 1.082536 | 1233.137 | 0 | 24.22921 | PIM-7 | 1.135485 | 1086 | 0.24 | 110.3814 | 18.14274 | 170.8069 | 45.59289 | 1607.236
6632 | cg901181x | 11.39371 | 0.782653 | 2153.331049 | 7.77962 | 1.464559 | 789.2699 | 0 | 15.31341 | PIM-7 | 0.7267679 | 1086 | 0.24 | 89.90463 | 10.09799 | 136.943 | 35.4576 | 1303.918
6633 | cg901181x | 3.64964 | 0.198506 | 0 | 2.52754 | 1.443949 | 1360.037 | 17.97 | 24.83324 | PIM-7 | 1.252336 | 1086 | 0.24 | 118.7966 | 8.552131 | 174.2115 | 38.25125 | 743.0369
6634 | cg901227h | 5.15856 | 0.372902 | 291.694553 | 2.45821 | 2.098503 | 1277.261 | 0 | 30.6452 | PIM-7 | 1.176115 | 1086 | 0.24 | 121.2398 | 15.60493 | 247.0354 | 57.284 | 1261.044
6635 | cg901312t | 4.98348 | 0.331981 | 416.036013 | 3.3006 | 1.509871 | 1384.013 | 0.01 | 24.90078 | PIM-7 | 1.274414 | 1086 | 0.24 | 107.6794 | 15.43754 | 193.5477 | 50.35413 | 1384.443
6636 | cg9015096 | 5.86482 | 0.485111 | 999.644004 | 4.33377 | 1.353284 | 919.4837 | 0 | 24.92677 | PIM-7 | 0.8466701 | 1086 | 0.24 | 128.0006 | 17.41466 | 193.1599 | 46.38055 | 1833.996
6637 | cg9015096 | 11.31224 | 0.650326 | 1974.675593 | 6.84674 | 1.652208 | 847.0712 | 0 | 16.90193 | PIM-7 | 0.7799919 | 1086 | 0.24 | 91.65302 | 11.53024 | 141.3334 | 41.0462 | 1256.524
6638 | cg901605j | 10.70132 | 0.640921 | 1768.932156 | 8.1262 | 1.316891 | 867.9188 | 0 | 29.78212 | PIM-7 | 0.7991886 | 1086 | 0.24 | 120.7854 | 15.14754 | 186.0191 | 47.95891 | 1733.846
6639 | CICYIX | 3.23853 | 0.143363 | 0 | 2.71886 | 1.191135 | 2056.499 | 99.99 | 35.81792 | PIM-7 | 1.893646 | 1086 | 0.24 | 117.6233 | 8.424458 | 173.5964 | 38.32859 | 736.4306
6640 | CIDKUX | 9.17673 | 0.608488 | 1516.692236 | 8.30352 | 1.105161 | 1046.592 | 0 | 19.03382 | PIM-7 | 0.9637127 | 1086 | 0.24 | 80.17854 | 10.68012 | 127.6833 | 35.95125 | 1143.51
6641 | CIF2-ja043756x | 5.07598 | 0.450845 | 426.895733 | 3.16702 | 1.602762 | 1213.955 | 0.42 | 23.86774 | PIM-7 | 1.117823 | 1086 | 0.24 | 113.0932 | 14.73097 | 191.5165 | 48.84693 | 1340.332
6642 | CIFDOM | 5.56405 | 0.58862 | 1437.13492 | 4.03207 | 1.379949 | 979.9686 | 0.01 | 22.96576 | PIM-7 | 0.9023652 | 1086 | 0.24 | 115.5037 | 15.85331 | 178.8104 | 48.29799 | 1602.325
6643 | CIFDUS | 6.0819 | 0.580361 | 1421.199269 | 4.13005 | 1.472597 | 982.1274 | 0 | 21.91718 | PIM-7 | 0.9043531 | 1086 | 0.24 | 109.0107 | 15.42532 | 171.563 | 47.16284 | 1523.861
6644 | CIFJAE | 5.80851 | 0.552439 | 1255.221763 | 5.16856 | 1.123816 | 1173.028 | 0 | 23.08687 | PIM-7 | 1.080136 | 1086 | 0.24 | 128.0434 | 15.16367 | 192.0375 | 46.18911 | 1836.912
6645 | CIFMEL | 8.24371 | 0.768708 | 2645.138754 | 5.76486 | 1.429993 | 761.1393 | 0 | 11.73729 | PIM-7 | 0.7008649 | 1086 | 0.24 | 86.01222 | 9.568793 | 130.8009 | 34.81185 | 1245.355
6646 | CIFMIP | 7.90061 | 0.611056 | 1646.012901 | 6.44934 | 1.225026 | 1088.012 | 0 | 17.71986 | PIM-7 | 1.001852 | 1086 | 0.24 | 97.21555 | 12.25418 | 149.0812 | 39.24111 | 1395.262
6647 | CIGDUT | 5.04549 | 0.38218 | 378.082954 | 3.73361 | 1.35137 | 1736.246 | 1.12 | 33.25214 | PIM-7 | 1.598753 | 1086 | 0.24 | 112.5151 | 15.82291 | 191.1345 | 50.17337 | 1365.233
6648 | CIGFAB | 5.06435 | 0.373135 | 361.015287 | 3.71466 | 1.363341 | 1726.92 | 1.21 | 34.76324 | PIM-7 | 1.590166 | 1086 | 0.24 | 124.8828 | 16.91679 | 198.2396 | 53.67724 | 1444.267
6649 | CIGFEF | 5.08065 | 0.434029 | 662.021228 | 3.70225 | 1.372314 | 1564.144 | 0 | 39.34566 | PIM-7 | 1.44028 | 1086 | 0.24 | 146.0438 | 20.36947 | 220.4924 | 61.28442 | 1797.752
6650 | CIGXIA | 28.49654 | 0.775805 | 1329.748644 | 11.8329 | 2.408246 | 684.424 | 0 | 32.89199 | PIM-7 | 0.6302247 | 1086 | 0.24 | 129.6777 | 13.75242 | 194.4435 | 45.11491 | 1862.84
6651 | CIGYAU | 3.87967 | 0.126741 | 3.192303 | 2.66619 | 1.455136 | 1594.272 | 49.49 | 32.87639 | PIM-7 | 1.468022 | 1086 | 0.24 | 118.5097 | 8.624113 | 176.1055 | 38.89259 | 749.0627
6652 | CIJBEE | 6.7795 | 0.506826 | 1152.914374 | 4.73306 | 1.432371 | 1246.312 | 0.14 | 20.95331 | PIM-7 | 1.147617 | 1086 | 0.24 | 93.07471 | 13.66279 | 151.8278 | 42.50116 | 1319.965
6653 | CIJVOH | 5.67314 | 0.641119 | 1951.719539 | 4.40026 | 1.289274 | 1443.184 | 0.41 | 16.7082 | PIM-7 | 1.328899 | 1086 | 0.24 | 84.09714 | 10.42576 | 131.5362 | 34.86094 | 1204.938
6654 | CIJVOH01 | 5.72943 | 0.659193 | 2081.067232 | 4.43683 | 1.291334 | 1426.41 | 0.03 | 16.30999 | PIM-7 | 1.313453 | 1086 | 0.24 | 86.16912 | 10.56067 | 133.3561 | 35.9329 | 1238.669
6655 | CILDAD | 3.07453 | 0.0388297 | 0 | 2.50478 | 1.227465 | 2204.719 | 99.99 | 14.12193 | PIM-7 | 2.030128 | 1086 | 0.24 | 117.0544 | 8.435015 | 172.7945 | 38.19601 | 733.3342
6656 | CILKOZ | 4.46855 | 0.295529 | 235.378359 | 3.54258 | 1.261383 | 1443.77 | 0 | 31.50994 | PIM-7 | 1.329438 | 1086 | 0.24 | 126.2093 | 19.29383 | 202.0204 | 48.22465 | 1723.01
6657 | CIMFUB | 11.09746 | 0.529681 | 1224.602039 | 3.56832 | 3.109996 | 1174.187 | 0 | 19.28987 | PIM-7 | 1.081204 | 1086 | 0.24 | 101.3033 | 12.16334 | 163.9778 | 48.45397 | 1075.624
6658 | CIMTAV | 7.40007 | 0.314772 | 786.145073 | 4.39946 | 1.682041 | 1111.96 | 0.04 | 19.83691 | PIM-7 | 1.023904 | 1086 | 0.24 | 80.59833 | 12.71125 | 131.9332 | 39.07876 | 1146.909
6659 | CIMTEZ | 8.49311 | 0.455191 | 1082.002823 | 5.75863 | 1.474849 | 1056.268 | 0 | 30.84867 | PIM-7 | 0.9726228 | 1086 | 0.24 | 99.68241 | 14.82502 | 159.3293 | 45.07537 | 1396.303
6660 | CIPCUB | 4.79005 | 0.395999 | 718.169185 | 3.99723 | 1.198342 | 1728.853 | 0 | 27.87679 | PIM-7 | 1.591945 | 1086 | 0.24 | 125.9993 | 19.32492 | 198.1859 | 51.69302 | 1753.609
6661 | CIPREZ | 4.78571 | 0.214071 | 107.783385 | 3.02046 | 1.584431 | 1625.35 | 0.06 | 41.95429 | PIM-7 | 1.496639 | 1086 | 0.24 | 188.2197 | 16.86659 | 285.4334 | 66.75775 | 1395.463
6662 | CIPRID | 4.53655 | 0.188322 | 65.298614 | 2.90089 | 1.563848 | 1664.806 | 12.34 | 44.39077 | PIM-7 | 1.53297 | 1086 | 0.24 | 206.3916 | 17.7567 | 330.8118 | 74.43363 | 1439.862
6663 | CIQYUX | 3.59028 | 0.127828 | 0 | 2.60872 | 1.376261 | 1659.818 | 30.42 | 21.37847 | PIM-7 | 1.528377 | 1086 | 0.24 | 117.1088 | 8.435236 | 172.833 | 38.16809 | 733.6423
6664 | CITXUZ | 5.80705 | 0.364821 | 427.447926 | 2.7632 | 2.101567 | 1227.304 | 2.57 | 25.23768 | PIM-7 | 1.130114 | 1086 | 0.24 | 88.65905 | 11.9134 | 175.6087 | 47.84039 | 1003.073
6665 | CITZIP | 6.91567 | 0.511194 | 1222.206377 | 6.30981 | 1.096019 | 1430.348 | 0 | 19.56184 | PIM-7 | 1.317079 | 1086 | 0.24 | 107.0447 | 14.73961 | 163.7138 | 42.42914 | 1550.772
6666 | CIVTEH | 5.3881 | 0.439246 | 667.424019 | 4.01709 | 1.341294 | 1060.86 | 0.48 | 25.33755 | PIM-7 | 0.9768512 | 1086 | 0.24 | 110.2725 | 15.54457 | 179.0165 | 47.25076 | 1381.471
6667 | CIWRAC | 8.14433 | 0.617901 | 1546.260568 | 7.67641 | 1.060956 | 1224.928 | 0.04 | 24.85126 | PIM-7 | 1.127927 | 1086 | 0.24 | 97.21479 | 13.44235 | 149.1294 | 41.04833 | 1380.883
6668 | CIWREG | 8.1347 | 0.614266 | 1550.3022 | 7.32788 | 1.110103 | 1231.429 | 0.18 | 25.0301 | PIM-7 | 1.133913 | 1086 | 0.24 | 102.8596 | 13.62434 | 156.9982 | 42.62504 | 1435.364
6669 | CIWROQ | 8.21789 | 0.619472 | 1605.379373 | 7.67164 | 1.071204 | 1210.366 | 0.02 | 24.56669 | PIM-7 | 1.114518 | 1086 | 0.24 | 101.5779 | 13.84661 | 158.7295 | 42.23726 | 1443.541
6670 | CIWRUW | 8.32352 | 0.620187 | 1546.062649 | 7.79985 | 1.067138 | 1234.609 | 0 | 24.88477 | PIM-7 | 1.136841 | 1086 | 0.24 | 104.5362 | 13.98008 | 160.7296 | 42.40902 | 1478.932
6671 | CIWSAD | 8.30771 | 0.624424 | 1559.311866 | 7.62763 | 1.08916 | 1221.688 | 0.01 | 24.90257 | PIM-7 | 1.124943 | 1086 | 0.24 | 103.6232 | 14.06883 | 159.7635 | 43.04637 | 1460.88
6672 | CIWYUD | 7.106 | 0.48383 | 1102.935907 | 4.57125 | 1.554498 | 1412.127 | 0 | 20.80801 | PIM-7 | 1.300301 | 1086 | 0.24 | 99.65946 | 14.99886 | 157.1347 | 43.68633 | 1432.815
6673 | CIWZEP | 6.72158 | 0.30886 | 560.752142 | 5.37996 | 1.249374 | 1163.891 | 1.78 | 24.68261 | PIM-7 | 1.071723 | 1086 | 0.24 | 74.44276 | 11.41926 | 135.2995 | 39.29111 | 1048.599
6674 | CIWZIT | 6.79559 | 0.313279 | 574.426941 | 5.48299 | 1.239395 | 1252.69 | 1.77 | 24.17211 | PIM-7 | 1.15349 | 1086 | 0.24 | 82.08543 | 12.45183 | 137.1611 | 42.24264 | 1123.544
6675 | CIXCAO | 8.41278 | 0.629796 | 1583.592407 | 7.79803 | 1.078834 | 1205.904 | 0.01 | 24.53014 | PIM-7 | 1.110409 | 1086 | 0.24 | 101.4491 | 13.6143 | 155.6348 | 42.08337 | 1432.755
6676 | CIZMIJ | 6.80411 | 0.701968 | 1746.346972 | 4.91458 | 1.384474 | 777.0224 | 0.06 | 25.47204 | PIM-7 | 0.7154902 | 1086 | 0.24 | 112.7665 | 14.25069 | 173.6014 | 44.38574 | 1596.673
6677 | cm0623918si20061006 | 7.28891 | 0.598468 | 1364.643704 | 6.40353 | 1.138264 | 848.2218 | 0 | 28.55237 | PIM-7 | 0.7810514 | 1086 | 0.24 | 113.2373 | 14.44 | 173.887 | 44.79963 | 1647.217
6678 | cm071462f-file003 | 5.80103 | 0.325186 | 587.304507 | 3.27505 | 1.77128 | 1865.724 | 0 | 20.33556 | PIM-7 | 1.717978 | 1086 | 0.24 | 109.7988 | 10.77008 | 167.1136 | 43.45743 | 941.4257
6679 | cm071462f-file004 | 6.42322 | 0.540136 | 1453.180004 | 5.39187 | 1.191279 | 1552.075 | 0 | 21.02773 | PIM-7 | 1.429167 | 1086 | 0.24 | 89.17311 | 11.48084 | 138.1849 | 38.36931 | 1264.399
6680 | cm1008587 | 4.47913 | 0.370627 | 393.678325 | 3.53194 | 1.268178 | 1511.504 | 0 | 33.56098 | PIM-7 | 1.391809 | 1086 | 0.24 | 128.9118 | 18.4402 | 195.4952 | 48.55549 | 1838.792
6681 | cm202876r | 7.25727 | 0.44255 | 930.119657 | 6.70407 | 1.082517 | 1227.49 | 0 | 20.97559 | PIM-7 | 1.130286 | 1086 | 0.24 | 117.7883 | 11.99655 | 176.1644 | 42.24486 | 1708.18
6682 | cm301726k | 11.62501 | 0.777128 | 2183.49248 | 8.78986 | 1.322548 | 556.1065 | 0 | 19.40663 | PIM-7 | 0.5120686 | 1086 | 0.24 | 77.30412 | 8.456359 | 116.3575 | 31.47841 | 1126.52
6683 | cm303749m | 11.94079 | 0.797763 | 2079.787717 | 10.66908 | 1.119196 | 518.0284 | 0 | 18.77084 | PIM-7 | 0.4770059 | 1086 | 0.24 | 75.49454 | 8.091995 | 113.6601 | 30.91497 | 1091.829
6684 | cm303749m | 6.28804 | 0.731022 | 2011.898721 | 4.63482 | 1.356696 | 925.7521 | 0 | 24.60597 | PIM-7 | 0.852442 | 1086 | 0.24 | 127.4181 | 13.75846 | 190.7619 | 45.22508 | 1825.382
6685 | cm500700z | 7.09965 | 0.613177 | 1628.014869 | 5.06719 | 1.401102 | 1056.552 | 0.09 | 22.24523 | PIM-7 | 0.9728843 | 1086 | 0.24 | 109.8326 | 13.8251 | 167.7427 | 43.43135 | 1585.55
6686 | cm500700z | 6.28804 | 0.728753 | 2012.959492 | 4.63482 | 1.356696 | 925.7521 | 0 | 24.64385 | PIM-7 | 0.852442 | 1086 | 0.24 | 128.0764 | 13.82442 | 191.6759 | 45.49619 | 1833.346
6687 | cm500700z | 13.2781 | 0.760623 | 1863.162754 | 6.68961 | 1.984884 | 886.3293 | 0 | 24.21986 | PIM-7 | 0.8161412 | 1086 | 0.24 | 78.35755 | 9.054397 | 117.5653 | 33.34335 | 1118.837
6688 | cm501138g | 11.06732 | 0.788582 | 1042.427792 | 2.94264 | 3.761017 | 1582.055 | 0 | 44.37876 | PIM-7 | 1.456772 | 1086 | 0.24 | 133.1862 | 22.71603 | 199.4903 | 49.80642 | 1910.391
6689 | cm501138g | 11.11311 | 0.600501 | 1026.470714 | 3.30718 | 3.360298 | 1267.12 | 0 | 30.29773 | PIM-7 | 1.166777 | 1086 | 0.24 | 116.601 | 19.04812 | 193.9569 | 52.36931 | 1635.959
6690 | cm501138g | 13.193 | 0.762622 | 1914.257931 | 6.5701 | 2.008036 | 888.4942 | 0 | 23.4948 | PIM-7 | 0.8181346 | 1086 | 0.24 | 84.34838 | 9.888938 | 129.5834 | 36.23454 | 1206.599
6691 | cm501138g | 13.20309 | 0.759384 | 1898.397381 | 6.64275 | 1.987594 | 881.0259 | 0 | 23.52431 | PIM-7 | 0.8112577 | 1086 | 0.24 | 86.56023 | 10.24455 | 132.2343 | 35.94146 | 1241.876
6692 | cm501138g | 13.18132 | 0.767061 | 1905.505837 | 6.60546 | 1.995519 | 884.9995 | 0 | 23.47899 | PIM-7 | 0.8149166 | 1086 | 0.24 | 79.38338 | 9.192542 | 122.9585 | 33.47383 | 1149.416
6693 | cm501138g | 13.19218 | 0.765189 | 1890.716101 | 6.68183 | 1.974336 | 878.772 | 0 | 23.62006 | PIM-7 | 0.8091823 | 1086 | 0.24 | 71.40915 | 8.358457 | 108.968 | 29.23823 | 1039.121
6694 | cm501138g | 13.19966 | 0.758302 | 1877.154125 | 6.69993 | 1.970119 | 880.671 | 0 | 23.91732 | PIM-7 | 0.8109309 | 1086 | 0.24 | 78.62712 | 9.382041 | 123.1193 | 33.00799 | 1153.365
6695 | cm501138g | 13.25601 | 0.760356 | 1902.336742 | 6.66924 | 1.987634 | 875.821 | 0 | 23.34675 | PIM-7 | 0.806465 | 1086 | 0.24 | 85.73114 | 10.17938 | 130.4338 | 35.78765 | 1233.185
6696 | cm501138g | 13.22876 | 0.762649 | 1874.055482 | 6.69216 | 1.976755 | 883.3017 | 0 | 24.06922 | PIM-7 | 0.8133533 | 1086 | 0.24 | 80.83712 | 9.648028 | 124.4478 | 34.23813 | 1187.513
6697 | cm501138g | 4.79442 | 0.235543 | 77.730733 | 2.84893 | 1.682884 | 1553.645 | 10.58 | 33.55894 | PIM-7 | 1.430612 | 1086 | 0.24 | 166.8349 | 16.31035 | 283.2404 | 68.25714 | 1308.029
6698 | cm504350q | 4.82646 | 0.429944 | 575.991541 | 2.4803 | 1.945918 | 1269.809 | 0.07 | 27.59213 | PIM-7 | 1.169253 | 1086 | 0.24 | 106.9405 | 17.06397 | 202.8094 | 52.14726 | 1374.965
6699 | cm5b00754 | 4.90746 | 0.298634 | 512.416297 | 3.89074 | 1.261318 | 1601.237 | 6.88 | 19.65963 | PIM-7 | 1.474435 | 1086 | 0.24 | 93.65079 | 9.89306 | 148.9522 | 39.38544 | 901.8878
6700 | cm703258n-file004 | 27.80869 | 0.828125 | 1326.749043 | 11.16103 | 2.491588 | 630.7711 | 0 | 38.87346 | PIM-7 | 0.5808206 | 1086 | 0.24 | 132.6641 | 13.2298 | 197.6234 | 44.41346 | 1903.639
6701 | cm8027687 | 6.03686 | 0.518863 | 1251.549716 | 5.8505 | 1.031854 | 1121.182 | 0 | 19.7198 | PIM-7 | 1.032396 | 1086 | 0.24 | 120.0588 | 15.80251 | 181.487 | 45.30833 | 1725.33
6702 | cm901983a | 5.31384 | 0.40469 | 514.828337 | 2.8146 | 1.887956 | 921.314 | 0.01 | 29.40169 | PIM-7 | 0.8483555 | 1086 | 0.24 | 118.7027 | 21.09572 | 197.9593 | 53.77141 | 1667.663
6703 | COCMAJ | 8.89284 | 0.744976 | 2412.265665 | 8.27815 | 1.074255 | 839.747 | 0 | 14.98683 | PIM-7 | 0.7732477 | 1086 | 0.24 | 87.83152 | 9.962185 | 133.2447 | 36.02234 | 1266.897
6704 | COCMOY | 15.71318 | 0.819889 | 1949.131644 | 6.14739 | 2.556073 | 538.8713 | 0 | 14.89309 | PIM-7 | 0.4961982 | 1086 | 0.24 | 85.93864 | 9.61694 | 131.1111 | 34.74506 | 1244.214
6705 | COCNAL | 10.84171 | 0.806849 | 2280.974694 | 6.54754 | 1.655845 | 653.9403 | 0 | 14.6408 | PIM-7 | 0.6021549 | 1086 | 0.24 | 84.20493 | 9.386282 | 128.0666 | 33.49581 | 1229.229
6706 | CODFEH | 3.78989 | 0.241568 | 0 | 3.49285 | 1.085042 | 1488.678 | 0.14 | 29.84048 | PIM-7 | 1.37079 | 1086 | 0.24 | 127.8954 | 15.90058 | 202.6872 | 50.85415 | 1412.2
6707 | CODKOX | 3.29786 | 0.102083 | 0 | 2.69806 | 1.222308 | 1954.947 | 99.99 | 40.80824 | PIM-7 | 1.800136 | 1086 | 0.24 | 125.7866 | 9.043675 | 185.3602 | 40.77921 | 780.6941
6708 | CODQOD | 3.34514 | 0.106731 | 0 | 2.77705 | 1.204566 | 1829.632 | 99.99 | 43.80177 | PIM-7 | 1.684744 | 1086 | 0.24 | 141.5126 | 10.1517 | 208.3539 | 45.69077 | 865.023
6709 | CODQUJ | 3.31151 | 0.10639 | 0 | 2.69287 | 1.229733 | 1907.75 | 99.99 | 41.9854 | PIM-7 | 1.756676 | 1086 | 0.24 | 125.707 | 9.039241 | 185.242 | 40.82711 | 780.2696
6710 | CODROD | 4.34102 | 0.332482 | 379.35282 | 3.83845 | 1.13093 | 1888.696 | 0 | 48.38489 | PIM-7 | 1.73913 | 1086 | 0.24 | 182.3954 | 21.53897 | 213.6766 | 70.8225 | 1923.37
6711 | CODRUJ | 4.3292 | 0.331525 | 364.593975 | 3.79384 | 1.141113 | 1923.195 | 0 | 46.58335 | PIM-7 | 1.770898 | 1086 | 0.24 | 184.6413 | 21.39621 | 224.4298 | 71.86771 | 1923.349
6712 | CODSAR | 3.32217 | 0.113459 | 0 | 2.8446 | 1.167887 | 1973.631 | 99.99 | 41.193 | PIM-7 | 1.817339 | 1086 | 0.24 | 182.9568 | 13.0579 | 266.9699 | 57.50424 | 1082.518
6713 | CODSOF | 4.21568 | 0.150883 | 71.689489 | 3.17481 | 1.327853 | 1437.123 | 1.02 | 35.00264 | PIM-7 | 1.323317 | 1086 | 0.24 | 204.4209 | 19.88194 | 323.6568 | 71.93209 | 1600.098
6714 | CODSUL | 6.55692 | 0.291822 | 541.216358 | 3.55601 | 1.843898 | 1272.116 | 0.17 | 24.75708 | PIM-7 | 1.171378 | 1086 | 0.24 | 116.3802 | 17.49203 | 180.5026 | 52.46609 | 1472.823
6715 | COGNAO | 5.98569 | 0.539465 | 1416.670421 | 4.70156 | 1.273128 | 1135.659 | 0 | 21.41011 | PIM-7 | 1.045727 | 1086 | 0.24 | 113.5294 | 14.96048 | 172.5147 | 43.21264 | 1645.576
6716 | COGWEB | 6.3699 | 0.596588 | 1549.445674 | 5.6966 | 1.118193 | 921.9938 | 0.05 | 26.99739 | PIM-7 | 0.8489814 | 1086 | 0.24 | 112.4059 | 14.7566 | 173.9826 | 45.20999 | 1608.08
6717 | COJGEO | 6.41217 | 0.606471 | 1685.840193 | 5.04769 | 1.270318 | 978.2897 | 0.01 | 23.66043 | PIM-7 | 0.9008193 | 1086 | 0.24 | 108.4635 | 14.71355 | 168.2773 | 43.70286 | 1542.513
6718 | COJHIT | 10.09171 | 0.715185 | 1627.479121 | 9.35609 | 1.078625 | 716.4403 | 0 | 16.66268 | PIM-7 | 0.6597056 | 1086 | 0.24 | 94.61747 | 11.53615 | 144.1415 | 38.23169 | 1358.909
6719 | COMDOY | 6.12059 | 0.599672 | 1231.435656 | 5.53928 | 1.104943 | 1226.932 | 0 | 24.0301 | PIM-7 | 1.129772 | 1086 | 0.24 | 128.9752 | 15.59841 | 192.5823 | 45.39375 | 1852.087
6720 | COMGUH | 4.79077 | 0.131968 | 109.020462 | 2.48027 | 1.931552 | 1958.366 | 6.57 | 76.98197 | PIM-7 | 1.803284 | 1086 | 0.24 | 328.005 | 25.27926 | 242.8055 | 112.1487 | 1924.993
6721 | comp2 | 6.3721 | 0.314612 | 735.304041 | 5.81224 | 1.096324 | 1697.876 | 0.5 | 36.5893 | PIM-7 | 1.563422 | 1086 | 0.24 | 117.8195 | 18.12434 | 190.7453 | 59.56459 | 1605.696
6722 | COPXOV | 5.47401 | 0.176941 | 179.565069 | 3.72206 | 1.470694 | 1257.402 | 0 | 31.49461 | PIM-7 | 1.157828 | 1086 | 0.24 | 103.0808 | 17.24151 | 185.8683 | 47.59649 | 1429.712
6723 | CORZOA | 11.06918 | 0.814252 | 2494.44024 | 6.46655 | 1.71176 | 744.7293 | 0 | 18.70928 | PIM-7 | 0.6857545 | 1086 | 0.24 | 92.54829 | 10.36727 | 139.8445 | 36.71173 | 1331.144
6724 | COSMII | 8.75515 | 0.762755 | 2180.939359 | 7.45579 | 1.174275 | 883.9709 | 0 | 30.57879 | PIM-7 | 0.8139695 | 1086 | 0.24 | 120.567 | 14.16325 | 183.2525 | 45.42367 | 1728.629
6725 | COWMAD | 6.73617 | 0.632232 | 1788.391808 | 5.57745 | 1.207751 | 1222.927 | 0 | 24.08162 | PIM-7 | 1.126084 | 1086 | 0.24 | 115.1661 | 14.72208 | 177.9512 | 48.36589 | 1614.241
6726 | COWMEH | 6.75649 | 0.6262 | 1787.353264 | 5.53249 | 1.221239 | 1206.445 | 0 | 24.16845 | PIM-7 | 1.110907 | 1086 | 0.24 | 119.5267 | 15.29507 | 185.1791 | 50.30382 | 1663.583
6727 | COWMIL | 6.74228 | 0.634212 | 1779.955576 | 5.52931 | 1.219371 | 1238.213 | 0 | 23.35453 | PIM-7 | 1.140159 | 1086 | 0.24 | 111.7829 | 14.28668 | 173.479 | 47.144 | 1572.036
6728 | COWMOR | 6.72492 | 0.628592 | 1772.46826 | 5.5633 | 1.208801 | 1246.922 | 0 | 22.62076 | PIM-7 | 1.148178 | 1086 | 0.24 | 112.1359 | 14.30164 | 171.3499 | 46.68256 | 1562.169
6729 | COWMUX | 6.71015 | 0.630664 | 1764.230747 | 5.5309 | 1.213211 | 1259.889 | 0 | 20.31674 | PIM-7 | 1.160119 | 1086 | 0.24 | 106.6754 | 13.86206 | 163.7795 | 45.16858 | 1500.966
6730 | COWPOU | 5.31216 | 0.367379 | 777.757047 | 5.06473 | 1.048854 | 1241.88 | 0 | 27.4793 | PIM-7 | 1.143536 | 1086 | 0.24 | 118.9484 | 18.67878 | 181.7754 | 45.79502 | 1718.393
6731 | COWXOC | 5.83443 | 0.300973 | 517.901833 | 2.91199 | 2.003589 | 1283.722 | 0.57 | 26.12894 | PIM-7 | 1.182065 | 1086 | 0.24 | 95.82768 | 13.57979 | 181.9316 | 50.73381 | 1127.173
6732 | COXQUB | 3.99789 | 0.192997 | 3.248042 | 2.84337 | 1.406039 | 1724.378 | 9.07 | 27.0587 | PIM-7 | 1.587825 | 1086 | 0.24 | 125.4586 | 9.062375 | 182.5466 | 39.80493 | 790.7752
6733 | COXXIX | 5.00194 | 0.321565 | 768.767192 | 3.89763 | 1.283329 | 1443.981 | 0 | 20.66428 | PIM-7 | 1.329633 | 1086 | 0.24 | 71.71717 | 10.06807 | 116.9928 | 36.72356 | 945.6263
6734 | COYCEZ | 6.30223 | 0.519141 | 1256.263378 | 4.25857 | 1.479893 | 1164.87 | 0 | 24.76521 | PIM-7 | 1.072624 | 1086 | 0.24 | 107.1523 | 15.16097 | 169.8899 | 47.18007 | 1495.442
6735 | COYCID | 9.57313 | 0.646791 | 1694.997285 | 6.95581 | 1.376278 | 931.1118 | 0 | 21.40257 | PIM-7 | 0.8573774 | 1086 | 0.24 | 84.79707 | 10.72171 | 129.2682 | 35.98599 | 1201.972
6736 | COYTEQ | 3.8382 | 0.399432 | 22.725192 | 3.37897 | 1.135908 | 1787.753 | 2.3 | 46.70028 | PIM-7 | 1.646182 | 1086 | 0.24 | 139.474 | 17.65457 | 201.4017 | 49.11631 | 1912.368
6737 | COYTIU | 3.82078 | 0.392991 | 20.069407 | 3.3313 | 1.146934 | 1795.206 | 2.53 | 51.66824 | PIM-7 | 1.653045 | 1086 | 0.24 | 142.1795 | 18.16661 | 202.154 | 50.32403 | 1917.743
6738 | COYTOA | 3.78783 | 0.392612 | 16.48512 | 3.21748 | 1.177266 | 1881.481 | 0.86 | 44.3179 | PIM-7 | 1.732487 | 1086 | 0.24 | 159.9355 | 18.59906 | 203.6792 | 50.70657 | 1906.652
6739 | COYTUG | 4.86988 | 0.303663 | 346.902181 | 2.93224 | 1.660805 | 1888.991 | 0.48 | 42.62397 | PIM-7 | 1.739403 | 1086 | 0.24 | 200.9001 | 23.32192 | 306.4944 | 93.67576 | 1834.684
6740 | COYTUG01 | 4.85681 | 0.298202 | 339.131202 | 2.85255 | 1.70262 | 1888.991 | 0.44 | 42.62981 | PIM-7 | 1.739403 | 1086 | 0.24 | 203.8507 | 23.41425 | 314.026 | 94.50374 | 1833.506
6741 | COYVAO | 5.01094 | 0.345282 | 453.68813 | 3.28007 | 1.527693 | 1923.666 | 0.11 | 38.28629 | PIM-7 | 1.771332 | 1086 | 0.24 | 182.013 | 22.30832 | 273.5894 | 78.69549 | 1796.713
6742 | COYVAO01 | 4.95313 | 0.343935 | 444.9153 | 3.25763 | 1.52047 | 1923.666 | 0.11 | 38.67321 | PIM-7 | 1.771332 | 1086 | 0.24 | 181.2945 | 22.20192 | 280.7736 | 78.88844 | 1795.484
6743 | COYVES | 4.87211 | 0.308053 | 348.747561 | 3.06175 | 1.591283 | 1943.903 | 1.03 | 39.70954 | PIM-7 | 1.789966 | 1086 | 0.24 | 188.4826 | 22.23217 | 296.766 | 86.36003 | 1758.539
6744 | COYVES01 | 4.8567 | 0.303798 | 341.580542 | 3.01821 | 1.609133 | 1943.903 | 1.1 | 40.34236 | PIM-7 | 1.789966 | 1086 | 0.24 | 195.2159 | 22.28441 | 300.2388 | 89.36756 | 1760.953
6745 | COZMUA | 10.13386 | 0.77508 | 2102.506353 | 5.37207 | 1.886398 | 637.1275 | 0 | 17.0272 | PIM-7 | 0.5866736 | 1086 | 0.24 | 81.89284 | 9.424957 | 124.9398 | 32.98222 | 1194.13
6746 | CUCKIV | 4.87533 | 0.37293 | 575.099642 | 4.08652 | 1.193027 | 1322.1 | 0.25 | 25.35818 | PIM-7 | 1.217404 | 1086 | 0.24 | 92.57564 | 14.38395 | 156.5729 | 44.64281 | 1326.036
6747 | CUCSAU | 5.5757 | 0.35184 | 785.310876 | 4.21324 | 1.323376 | 840.3003 | 0.02 | 51.01142 | PIM-7 | 0.7737572 | 1086 | 0.24 | 92.43547 | 14.37444 | 155.7428 | 45.78257 | 1276.269
6748 | CUGLTM | 3.17988 | 0.0979823 | 0 | 2.69075 | 1.181782 | 1669.135 | 99.99 | 28.37804 | PIM-7 | 1.536957 | 1086 | 0.24 | 117.0901 | 8.405884 | 172.8445 | 38.18824 | 733.5289
6749 | CUGLTM01 | 3.16369 | 0.0977476 | 0 | 2.6439 | 1.1966 | 1684.458 | 99.99 | 27.57398 | PIM-7 | 1.551066 | 1086 | 0.24 | 117.0738 | 8.419021 | 172.8211 | 38.19254 | 733.44
6750 | CUGLTM02 | 3.14136 | 0.0895315 | 0 | 2.56936 | 1.222624 | 1680.781 | 99.99 | 27.25987 | PIM-7 | 1.547681 | 1086 | 0.24 | 117.0632 | 8.430571 | 172.8061 | 38.19523 | 733.3822
6751 | CUGVUW | 6.46234 | 0.215722 | 498.700509 | 4.56978 | 1.414147 | 1321.95 | 0 | 23.14812 | PIM-7 | 1.217265 | 1086 | 0.24 | 77.93898 | 12.75412 | 138.2031 | 43.02589 | 1103.915
6752 | CUHPUR | 7.61025 | 0.687715 | 1965.338628 | 5.84126 | 1.302844 | 892.3598 | 0 | 17.13649 | PIM-7 | 0.8216941 | 1086 | 0.24 | 101.7133 | 12.48825 | 155.3483 | 39.6535 | 1480.598
6753 | CUIMDZ01 | 4.5789 | 0.0713957 | 44.859642 | 3.79593 | 1.206266 | 1667.615 | 0 | 33.36331 | PIM-7 | 1.535557 | 1086 | 0.24 | 59.53794 | 9.632096 | 127.8808 | 31.93197 | 885.0054
6754 | CUKVUA | 3.40788 | 0.123734 | 0 | 2.5606 | 1.330891 | 1301.489 | 80.25 | 36.39947 | PIM-7 | 1.198424 | 1086 | 0.24 | 123.7644 | 8.915027 | 181.938 | 40.00604 | 772.041
6755 | CUKXOW | 4.70734 | 0.430374 | 658.007546 | 4.27142 | 1.102055 | 1655.024 | 0.5 | 53.89467 | PIM-7 | 1.523963 | 1086 | 0.24 | 124.551 | 17.99992 | 197.5022 | 53.78187 | 1726.728
6756 | CUKXUC | 4.71812 | 0.430217 | 674.177445 | 4.30637 | 1.095614 | 1610.224 | 0.51 | 50.66782 | PIM-7 | 1.482711 | 1086 | 0.24 | 113.2753 | 16.25471 | 179.9079 | 49.40732 | 1589.886
6757 | CUKYAJ | 4.71891 | 0.426227 | 672.688136 | 4.29348 | 1.099087 | 1658.048 | 0.61 | 51.3981 | PIM-7 | 1.526748 | 1086 | 0.24 | 114.2813 | 16.40683 | 180.05 | 49.02835 | 1598.389
6758 | CUMDIY | 5.05781 | 0.271956 | 434.105793 | 4.25829 | 1.187756 | 2011.735 | 0 | 27.83697 | PIM-7 | 1.852426 | 1086 | 0.24 | 129.6916 | 18.65238 | 194.7485 | 46.28479 | 1864.364
6759 | CUMDOE | 5.65665 | 0.34507 | 923.332496 | 4.97039 | 1.13807 | 1600.536 | 0.23 | 28.67565 | PIM-7 | 1.47379 | 1086 | 0.24 | 114.1932 | 17.74431 | 178.8497 | 51.29987 | 1623.259
6760 | CUNFOH | 9.05758 | 0.529566 | 1606.836027 | 5.6508 | 1.602885 | 1636.666 | 0 | 12.23758 | PIM-7 | 1.507059 | 1086 | 0.24 | 78.44838 | 9.839436 | 121.1079 | 34.07526 | 1143.151
6761 | CUNFOH01 | 8.64942 | 0.51698 | 1558.259337 | 5.76711 | 1.499784 | 1652.603 | 0 | 12.93218 | PIM-7 | 1.521734 | 1086 | 0.24 | 79.5968 | 10.09378 | 123.9153 | 34.0742 | 1167.053
6762 | CUNWEO | 7.09668 | 0.464095 | 1024.309367 | 6.48549 | 1.09424 | 1231.43 | 0 | 24.22249 | PIM-7 | 1.133913 | 1086 | 0.24 | 97.0189 | 14.81313 | 156.6062 | 45.64295 | 1380.058
6763 | CURBOH | 9.52504 | 0.586111 | 1560.635732 | 4.72038 | 2.017854 | 1263.963 | 0 | 16.29531 | PIM-7 | 1.16387 | 1086 | 0.24 | 86.62161 | 11.33918 | 134.495 | 37.47104 | 1226.01
6764 | CUSDIE | 13.09537 | 0.648781 | 1612.081483 | 5.58136 | 2.346269 | 1020.382 | 0 | 15.09827 | PIM-7 | 0.9395784 | 1086 | 0.24 | 92.96703 | 11.62551 | 141.1077 | 38.31792 | 1316.239
6765 | CUSYAR | 28.01343 | 0.923587 | 1423.749848 | 12.17996 | 2.299961 | 247.2123 | 0 | 9.225323746 | PIM-7 | 0.2276356 | 1086 | 0.24 | 72.72989 | 6.473896 | 106.2001 | 27.90573 | 1048.359
6766 | CUTFON | 8.38862 | 0.430258 | 1162.908976 | 6.77527 | 1.238123 | 882.8692 | 0 | 17.65077 | PIM-7 | 0.812955 | 1086 | 0.24 | 77.73232 | 10.76144 | 122.2172 | 36.51593 | 1108.698
6767 | CUTFUT | 6.47725 | 0.440199 | 936.813555 | 4.49016 | 1.442543 | 996.7009 | 0 | 26.23715 | PIM-7 | 0.9177725 | 1086 | 0.24 | 103.1125 | 15.33889 | 165.1135 | 45.94409 | 1441.227
6768 | CUTKOS | 5.45963 | 0.38023 | 591.109618 | 4.13818 | 1.319331 | 1186.558 | 3.36 | 27.55576 | PIM-7 | 1.092595 | 1086 | 0.24 | 119.6601 | 18.73645 | 190.1281 | 48.49544 | 1692.11
6769 | CUVGIK | 6.25146 | 0.564671 | 1208.268809 | 5.06086 | 1.235256 | 1025.127 | 0 | 22.93401 | PIM-7 | 0.9439474 | 1086 | 0.24 | 110.9221 | 16.55737 | 171.8339 | 44.79771 | 1609.075
6770 | CUVGOQ | 5.59653 | 0.568315 | 1283.071333 | 4.5385 | 1.233123 | 1002.102 | 0 | 23.89047 | PIM-7 | 0.9227456 | 1086 | 0.24 | 119.7602 | 16.04206 | 181.4314 | 44.18425 | 1727.658
6771 | CUVHIL | 12.87614 | 0.576955 | 1257.837181 | 12.04523 | 1.068982 | 1659.206 | 0 | 33.13759 | PIM-7 | 1.527814 | 1086 | 0.24 | 117.5999 | 13.90289 | 178.6343 | 45.9828 | 1688.27
6772 | CUVHIL01 | 12.86501 | 0.587027 | 1301.44042 | 12.02225 | 1.0701 | 1660.38 | 0 | 36.28885 | PIM-7 | 1.528895 | 1086 | 0.24 | 116.1386 | 13.96313 | 177.1868 | 46.50048 | 1663.288
6773 | CUVHIL02 | 12.81562 | 0.577395 | 1265.712751 | 12.03113 | 1.065205 | 1657.858 | 0 | 33.81363 | PIM-7 | 1.526573 | 1086 | 0.24 | 119.1017 | 14.11995 | 181.7764 | 46.70732 | 1700.18
6774 | CUVTUJ | 11.49174 | 0.713859 | 1499.677617 | 10.88335 | 1.055901 | 1175.69 | 0 | 16.22533 | PIM-7 | 1.082588 | 1086 | 0.24 | 92.96338 | 10.3881 | 139.6124 | 38.21954 | 1336.611
6775 | CUVXAT | 6.50652 | 0.511685 | 1386.369873 | 4.77619 | 1.362282 | 1061.781 | 0 | 21.16262 | PIM-7 | 0.9776985 | 1086 | 0.24 | 103.2464 | 14.45108 | 159.818 | 42.87651 | 1491.834
6776 | CUYHIO | 3.56239 | 0.142582 | 0 | 3.14648 | 1.132183 | 1313.186 | 16.74 | 37.48509 | PIM-7 | 1.209195 | 1086 | 0.24 | 150.6015 | 10.5436 | 213.9371 | 42.66228 | 916.7604
6777 | CUYQIX | 3.73047 | 0.20828 | 0 | 3.14077 | 1.187757 | 1309.547 | 16.09 | 32.05364 | PIM-7 | 1.205845 | 1086 | 0.24 | 164.9403 | 11.7955 | 208.2613 | 42.26391 | 1028.052
6778 | CUYRUK | 3.95948 | 0.0698695 | 0.076766 | 2.85981 | 1.384526 | 1970.532 | 0 | 31.84545 | PIM-7 | 1.814486 | 1086 | 0.24 | 117.9054 | 8.524921 | 174.3838 | 38.46274 | 740.3958
6779 | CUYVOI | 4.52428 | 0.232413 | 69.115193 | 2.63151 | 1.719271 | 1425.076 | 10.16 | 29.55085 | PIM-7 | 1.312225 | 1086 | 0.24 | 133.7841 | 13.0468 | 200.6453 | 48.75505 | 1085.185
6780 | CUYWUP | 7.47672 | 0.635207 | 1493.501399 | 4.58605 | 1.630318 | 942.8559 | 0 | 24.16788 | PIM-7 | 0.8681915 | 1086 | 0.24 | 111.4654 | 15.85252 | 173.4019 | 43.89017 | 1602.836
6781 | CUYYAX | 5.04944 | 0.524733 | 648.373318 | 3.83367 | 1.31713 | 1160.46 | 0.26 | 27.20084 | PIM-7 | 1.068564 | 1086 | 0.24 | 109.8348 | 15.54009 | 172.9855 | 42.83742 | 1570.165
6782 | CUYYEB | 5.05464 | 0.529284 | 648.011215 | 3.82141 | 1.322716 | 1161.374 | 0.29 | 27.31271 | PIM-7 | 1.069405 | 1086 | 0.24 | 111.4057 | 15.92065 | 176.1191 | 43.00311 | 1590.991
6783 | DABWUA | 6.32378 | 0.607367 | 1075.477529 | 3.84744 | 1.643633 | 927.5397 | 0 | 21.98309 | PIM-7 | 0.8540882 | 1086 | 0.24 | 114.1083 | 14.92047 | 177.7655 | 47.18402 | 1539.349
6784 | DACXOV | 5.17401 | 0.322134 | 469.64221 | 3.25603 | 1.589055 | 1449.462 | 0 | 28.2924 | PIM-7 | 1.334679 | 1086 | 0.24 | 111.9746 | 18.91045 | 202.1212 | 56.73986 | 1545.788
6785 | DACXUB | 5.15965 | 0.321426 | 462.312395 | 3.22682 | 1.598989 | 1480.389 | 0 | 28.84757 | PIM-7 | 1.363157 | 1086 | 0.24 | 111.3755 | 18.97704 | 201.7434 | 56.21045 | 1555.962
6786 | DACYAI | 5.20878 | 0.330659 | 480.365617 | 3.30064 | 1.578112 | 1466.467 | 0 | 28.25464 | PIM-7 | 1.350338 | 1086 | 0.24 | 112.2827 | 18.87434 | 201.9873 | 57.19949 | 1558.562
6787 | DAGDIZ | 6.53637 | 0.445399 | 815.638245 | 3.58733 | 1.822071 | 1650.09 | 0 | 22.21936 | PIM-7 | 1.51942 | 1086 | 0.24 | 121.1883 | 15.23936 | 178.839 | 46.76582 | 1509.959
6788 | DAGDUL | 5.27377 | 0.407065 | 452.934089 | 3.5394 | 1.490018 | 1498.965 | 0.23 | 32.59489 | PIM-7 | 1.380262 | 1086 | 0.24 | 110.6339 | 16.15405 | 182.7515 | 49.77365 | 1368.76
6789 | DAHTIQ | 4.21424 | 0.0770026 | 67.6703 | 2.55616 | 1.64866 | 1417.137 | 3.49 | 82.71795 | PIM-7 | 1.304914 | 1086 | 0.24 | 142.6389 | 24.3103 | 221.7328 | 69.64961 | 1924.997
6790 | DAHWAM | 3.62654 | 0.11314 | 0 | 2.93078 | 1.237398 | 1849.115 | 3.96 | 32.32922 | PIM-7 | 1.702684 | 1086 | 0.24 | 140.9346 | 10.21044 | 207.0345 | 44.53092 | 882.5155
6791 | DAJHOM | 4.92614 | 0.312937 | 317.174972 | 3.38494 | 1.455311 | 1301.181 | 0.2 | 31.27017 | PIM-7 | 1.198141 | 1086 | 0.24 | 136.0925 | 18.88065 | 207.4937 | 50.21079 | 1724.846
6792 | DAJHUS | 4.35025 | 0.267656 | 203.162145 | 3.20599 | 1.356913 | 1311.006 | 2.38 | 27.37843 | PIM-7 | 1.207188 | 1086 | 0.24 | 110.5063 | 11.60203 | 204.2642 | 44.87303 | 1006.725
6793 | DAKVOC | 10.83342 | 0.772242 | 1862.603339 | 6.6722 | 1.623665 | 814.361 | 0 | 27.72518 | PIM-7 | 0.749872 | 1086 | 0.24 | 97.25047 | 11.52356 | 148.8207 | 39.02148 | 1408.85
6794 | DAKVUI | 10.79495 | 0.761148 | 1853.043825 | 6.61419 | 1.632089 | 825.4913 | 0 | 27.12274 | PIM-7 | 0.7601209 | 1086 | 0.24 | 93.045 | 11.21317 | 141.6961 | 37.51618 | 1351.507
6795 | DALCEZ | 4.17258 | 0.182038 | 9.32371 | 3.16921 | 1.316599 | 1220.174 | 9.04 | 31.37606 | PIM-7 | 1.123549 | 1086 | 0.24 | 142.4698 | 10.711 | 199.0558 | 42.8932 | 918.1882
6796 | DANZAV | 9.71579 | 0.568135 | 1475.259675 | 8.11881 | 1.196701 | 1086.319 | 0 | 20.63716 | PIM-7 | 1.000294 | 1086 | 0.24 | 99.85308 | 13.30369 | 155.3963 | 41.4277 | 1423.7
6797 | DANZEZ | 9.71572 | 0.512559 | 1085.792422 | 8.15204 | 1.191815 | 982.1119 | 0 | 21.49777 | PIM-7 | 0.9043387 | 1086 | 0.24 | 83.03749 | 11.16639 | 132.2609 | 37.37882 | 1138.694
6798 | DANZID | 9.96795 | 0.632613 | 1554.475429 | 8.48591 | 1.174647 | 966.4011 | 0 | 19.60632 | PIM-7 | 0.8898721 | 1086 | 0.24 | 100.9469 | 13.13614 | 154.7806 | 41.30936 | 1435.231
6799 | DANZOJ | 11.28951 | 0.592557 | 1443.543422 | 4.84088 | 2.332119 | 953.1984 | 0 | 23.68463 | PIM-7 | 0.8777149 | 1086 | 0.24 | 101.7277 | 15.63875 | 166.7959 | 49.09305 | 1415.863
6800 | DAPBIH | 11.12385 | 0.601711 | 1502.134987 | 5.1267 | 2.169788 | 988.7573 | 0 | 23.38216 | PIM-7 | 0.9104579 | 1086 | 0.24 | 99.77362 | 15.04134 | 159.9315 | 45.44964 | 1412.001
6801 | DAPXEZ | 4.82667 | 0.444181 | 438.304539 | 3.282 | 1.470649 | 2244.601 | 0.77 | 31.37784 | PIM-7 | 2.066851 | 1086 | 0.24 | 139.7032 | 18.72724 | 212.1285 | 52.6419 | 1737.642
6802 | DAPXID | 14.13138 | 0.703718 | 1710.837328 | 12.09179 | 1.168676 | 764.8883 | 0.13 | 62.20793 | PIM-7 | 0.7043171 | 1086 | 0.24 | 152.2263 | 17.48647 | 211.4263 | 66.58984 | 1924.504
6803 | DAPYAW | 10.03517 | 0.526752 | 1345.968409 | 4.39114 | 2.285322 | 1071.119 | 0.01 | 23.70871152 | PIM-7 | 0.9862976 | 1086 | 0.24 | 92.47086 | 13.41664 | 147.1949 | 41.61219 | 1302.347
6804 | DARCOQ | 7.1709 | 0.597721 | 1442.956271 | 4.52236 | 1.585654 | 1006.334 | 0 | 21.58285 | PIM-7 | 0.9266423 | 1086 | 0.24 | 106.2512 | 14.503 | 165.6012 | 43.05291 | 1522.02
6805 | DARCUW | 7.18947 | 0.603541 | 1374.622238 | 4.4228 | 1.625547 | 1197.003 | 0 | 22.1288 | PIM-7 | 1.102213 | 1086 | 0.24 | 107.7262 | 15.05128 | 168.9151 | 44.29446 | 1534.728
6806 | DARDAD | 7.10597 | 0.604005 | 1400.763015 | 4.47322 | 1.588558 | 1214.763 | 0 | 23.50526 | PIM-7 | 1.118566 | 1086 | 0.24 | 111.1374 | 15.41562 | 173.0236 | 45.84295 | 1582.211
6807 | DARDEH | 7.44109 | 0.607488 | 1463.364155 | 4.61553 | 1.612185 | 1100.016 | 0 | 21.53201 | PIM-7 | 1.012906 | 1086 | 0.24 | 101.3284 | 14.09195 | 158.6527 | 41.32818 | 1453.079
6808 | DARDIL | 7.32711 | 0.600214 | 1440.790154 | 4.54673 | 1.611512 | 1115.233 | 0 | 21.5473 | PIM-7 | 1.026918 | 1086 | 0.24 | 104.7064 | 14.42104 | 162.7141 | 43.48014 | 1493.709
6809 | DARDOR | 7.57049 | 0.593486 | 1377.027591 | 4.51907 | 1.675232 | 1135.429 | 0 | 21.16442 | PIM-7 | 1.045514 | 1086 | 0.24 | 101.146 | 14.11416 | 158.3748 | 42.46157 | 1427.754
6810 | DARDUX | 7.30748 | 0.605877 | 1457.30282 | 4.57856 | 1.596021 | 1128.557 | 0 | 21.57989 | PIM-7 | 1.039187 | 1086 | 0.24 | 103.5962 | 14.27234 | 161.2223 | 42.57528 | 1487.45
6811 | DARFAF | 7.30748 | 0.603071 | 1457.259033 | 4.57856 | 1.596021 | 1135.409 | 0 | 21.56759 | PIM-7 | 1.045497 | 1086 | 0.24 | 103.7078 | 14.32696 | 161.8151 | 42.32682 | 1488.789
6812 | DARFEJ | 7.28955 | 0.596065 | 1396.666202 | 4.46407 | 1.632938 | 1167.858 | 0 | 21.79732 | PIM-7 | 1.075376 | 1086 | 0.24 | 102.7824 | 14.22785 | 159.4721 | 42.25601 | 1463.434
6813 | DARFIN | 7.3356 | 0.593173 | 1356.000257 | 4.46254 | 1.643817 | 1176.65 | 0 | 21.62769 | PIM-7 | 1.083472 | 1086 | 0.24 | 101.382 | 14.19498 | 160.1511 | 42.79724 | 1448.281
6814 | DARFOT | 7.25574 | 0.594544 | 1372.126793 | 4.44394 | 1.632727 | 1184.794 | 0 | 21.85849 | PIM-7 | 1.09097 | 1086 | 0.24 | 104.1712 | 14.58705 | 162.0481 | 43.10232 | 1483.974
6815 | DARNOB | 5.59757 | 0.154329 | 215.422272 | 2.40008 | 2.332243 | 1715.441 | 1.08 | 24.10802 | PIM-7 | 1.579595 | 1086 | 0.24 | 95.94999 | 8.839739 | 167.3322 | 39.20223 | 764.0608
6816 | DARSEV | 9.02256 | 0.591174 | 1559.559446 | 7.15114 | 1.261695 | 917.5561 | 0.03 | 23.83336 | PIM-7 | 0.8448951 | 1086 | 0.24 | 91.83764 | 12.39022 | 144.1436 | 40.34048 | 1277.593
6817 | DASTEY01 | 5.09433 | 0.345065 | 481.710983 | 3.89591 | 1.30761 | 1370.613 | 0 | 28.06435 | PIM-7 | 1.262075 | 1086 | 0.24 | 105.0626 | 15.86375 | 184.988 | 50.93077 | 1454.303
6818 | DATHAJ | 5.55335 | 0.259286 | 428.035878 | 3.71297 | 1.495663 | 1882.619 | 0.14 | 46.77438 | PIM-7 | 1.733535 | 1086 | 0.24 | 167.7857 | 17.81871 | 261.5296 | 71.02282 | 1443.282
6819 | DATPIY | 5.0065 | 0.246689 | 395.608922 | 3.44702 | 1.452414 | 2432.777 | 0 | 31.80955 | PIM-7 | 2.240126 | 1086 | 0.24 | 133.311 | 16.87735 | 206.8763 | 63.61962 | 1427.515
6820 | DAVYEG | 4.853 | 0.142282 | 82.775064 | 2.53929 | 1.911164 | 1601.724 | 0.1 | 36.03489 | PIM-7 | 1.474884 | 1086 | 0.24 | 90.3348 | 12.30388 | 215.7978 | 52.87032 | 1019.433
6821 | DAWBIO | 5.36745 | 0.356441 | 622.202159 | 4.59869 | 1.167169 | 1404.635 | 0 | 26.58814 | PIM-7 | 1.293402 | 1086 | 0.24 | 124.7858 | 19.09545 | 191.1254 | 48.06169 | 1794.104
6822 | DAWBOU | 5.38914 | 0.361874 | 646.981957 | 4.65491 | 1.157732 | 1404.122 | 0 | 26.72928 | PIM-7 | 1.29293 | 1086 | 0.24 | 124.614 | 18.86604 | 189.4463 | 47.27191 | 1792.533
6823 | DAWBUA | 5.5251 | 0.378138 | 706.199415 | 4.41246 | 1.252159 | 1337.017 | 0 | 26.21289 | PIM-7 | 1.231139 | 1086 | 0.24 | 123.2998 | 18.47862 | 187.674 | 45.98513 | 1777.735
6824 | DAWCAH | 5.50086 | 0.385855 | 716.067386 | 4.3714 | 1.258375 | 1353.309 | 0 | 26.5261 | PIM-7 | 1.246141 | 1086 | 0.24 | 124.3726 | 18.22947 | 188.6581 | 46.15745 | 1791.094
6825 | DAWCIP | 7.07962 | 0.608134 | 1523.968174 | 5.54367 | 1.277064 | 995.2392 | 0.09 | 24.43869 | PIM-7 | 0.9164266 | 1086 | 0.24 | 103.5569 | 13.99001 | 160.3665 | 41.84312 | 1485.317
6826 | DAWCOV | 6.44243 | 0.605368 | 1330.066935 | 4.38111 | 1.470502 | 976.8185 | 0.23 | 24.12956 | PIM-7 | 0.8994645 | 1086 | 0.24 | 116.5566 | 16.2361 | 181.0184 | 46.61256 | 1648.834
6827 | DAWDAI | 5.05189 | 0.342799 | 352.556406 | 3.47503 | 1.453769 | 1416.537 | 3.17 | 27.32312 | PIM-7 | 1.304361 | 1086 | 0.24 | 126.0276 | 18.05991 | 208.7656 | 53.05723 | 1513.577
6828 | DAWMUL | 28.65016 | 0.928569 | 1544.330796 | 14.32516 | 1.999989 | 266.2128 | 0 | 9.752543 | PIM-7 | 0.2451315 | 1086 | 0.24 | 76.62857 | 6.958187 | 113.9374 | 29.72643 | 1118.331
6829 | DAWWEF | 7.03379 | 0.620103 | 1941.884101 | 5.33899 | 1.317438 | 1077.772 | 0 | 15.98081 | PIM-7 | 0.9924232 | 1086 | 0.24 | 94.02695 | 11.58527 | 144.4115 | 38.36265 | 1362.829
6830 | DAWWIJ | 4.1516 | 0.335556 | 130.35312 | 2.7932 | 1.486324 | 1460.086 | 1.16 | 29.45686 | PIM-7 | 1.344462 | 1086 | 0.24 | 198.5008 | 13.76725 | 267.2563 | 59.30465 | 1231.685
6831 | DAXGUG | 4.36758 | 0.411541 | 492.115459 | 2.49532 | 1.750309 | 1244.381 | 0.39 | 29.86781 | PIM-7 | 1.145838 | 1086 | 0.24 | 120.2061 | 19.7734 | 209.8204 | 59.26984 | 1566.466
6832 | DAXHIV | 7.62222 | 0.668022 | 1818.041067 | 6.92477 | 1.100718 | 882.0455 | 0 | 18.12284 | PIM-7 | 0.8121966 | 1086 | 0.24 | 97.53289 | 12.26398 | 150.5235 | 39.84364 | 1401.952
6833 | DAXHIV01 | 7.67683 | 0.667637 | 1812.204413 | 6.96811 | 1.101709 | 883.022 | 0 | 18.32492 | PIM-7 | 0.8130958 | 1086 | 0.24 | 99.252 | 12.4989 | 152.4303 | 39.81704 | 1423.037
6834 | DAXHUH | 7.50015 | 0.672818 | 1877.475009 | 6.78537 | 1.105341 | 876.5188 | 0 | 18.02521 | PIM-7 | 0.8071076 | 1086 | 0.24 | 97.66645 | 12.05252 | 150.3123 | 39.39424 | 1405.259
6835 | DAXHUH01 | 7.57949 | 0.681093 | 1852.199045 | 6.81104 | 1.112824 | 890.2215 | 0 | 18.18834 | PIM-7 | 0.8197251 | 1086 | 0.24 | 97.98232 | 12.43281 | 151.2036 | 39.34284 | 1412.395
6836 | DAXKOE | 4.47299 | 0.336407 | 245.863758 | 2.92632 | 1.528538 | 1462.048 | 1.28 | 33.51193 | PIM-7 | 1.346269 | 1086 | 0.24 | 165.2008 | 16.57605 | 273.0173 | 66.30258 | 1381.826
6837 | DAXNOG | 5.56922 | 0.525361 | 1109.87645 | 5.12652 | 1.086355 | 1273.084 | 0 | 25.13466 | PIM-7 | 1.172269 | 1086 | 0.24 | 129.0293 | 16.58167 | 193.4733 | 46.3246 | 1853.09
6838 | DAYYIN | 6.73849 | 0.414418 | 1013.306555 | 4.38592 | 1.536391 | 1120.254 | 0 | 24.02341 | PIM-7 | 1.031542 | 1086 | 0.24 | 78.45897 | 11.47201 | 129.0012 | 38.50741 | 1017.528
6839 | DEBGIA | 4.22344 | 0.355682 | 97.068085 | 3.46939 | 1.217344 | 1311.041 | 3.17 | 31.47075 | PIM-7 | 1.20722 | 1086 | 0.24 | 156.2482 | 18.58388 | 221.4282 | 53.23352 | 1712.986
6840 | DEBWAK | 9.51714 | 0.45176 | 1032.470037 | 7.06696 | 1.346709 | 1054.104 | 0 | 18.87951 | PIM-7 | 0.9706303 | 1086 | 0.24 | 103.5928 | 14.46628 | 161.0047 | 44.92309 | 1464.602
6841 | DEBWEO | 9.32317 | 0.447588 | 1007.634087 | 7.02793 | 1.326588 | 1114.396 | 0 | 19.60185 | PIM-7 | 1.026147 | 1086 | 0.24 | 107.3705 | 14.59669 | 166.767 | 45.13836 | 1527.672
6842 | DEFKUU | 5.40643 | 0.46237 | 1084.462925 | 4.54385 | 1.189835 | 1711.159 | 0 | 20.9702 | PIM-7 | 1.575653 | 1086 | 0.24 | 96.5042 | 13.92664 | 150.7681 | 40.06425 | 1412.298
6843 | DEFRIR | 4.8082 | 0.487335 | 805.515572 | 3.42715 | 1.402973 | 1367.605 | 0.52 | 33.38357 | PIM-7 | 1.259305 | 1086 | 0.24 | 175.1208 | 17.54369 | 217.8249 | 64.28777 | 1702.645
6844 | DEGJIK | 4.49857 | 0.283207 | 196.043705 | 3.8442 | 1.170223 | 1586.572 | 0 | 32.31968 | PIM-7 | 1.460932 | 1086 | 0.24 | 107.8436 | 16.38332 | 177.2529 | 43.87261 | 1512.926
6845 | DEGPEL | 7.7396 | 0.549268 | 1310.675304 | 4.21765 | 1.83505 | 1427.69 | 0 | 17.99439 | PIM-7 | 1.314631 | 1086 | 0.24 | 82.48565 | 11.67392 | 131.8309 | 35.52085 | 1201.65
6846 | DEHBIC | 3.96623 | 0.202834 | 20.469312 | 2.99426 | 1.324611 | 2213.31 | 4.06 | 35.27184 | PIM-7 | 2.038039 | 1086 | 0.24 | 179.538 | 13.04179 | 260.5189 | 56.64846 | 1100.753
6847 | DEHLAF | 5.31554 | 0.204714 | 293.196677 | 2.55717 | 2.078681 | 1235.904 | 0.1 | 29.75197 | PIM-7 | 1.138033 | 1086 | 0.24 | 107.3592 | 18.0499 | 215.0727 | 63.90211 | 1428.674
6848 | DEHLIN | 5.91396 | 0.231871 | 372.707189 | 3.37886 | 1.750283 | 1266.799 | 0.01 | 27.62401 | PIM-7 | 1.166481 | 1086 | 0.24 | 107.7196 | 16.55043 | 208.5786 | 59.17708 | 1352.631
6849 | DEJCEB | 4.6846 | 0.438723 | 591.713499 | 2.81125 | 1.666376 | 1283.35 | 0.27 | 29.98739 | PIM-7 | 1.181722 | 1086 | 0.24 | 119.3964 | 19.98105 | 195.8172 | 55.57132 | 1645.662
6850 | DEJCIF | 5.07924 | 0.474809 | 937.772259 | 4.58071 | 1.108832 | 1372.983 | 0 | 25.83837 | PIM-7 | 1.264257 | 1086 | 0.24 | 124.509 | 18.62112 | 190.3701 | 51.64593 | 1783.585
6851 | DEJROB | 5.528 | 0.369032 | 709.012084 | 3.55381 | 1.555514 | 1139.612 | 0.68 | 35.17265 | PIM-7 | 1.049366 | 1086 | 0.24 | 82.00039 | 13.70654 | 154.3728 | 39.9251 | 1160.872
6852 | DEJRUH | 4.98345 | 0.488911 | 933.206085 | 3.78027 | 1.318279 | 1030.429 | 0.57 | 28.39759 | PIM-7 | 0.9488296 | 1086 | 0.24 | 106.9861 | 14.85912 | 169.7612 | 45.94325 | 1413.599
6853 | DEKHEH | 5.43686 | 0.459075 | 881.395737 | 4.14383 | 1.312037 | 1070.633 | 0 | 24.18677641 | PIM-7 | 0.9858496 | 1086 | 0.24 | 105.1999 | 16.53089 | 174.6362 | 49.8207 | 1448.236
6854 | DEKHUX | 6.73615 | 0.517475 | 1105.337559 | 5.41814 | 1.243259 | 1051.988 | 0 | 25.78754 | PIM-7 | 0.9686818 | 1086 | 0.24 | 108.3583 | 15.63938 | 166.9255 | 44.39535 | 1566.491
6855 | DELGEI | 11.23796 | 0.744892 | 2233.612234 | 5.9406 | 1.891721 | 599.5496 | 0 | 15.16022 | PIM-7 | 0.5520715 | 1086 | 0.24 | 80.98191 | 9.472741 | 124.4637 | 33.68551 | 1181.119
6856 | DENKOX | 2.98728 | 0.0352852 | 0 | 2.43384 | 1.227394 | 1386.368 | 99.99 | 10.63241 | PIM-7 | 1.276582 | 1086 | 0.24 | 117.0542 | 8.438551 | 172.7943 | 38.19649 | 733.3335
6857 | DEPXAY | 5.29628 | 0.613944 | 1408.949734 | 3.94728 | 1.341754 | 1069.978 | 0.14 | 23.96094 | PIM-7 | 0.9852472 | 1086 | 0.24 | 123.758 | 15.24934 | 187.0134 | 47.66398 | 1708.453
6858 | DEPXIG | 5.45833 | 0.517683 | 1232.080861 | 4.41952 | 1.23505 | 1214.528 | 0.23 | 25.09053 | PIM-7 | 1.11835 | 1086 | 0.24 | 123.8761 | 16.29122 | 187.0184 | 46.48937 | 1778.023
6859 | DEPXOM | 5.87443 | 0.640165 | 2079.449158 | 4.69467 | 1.251298 | 1079.84 | 0 | 20.19153 | PIM-7 | 0.9943279 | 1086 | 0.24 | 118.0483 | 13.75147 | 178.4089 | 44.55988 | 1695.082
6860 | DEQFOU | 4.43033 | 0.359381 | 188.093008 | 3.99239 | 1.109694 | 1339.778 | 2.95 | 26.9173 | PIM-7 | 1.233682 | 1086 | 0.24 | 78.63543 | 11.79869 | 148.845 | 39.45788 | 1058.65
6861 | DEQVIF | 6.28134 | 0.485285 | 1097.647617 | 5.12336 | 1.22602 | 1101.529 | 0 | 24.13102 | PIM-7 | 1.014299 | 1086 | 0.24 | 102.9739 | 15.04737 | 162.8947 | 45.86828 | 1488.498
6862 | DEXZIR | 4.19955 | 0.147792 | 44.976564 | 3.09402 | 1.357312 | 2257.503 | 3.39 | 31.98626 | PIM-7 | 2.078732 | 1086 | 0.24 | 172.9675 | 12.50595 | 231.232 | 53.75766 | 1044.672
6863 | DEYCAN | 4.56325 | 0.0915901 | 45.441164 | 3.83897 | 1.188665 | 1687.775 | 3.19 | 31.15754 | PIM-7 | 1.554121 | 1086 | 0.24 | 72.12915 | 12.22761 | 127.4061 | 36.3531 | 1064.231
6864 | DEYDOA | 4.42418 | 0.359464 | 348.844385 | 4.12009 | 1.073807 | 1270.567 | 0 | 25.23269 | PIM-7 | 1.169951 | 1086 | 0.24 | 122.2942 | 16.35838 | 185.1641 | 43.65461 | 1760.598
6865 | DEYJIC | 5.18714 | 0.488711 | 839.811866 | 3.79158 | 1.368068 | 1262.397 | 0 | 26.58119 | PIM-7 | 1.162428 | 1086 | 0.24 | 134.3238 | 16.58358 | 199.032 | 49.02073 | 1798.369
6866 | DEYJOI | 5.20142 | 0.493301 | 947.084652 | 3.64055 | 1.428746 | 1243.662 | 0 | 26.0528 | PIM-7 | 1.145177 | 1086 | 0.24 | 132.3074 | 16.64587 | 197.7156 | 48.36596 | 1804.088
6867 | DEYLUQ | 7.28064 | 0.367621 | 783.233861 | 4.66536 | 1.560574 | 1619.887 | 0.03 | 23.95926 | PIM-7 | 1.491609 | 1086 | 0.24 | 102.7792 | 15.39223 | 164.3206 | 43.15653 | 1468.284
6868 | DEYNIG | 4.67091 | 0.180283 | 176.281754 | 3.76726 | 1.239869 | 2419.393 | 1.61 | 25.31579 | PIM-7 | 2.227802 | 1086 | 0.24 | 119.0921 | 15.32659 | 178.9524 | 46.08258 | 1354.821
6869 | DEYVUA | 5.3557 | 0.705848 | 1767.728428 | 4.44053 | 1.206095 | 961.0791 | 0 | 22.53426 | PIM-7 | 0.8849715 | 1086 | 0.24 | 126.4384 | 14.4377 | 190.6678 | 44.80796 | 1810.442
6870 | DEYXIQ | 4.50777 | 0.432779 | 361.24077 | 3.32439 | 1.355969 | 1314.894 | 0.51 | 32.3706 | PIM-7 | 1.210768 | 1086 | 0.24 | 163.8114 | 20.8102 | 235.1908 | 64.10305 | 1845.671
6871 | DEZKAW | 8.13146 | 0.575781 | 1304.345517 | 3.74741 | 2.169888 | 911.3084 | 0 | 29.08724 | PIM-7 | 0.8391422 | 1086 | 0.24 | 123.5318 | 14.84566 | 189.1131 | 50.19743 | 1400.54
6872 | DEZKEA | 3.53736 | 0.137743 | 0 | 2.42193 | 1.460554 | 1441.356 | 100 | 38.05695 | PIM-7 | 1.327215 | 1086 | 0.24 | 164.5296 | 11.71183 | 240.5678 | 52.22087 | 987.0692
6873 | DEZNED | 8.27371 | 0.606716 | 1821.563538 | 5.83841 | 1.417117 | 1077.892 | 0 | 15.8315 | PIM-7 | 0.9925342 | 1086 | 0.24 | 80.68612 | 10.67434 | 124.968 | 36.0789 | 1152.05
6874 | DIBJEF | 5.60649 | 0.333011 | 559.148635 | 4.70814 | 1.190808 | 1769.579 | 0.29 | 35.90002 | PIM-7 | 1.629447 | 1086 | 0.24 | 132.6733 | 20.87969 | 209.1756 | 57.07232 | 1834.446
6875 | DIBJIJ | 6.10817 | 0.355817 | 525.740871 | 4.16928 | 1.465042 | 1535.398 | 0.43 | 53.53438 | PIM-7 | 1.413811 | 1086 | 0.24 | 140.4497 | 21.67697 | 228.8556 | 63.94689 | 1917.258
6876 | DIBPIP | 4.52354 | 0.376633 | 149.997615 | 3.33216 | 1.35754 | 1213.486 | 1.35 | 32.95295 | PIM-7 | 1.117391 | 1086 | 0.24 | 137.0905 | 17.00805 | 198.8347 | 47.42931 | 1629.168
6877 | DIBQEM | 16.82847 | 0.684599 | 1481.890799 | 3.4822 | 4.832712 | 808.8536 | 0.01 | 19.75833 | PIM-7 | 0.7448007 | 1086 | 0.24 | 97.07608 | 12.16307 | 145.779 | 40.17388 | 1322.362
6878 | DIBQIQ | 8.63632 | 0.704452 | 1854.559366 | 7.63034 | 1.131839 | 777.5482 | 0 | 20.4062 | PIM-7 | 0.7159744 | 1086 | 0.24 | 110.3719 | 12.37347 | 166.3868 | 41.41625 | 1584.277
6879 | DIBQOW | 9.37556 | 0.703088 | 1908.558158 | 8.42272 | 1.113127 | 760.1057 | 0 | 20.35389 | PIM-7 | 0.6999132 | 1086 | 0.24 | 104.3038 | 11.98315 | 158.8379 | 40.22365 | 1498.91
6880 | DIBWUH | 4.03722 | 0.214925 | 21.309362 | 2.63213 | 1.533822 | 1444.539 | 1.1 | 26.18783 | PIM-7 | 1.330147 | 1086 | 0.24 | 118.7855 | 8.775459 | 176.7824 | 39.39371 | 761.7306
6881 | DIBWUI | 4.22892 | 0.277123 | 83.91212 | 2.97772 | 1.420187 | 1838.564 | 2.04 | 36.91642 | PIM-7 | 1.692969 | 1086 | 0.24 | 236.7996 | 20.00612 | 307.8566 | 78.47408 | 1601.759
6882 | DIBXAP | 4.23133 | 0.275489 | 84.395801 | 3.02233 | 1.400022 | 1869.911 | 1.4 | 35.29289 | PIM-7 | 1.721833 | 1086 | 0.24 | 241.2867 | 19.97502 | 311.1007 | 76.32461 | 1602.035
6883 | DIBXIX | 4.25156 | 0.276338 | 110.331562 | 2.97546 | 1.428875 | 1804.031 | 2.22 | 34.80345 | PIM-7 | 1.66117 | 1086 | 0.24 | 220.2508 | 20.5708 | 305.5993 | 77.67419 | 1645.856
6884 | DIBXOD | 4.28457 | 0.278169 | 106.663776 | 3.02404 | 1.416836 | 1845.988 | 1.12 | 37.30847 | PIM-7 | 1.699805 | 1086 | 0.24 | 251.8823 | 22.69237 | 327.6093 | 88.19614 | 1787.755
6885 | DICKEH | 12.83987 | 0.846424 | 2343.997403 | 7.4101 | 1.732753 | 522.4666 | 0 | 18.2876 | PIM-7 | 0.4810926 | 1086 | 0.24 | 80.92058 | 8.391307 | 121.9971 | 31.927 | 1177.661
6886 | DICVAO | 6.28011 | 0.51889 | 763.682402 | 3.53464 | 1.776733 | 1124.625 | 0.42 | 37.3589 | PIM-7 | 1.035566 | 1086 | 0.24 | 136.6388 | 21.7925 | 220.6873 | 61.47034 | 1749.518
6887 | DICVES | 6.33441 | 0.51771 | 770.336566 | 3.59662 | 1.761212 | 1113.719 | 0.32 | 38.24494 | PIM-7 | 1.025524 | 1086 | 0.24 | 132.8733 | 21.04515 | 214.2773 | 60.28889 | 1702.723
6888 | DICVIW | 6.26495 | 0.516368 | 770.04659 | 3.45129 | 1.815249 | 1151.5 | 0.26 | 31.10715 | PIM-7 | 1.060314 | 1086 | 0.24 | 132.3496 | 21.209 | 214.8095 | 59.94235 | 1705.52
6889 | DIDBAV | 9.28847 | 0.595282 | 1296.116943 | 5.74363 | 1.617178 | 925.4361 | 0 | 21.5795 | PIM-7 | 0.8521511 | 1086 | 0.24 | 106.1448 | 15.76651 | 165.3382 | 41.81236 | 1534.2
6890 | DIDBEZ | 9.17575 | 0.598272 | 1298.422207 | 5.94989 | 1.542171 | 929.0287 | 0 | 21.65012 | PIM-7 | 0.8554592 | 1086 | 0.24 | 105.73 | 14.79717 | 162.1877 | 41.27569 | 1537.078
6891 | DIDBID | 9.13552 | 0.603345 | 1305.925373 | 5.89212 | 1.550464 | 925.2853 | 0 | 21.62597 | PIM-7 | 0.8520123 | 1086 | 0.24 | 106.5156 | 14.86543 | 162.7432 | 42.4722 | 1543.964
6892 | DIDBOJ | 9.15827 | 0.596248 | 1304.264832 | 5.76601 | 1.58832 | 920.1749 | 0 | 21.33221 | PIM-7 | 0.8473066 | 1086 | 0.24 | 106.346 | 15.10263 | 162.8608 | 42.2249 | 1537.941
6893 | DIDDOK | 9.60031 | 0.823278 | 2427.908781 | 8.17399 | 1.174495 | 525.81 | 0 | 14.92916 | PIM-7 | 0.4841713 | 1086 | 0.24 | 91.38446 | 9.988446 | 138.2352 | 36.27269 | 1313.178
6894 | DIHPIU | 6.08166 | 0.576359 | 1392.908234 | 4.26907 | 1.424587 | 940.5562 | 0 | 23.03165 | PIM-7 | 0.8660739 | 1086 | 0.24 | 107.8425 | 14.86073 | 167.5393 | 43.00957 | 1535.892
6895 | DILXED | 3.9388 | 0.0830532 | 0 | 2.92219 | 1.347893 | 1661.273 | 18.08 | 28.39558 | PIM-7 | 1.529717 | 1086 | 0.24 | 117.9147 | 8.488255 | 173.8037 | 38.30991 | 738.3669
6896 | DIMJUG | 6.00113 | 0.277414 | 468.075813 | 3.19608 | 1.877653 | 1891.764 | 0.02 | 46.21065 | PIM-7 | 1.741956 | 1086 | 0.24 | 205.2748 | 22.65899 | 236.8376 | 76.93956 | 1865.317
6897 | DIMKER | 6.00256 | 0.276189 | 468.835179 | 3.21457 | 1.867298 | 1876.039 | 0.02 | 41.05808 | PIM-7 | 1.727476 | 1086 | 0.24 | 200.6108 | 22.1733 | 239.4971 | 72.43175 | 1837.407
6898 | DIMKUH | 5.90586 | 0.273755 | 447.009689 | 3.16452 | 1.866274 | 1933.173 | 0.01 | 46.10879 | PIM-7 | 1.780086 | 1086 | 0.24 | 208.6592 | 22.96352 | 236.6242 | 74.31752 | 1878.983
6899 | DIMQEX | 7.39529 | 0.705429 | 2107.372047 | 5.65011 | 1.308875 | 784.7502 | 0 | 17.97605 | PIM-7 | 0.7226061 | 1086 | 0.24 | 103.5806 | 12.39425 | 157.9718 | 40.3832 | 1499.176
6900 | DIMQOH | 4.68881 | 0.423355 | 626.811093 | 3.14713 | 1.489869 | 1397.263 | 2.97 | 24.26038 | PIM-7 | 1.286614 | 1086 | 0.24 | 96.04247 | 8.719304 | 136.5238 | 33.3306 | 915.5299
6901 | DINNIZ | 5.64071 | 0.422993 | 1063.211942 | 4.66315 | 1.209635 | 1168.69 | 0.04 | 23.35257 | PIM-7 | 1.076142 | 1086 | 0.24 | 103.4192 | 15.42881 | 160.9631 | 44.35226 | 1484.913
6902 | DIPLUL | 6.17851 | 0.274631 | 702.757678 | 4.33786 | 1.424322 | 3797.068 | 0.36 | 33.92987 | PIM-7 | 3.496379 | 1086 | 0.24 | 104.7004 | 15.50861 | 174.4101 | 54.45727 | 1384.301
6903 | DIPMAS | 5.87796 | 0.422866 | 1293.742761 | 4.78268 | 1.22901 | 1713.911 | 0.08 | 47.29842 | PIM-7 | 1.578187 | 1086 | 0.24 | 154.7792 | 20.03882 | 233.6363 | 73.94209 | 1869.33
6904 | DIRPOL | 8.98192 | 0.661258 | 1833.739371 | 6.24413 | 1.438458 | 865.1625 | 0 | 15.63609 | PIM-7 | 0.7966506 | 1086 | 0.24 | 96.48527 | 11.59476 | 146.904 | 38.30175 | 1404.115
6905 | DITJIB | 20.3631 | 0.86778 | 1820.957721 | 9.01147 | 2.259687 | 521.4129 | 0 | 13.18872 | PIM-7 | 0.4801223 | 1086 | 0.24 | 81.27862 | 8.184582 | 121.9332 | 32.25948 | 1180.297
6906 | DITJOH | 19.42606 | 0.859204 | 1853.345666 | 8.59079 | 2.261266 | 448.7411 | 0 | 13.57484 | PIM-7 | 0.4132054 | 1086 | 0.24 | 79.05005 | 7.942714 | 119.5448 | 31.55182 | 1160.559
6907 | DITYAH | 3.66891 | 0.102167 | 0 | 2.48435 | 1.476809 | 1116.09 | 40.66 | 20.30224 | PIM-7 | 1.027707 | 1086 | 0.24 | 116.9185 | 8.437377 | 172.7123 | 38.1546 | 733.3468
6908 | DIWNAA | 6.5178 | 0.804671 | 3066.899763 | 6.18035 | 1.0546 | 652.508 | 0 | 20.05966 | PIM-7 | 0.6008361 | 1086 | 0.24 | 122.8117 | 12.09648 | 183.3586 | 43.18403 | 1769.638
6909 | DIXGIC | 7.98281 | 0.498849 | 1011.610895 | 4.57095 | 1.746423 | 1070.269 | 0 | 26.85172 | PIM-7 | 0.9855151 | 1086 | 0.24 | 121.6465 | 18.13876 | 188.4263 | 48.23672 | 1735.054
6910 | DIXJIF | 5.41302 | 0.307042 | 343.71925 | 3.5973 | 1.504745 | 1387.932 | 0.13 | 27.1906 | PIM-7 | 1.278022 | 1086 | 0.24 | 131.0932 | 14.99758 | 204.808 | 47.58699 | 1310.129
6911 | DIXKOL | 7.16581 | 0.47687 | 1085.582347 | 4.7152 | 1.519726 | 1413.92 | 0 | 21.27808 | PIM-7 | 1.301952 | 1086 | 0.24 | 105.434 | 15.91688 | 165.2661 | 44.99325 | 1515.17
6912 | DIYTEM | 5.54342 | 0.471603 | 972.562279 | 3.85621 | 1.437531 | 1271.949 | 0 | 25.39087 | PIM-7 | 1.171224 | 1086 | 0.24 | 111.2358 | 15.77558 | 176.8829 | 45.73821 | 1567.052
6913 | DIYWIT | 4.4733 | 0.20586 | 41.420829 | 2.49109 | 1.79572 | 1503.37 | 3.14 | 30.238 | PIM-7 | 1.384319 | 1086 | 0.24 | 117.2508 | 10.18192 | 184.9961 | 42.78839 | 866.0211
6914 | DIZQOT | 3.46252 | 0.136604 | 0 | 2.72478 | 1.270752 | 1590.68 | 71.59 | 34.9408 | PIM-7 | 1.464715 | 1086 | 0.24 | 125.1294 | 8.963092 | 183.908 | 40.22793 | 777.1542
6915 | DOCKOW | 6.92307 | 0.265667 | 638.630629 | 5.14701 | 1.345066 | 1385.054 | 0 | 23.03241 | PIM-7 | 1.275372 | 1086 | 0.24 | 90.75401 | 14.16017 | 148.8609 | 44.88982 | 1266.321
6916 | DODHUA | 3.82979 | 0.178809 | 47.957854 | 2.64299 | 1.449037 | 1563.586 | 7.85 | 32.83646 | PIM-7 | 1.439766 | 1086 | 0.24 | 120.4267 | 9.179474 | 187.1624 | 41.00209 | 807.6183
6917 | DODMIT | 7.01246 | 0.526423 | 1091.89622 | 4.52059 | 1.551227 | 1558.552 | 0 | 24.21599 | PIM-7 | 1.435131 | 1086 | 0.24 | 119.2307 | 17.55798 | 183.6997 | 47.63273 | 1714.193
6918 | DOGZIJ | 5.26678 | 0.311128 | 519.888711 | 3.36062 | 1.567205 | 1207.429 | 0 | 24.47571 | PIM-7 | 1.111814 | 1086 | 0.24 | 108.5709 | 14.58565 | 199.6943 | 48.32529 | 1258.433
6919 | DOHYIJ01 | 3.65608 | 0.115482 | 0 | 3.118 | 1.172572 | 2126.952 | 4.49 | 33.17479 | PIM-7 | 1.958519 | 1086 | 0.24 | 150.5089 | 10.72424 | 220.0099 | 46.69916 | 915.1213
6920 | DOHYIJ | 3.73118 | 0.128907 | 0 | 3.32777 | 1.121225 | 2124.931 | 0 | 32.72315 | PIM-7 | 1.956659 | 1086 | 0.24 | 215.0421 | 15.10273 | 294.8013 | 59.83905 | 1258.232
6921 | DOKDEN | 15.14217 | 0.719772 | 1625.611618 | 13.44364 | 1.126345 | 712.1282 | 0 | 20.33922 | PIM-7 | 0.655735 | 1086 | 0.24 | 94.57826 | 11.37102 | 146.4491 | 38.54353 | 1369.103
6922 | DOKHIV | 4.6785 | 0.315665 | 341.965054 | 3.79643 | 1.232342 | 1494.822 | 0.02 | 26.28962 | PIM-7 | 1.376447 | 1086 | 0.24 | 78.27262 | 11.9025 | 126.7262 | 34.20836 | 1171.829
6923 | DOKHOB | 5.82793 | 0.256581 | 325.685999 | 2.9646 | 1.96584 | 1305.252 | 0.1 | 27.00415 | PIM-7 | 1.201889 | 1086 | 0.24 | 93.6443 | 11.86023 | 184.5387 | 48.22991 | 998.8196
6924 | DOLXOR | 6.62226 | 0.557485 | 2253.376811 | 5.36537 | 1.23426 | 1086.502 | 0 | 8.333599 | PIM-7 | 1.000462 | 1086 | 0.24 | 63.86081 | 7.944961 | 101.0423 | 30.57827 | 860.6071
6925 | DOLXOR01 | 6.62435 | 0.559016 | 2253.762233 | 5.36027 | 1.235824 | 1083.075 | 0 | 8.321529 | PIM-7 | 0.9973066 | 1086 | 0.24 | 64.2486 | 8.028703 | 101.8005 | 30.81216 | 866.5476
6926 | DOLXOR02 | 6.63462 | 0.55757 | 2261.361458 | 5.37244 | 1.234936 | 1078.94 | 0 | 8.274562 | PIM-7 | 0.9934989 | 1086 | 0.24 | 63.85688 | 7.860215 | 100.2655 | 30.00546 | 858.1648
6927 | DOMCUE | 18.25013 | 0.743642 | 1352.859122 | 13.54682 | 1.347189 | 685.8669 | 0 | 30.43998 | PIM-7 | 0.6315533 | 1086 | 0.24 | 63.25053 | 6.136552 | 94.13752 | 26.50988 | 915.3461
6928 | DOMGET | 8.23499 | 0.521345 | 1077.456156 | 5.75611 | 1.430652 | 1194.337 | 0.45 | 64.26982 | PIM-7 | 1.099758 | 1086 | 0.24 | 142.8227 | 21.45503 | 209.5677 | 66.65312 | 1924.916
6929 | DONNAW01 | 6.43543 | 0.846969 | 1353.403887 | 6.35486 | 1.012678 | 1165.138 | 0 | 21.86812 | PIM-7 | 1.072871 | 1086 | 0.24 | 126.2122 | 14.23024 | 188.8754 | 45.00339 | 1812.953
6930 | DONNEA | 5.83858 | 0.579042 | 1198.682292 | 5.56044 | 1.050021 | 1234.922 | 0 | 24.05819 | PIM-7 | 1.137129 | 1086 | 0.24 | 127.9435 | 15.69108 | 191.2365 | 44.79092 | 1839.709
6931 | DOQGUM | 3.55189 | 0.229869 | 0 | 3.16205 | 1.123287 | 2284.151 | 17.72 | 44.25013 | PIM-7 | 2.10327 | 1086 | 0.24 | 240.3587 | 15.8065 | 267.464 | 57.9296 | 1385.886
6932 | DOQHAT | 3.53593 | 0.232279 | 0 | 3.14855 | 1.123034 | 2307.552 | 17.95 | 46.94662 | PIM-7 | 2.124817 | 1086 | 0.24 | 270.7853 | 17.53535 | 292.7733 | 65.39411 | 1541.196
6933 | DOQHEX | 3.53605 | 0.22867 | 0 | 3.13269 | 1.128758 | 2330.918 | 17.93 | 47.42049 | PIM-7 | 2.146333 | 1086 | 0.24 | 273.312 | 17.7199 | 311.2527 | 66.88132 | 1548.557
6934 | DOQHIB | 3.51583 | 0.229051 | 0 | 3.11145 | 1.129965 | 2371.479 | 42.47 | 46.34677 | PIM-7 | 2.183683 | 1086 | 0.24 | 248.6451 | 16.17092 | 283.5292 | 62.02948 | 1424.699
6935 | DOQHOH | 3.49564 | 0.224792 | 0 | 3.07044 | 1.138482 | 2442.208 | 50.53 | 45.2318 | PIM-7 | 2.248811 | 1086 | 0.24 | 252.7846 | 16.7924 | 308.6697 | 66.1759 | 1447.389
6936 | DOQHUN | 3.4932 | 0.223908 | 0 | 3.06352 | 1.140257 | 2459.069 | 50.58 | 42.57544 | PIM-7 | 2.264336 | 1086 | 0.24 | 201.9052 | 13.38609 | 256.7446 | 53.78974 | 1184.404
6937 | DOQKAW | 4.17601 | 0.138822 | 44.333405 | 2.45707 | 1.699589 | 1711.548 | 9.18 | 33.49948 | PIM-7 | 1.576011 | 1086 | 0.24 | 147.6408 | 12.9798 | 238.1579 | 56.3848 | 1068.321
6938 | DOQRUW | 4.54932 | 0.35989 | 397.574669 | 2.42197 | 1.878355 | 1184.185 | 0 | 30.821 | PIM-7 | 1.09041 | 1086 | 0.24 | 117.7477 | 17.66238 | 204.8283 | 58.48444 | 1403.739
6939 | DORDUK | 4.5433 | 0.302127 | 258.555685 | 4.12791 | 1.10063 | 1172.717 | 0.3 | 28.6675 | PIM-7 | 1.07985 | 1086 | 0.24 | 118.8185 | 20.61298 | 191.5732 | 50.79811 | 1699.487
6940 | DORFOG | 3.83387 | 0.253787 | 0 | 3.5005 | 1.095235 | 1284.925 | 0.04 | 29.96042 | PIM-7 | 1.183172 | 1086 | 0.24 | 126.6725 | 17.82934 | 211.9391 | 51.01669 | 1623.07
6941 | DORFUM | 5.31241 | 0.390127 | 474.229941 | 3.65877 | 1.451966 | 1178.989 | 0 | 65.16636 | PIM-7 | 1.085625 | 1086 | 0.24 | 141.8273 | 21.86693 | 204.1276 | 52.3443 | 1924.969
6942 | DOTSOV | 13.28197 | 0.763281 | 1866.598491 | 6.68237 | 1.987614 | 885.0995 | 0 | 24.0368 | PIM-7 | 0.8150087 | 1086 | 0.24 | 79.62367 | 9.332323 | 123.9721 | 33.49725 | 1157.428
6943 | DOTSOV01 | 13.26301 | 0.759365 | 1855.632819 | 6.69712 | 1.980405 | 887.289 | 0 | 24.24001 | PIM-7 | 0.8170249 | 1086 | 0.24 | 74.8367 | 8.793567 | 117.0757 | 32.19722 | 1103.953
6944 | DOTSOV02 | 13.26432 | 0.764088 | 1857.670175 | 6.68959 | 1.98283 | 887.3177 | 0 | 24.17313 | PIM-7 | 0.8170513 | 1086 | 0.24 | 79.80279 | 9.439314 | 123.6029 | 34.18586 | 1159.65
6945 | DOTSOV03 | 13.26597 | 0.757906 | 1858.112453 | 6.68839 | 1.983432 | 887.0454 | 0 | 24.23426 | PIM-7 | 0.8168005 | 1086 | 0.24 | 77.35243 | 9.175902 | 120.1143 | 32.9528 | 1140.136
6946 | DOTSOV04 | 13.26738 | 0.758364 | 1860.584608 | 6.6883 | 1.98367 | 886.8735 | 0 | 24.22503 | PIM-7 | 0.8166422 | 1086 | 0.24 | 76.2792 | 8.984471 | 117.7935 | 33.8535 | 1121.271
6947 | DOTSOV05 | 13.26959 | 0.760939 | 1860.628685 | 6.68848 | 1.983947 | 886.63 | 0 | 24.11278 | PIM-7 | 0.816418 | 1086 | 0.24 | 79.51581 | 9.504811 | 125.899 | 33.90855 | 1173.826
6948 | DOTSOV06 | 13.27192 | 0.763893 | 1861.813566 | 6.68626 | 1.984954 | 886.4295 | 0 | 24.12356 | PIM-7 | 0.8162334 | 1086 | 0.24 | 78.58973 | 9.220359 | 123.2759 | 33.04492 | 1151.759
6949 | DOTSOV07 | 13.27327 | 0.763717 | 1860.777547 | 6.68664 | 1.985043 | 886.3293 | 0 | 24.10448 | PIM-7 | 0.8161412 | 1086 | 0.24 | 79.50752 | 9.440357 | 122.0978 | 34.2709 | 1155.845
6950 | DOTSOV08 | 13.2756 | 0.757345 | 1863.999016 | 6.68216 | 1.986723 | 885.943 | 0 | 24.05491 | PIM-7 | 0.8157854 | 1086 | 0.24 | 74.9351 | 8.814787 | 113.5112 | 30.87923 | 1089.704
6951 | DOTSOV09 | 13.27641 | 0.762344 | 1861.049929 | 6.68243 | 1.986764 | 885.8714 | 0 | 24.08358 | PIM-7 | 0.8157196 | 1086 | 0.24 | 81.68446 | 9.513874 | 125.5752 | 35.20728 | 1174.119
6952 | DOTSOV10 | 13.27742 | 0.756146 | 1862.898621 | 6.68148 | 1.987197 | 885.7284 | 0 | 24.00005 | PIM-7 | 0.8155879 | 1086 | 0.24 | 76.86313 | 9.092842 | 120.5139 | 33.34498 | 1133.255
6953 | DOTSOV11 | 13.27911 | 0.760296 | 1864.8856 | 6.68059 | 1.987715 | 885.5711 | 0 | 24.04964 | PIM-7 | 0.815443 | 1086 | 0.24 | 76.10362 | 8.84018 | 116.7857 | 31.39025 | 1106.547
6954 | DOTSOV12 | 13.28211 | 0.761922 | 1860.544706 | 6.68348 | 1.987305 | 885.1995 | 0 | 23.98231 | PIM-7 | 0.8151008 | 1086 | 0.24 | 79.95279 | 9.2567 | 121.6393 | 33.4663 | 1146.145
6955 | DOTSOV13 | 13.28366 | 0.759063 | 1862.60248 | 6.68259 | 1.987801 | 885.0423 | 0 | 24.05587 | PIM-7 | 0.8149561 | 1086 | 0.24 | 85.39139 | 9.998956 | 130.1982 | 35.61638 | 1224.679
6956 | DOTSOV14 | 13.28208 | 0.760393 | 1862.724244 | 6.68183 | 1.987791 | 885.2424 | 0 | 24.01179 | PIM-7 | 0.8151403 | 1086 | 0.24 | 81.59014 | 9.557633 | 124.2106 | 33.14097 | 1170.625
6957 | DOTSOV15 | 13.28137 | 0.760226 | 1861.963402 | 6.68348 | 1.987194 | 885.1995 | 0 | 24.10748 | PIM-7 | 0.8151008 | 1086 | 0.24 | 74.36884 | 8.768155 | 114.9788 | 30.32211 | 1099.835
6958 | DOTSOV16 | 13.28108 | 0.761301 | 1864.024939 | 6.68502 | 1.986693 | 885.1852 | 0 | 24.07407 | PIM-7 | 0.8150877 | 1086 | 0.24 | 83.75196 | 9.973367 | 130.141 | 35.49286 | 1217.086
6959 | DOTSOV17 | 13.27835 | 0.756643 | 1859.541242 | 6.68675 | 1.98577 | 885.5139 | 0 | 24.02945 | PIM-7 | 0.8153904 | 1086 | 0.24 | 87.98864 | 10.62148 | 137.4334 | 36.32322 | 1274.57
6960 | DOTSOV18 | 13.27736 | 0.757081 | 1865.104019 | 6.68377 | 1.986508 | 885.7141 | 0 | 24.09074 | PIM-7 | 0.8155747 | 1086 | 0.24 | 87.61555 | 9.954293 | 131.2092 | 35.05805 | 1224.198
6961 | DOTSOV19 | 13.27512 | 0.759301 | 1861.17906 | 6.68868 | 1.984714 | 885.9859 | 0 | 24.10113 | PIM-7 | 0.8158249 | 1086 | 0.24 | 72.38959 | 8.502398 | 109.572 | 30.46636 | 1058.164
6962 | DOTSOV20 | 13.27345 | 0.761701 | 1862.225794 | 6.68961 | 1.984189 | 886.1146 | 0 | 24.06798 | PIM-7 | 0.8159435 | 1086 | 0.24 | 77.50982 | 8.947426 | 116.7366 | 31.95598 | 1118.399
6963 | DOTSOV21 | 13.27181 | 0.760626 | 1859.367085 | 6.69237 | 1.983126 | 886.3866 | 0 | 24.14438 | PIM-7 | 0.8161939 | 1086 | 0.24 | 84.12541 | 9.562652 | 124.7967 | 34.85922 | 1184.538
6964 | DOTSOV22 | 13.27173 | 0.761358 | 1859.292643 | 6.6893 | 1.984024 | 886.2148 | 0 | 24.131 | PIM-7 | 0.8160357 | 1086 | 0.24 | 69.18268 | 8.090949 | 107.4836 | 29.26125 | 1022.25
6965 | DOTSOV23 | 13.26986 | 0.761237 | 1860.717308 | 6.69008 | 1.983513 | 886.4009 | 0 | 24.16858 | PIM-7 | 0.8162071 | 1086 | 0.24 | 84.39322 | 9.363988 | 122.0584 | 33.80022 | 1166.647
6966 | DOTSOV24 | 13.26793 | 0.762394 | 1859.263323 | 6.69357 | 1.98219 | 886.6586 | 0 | 24.20071 | PIM-7 | 0.8164444 | 1086 | 0.24 | 72.75422 | 8.474106 | 112.3591 | 30.86443 | 1074.999
6967 | DOTSOV25 | 13.264 | 0.763005 | 1861.946691 | 6.69375 | 1.98155 | 887.0024 | 0 | 24.18269 | PIM-7 | 0.816761 | 1086 | 0.24 | 86.97316 | 9.958449 | 134.3105 | 37.50593 | 1246.204
6968 | DOTSOV26 | 13.2633 | 0.763306 | 1862.838744 | 6.69332 | 1.981573 | 887.117 | 0 | 24.28782 | PIM-7 | 0.8168665 | 1086 | 0.24 | 72.58751 | 8.445502 | 110.6877 | 30.30971 | 1057.905
6969 | DOTSOV27 | 13.25972 | 0.763645 | 1860.670439 | 6.69595 | 1.98026 | 887.4037 | 0 | 24.28338 | PIM-7 | 0.8171305 | 1086 | 0.24 | 87.39831 | 9.910083 | 132.4272 | 35.90651 | 1228.285
6970 | DOTSOV28 | 13.25974 | 0.761729 | 1859.840987 | 6.69945 | 1.979228 | 887.4611 | 0 | 24.22808 | PIM-7 | 0.8171833 | 1086 | 0.24 | 82.72601 | 9.896792 | 128.6661 | 35.36166 | 1198.59
6971 | DOTSOV29 | 13.26616 | 0.762822 | 1866.362489 | 6.69375 | 1.981873 | 886.2148 | 0 | 24.18092 | PIM-7 | 0.8160357 | 1086 | 0.24 | 84.78203 | 10.11853 | 131.8297 | 35.7352 | 1229.147
6972 | DOTSOV30 | 13.25298 | 0.763718 | 1862.650154 | 6.68946 | 1.981173 | 888.3363 | 0 | 24.3078 | PIM-7 | 0.8179892 | 1086 | 0.24 | 72.88579 | 8.70124 | 112.7568 | 31.18567 | 1080.027
6973 | DOTSOV31 | 13.25143 | 0.760595 | 1859.073935 | 6.69884 | 1.978168 | 888.408 | 0 | 24.35113 | PIM-7 | 0.8180553 | 1086 | 0.24 | 70.52897 | 8.360839 | 109.1307 | 30.29544 | 1043.148
6974 | DOTSOV32 | 13.24122 | 0.761159 | 1865.17045 | 6.6816 | 1.981744 | 889.2414 | 0 | 24.27789 | PIM-7 | 0.8188226 | 1086 | 0.24 | 84.57186 | 9.81816 | 127.19 | 34.56866 | 1200.36
6975 | DOTSOV33 | 13.24018 | 0.765129 | 1867.762053 | 6.68888 | 1.979432 | 888.882 | 0 | 24.3002 | PIM-7 | 0.8184918 | 1086 | 0.24 | 84.46126 | 9.984423 | 129.9055 | 34.60098 | 1221.288
6976 | DOTSOV34 | 13.23198 | 0.76485 | 1866.80285 | 6.68268 | 1.980041 | 889.5433 | 0 | 24.26396 | PIM-7 | 0.8191007 | 1086 | 0.24 | 77.13163 | 9.114584 | 119.3679 | 32.58763 | 1128.064
6977 | DOTSOV35 | 13.22266 | 0.764684 | 1873.406877 | 6.67789 | 1.980066 | 889.2414 | 0 | 24.25523 | PIM-7 | 0.8188226 | 1086 | 0.24 | 76.85839 | 8.954445 | 116.2098 | 31.62565 | 1110.451
6978 | DOTSOV36 | 13.20915 | 0.761311 | 1873.212781 | 6.67176 | 1.97986 | 888.8964 | 0 | 24.13422 | PIM-7 | 0.818505 | 1086 | 0.24 | 79.99679 | 9.416345 | 124.0234 | 34.68074 | 1170.394
6979 | DOTSOV37 | 13.20524 | 0.765504 | 1875.388199 | 6.68 | 1.976832 | 888.6809 | 0 | 24.15355 | PIM-7 | 0.8183066 | 1086 | 0.24 | 82.75896 | 9.639643 | 126.84 | 34.60492 | 1197.444
6980 | DOTSOV38 | 13.20372 | 0.761989 | 1869.767638 | 6.66467 | 1.981151 | 888.8102 | 0 | 24.08059 | PIM-7 | 0.8184256 | 1086 | 0.24 | 87.42285 | 10.20847 | 133.1633 | 36.65921 | 1252.14
6981 | DOTSOV39 | 13.20524 | 0.760427 | 1867.496595 | 6.68742 | 1.974639 | 888.6809 | 0 | 24.16904 | PIM-7 | 0.8183066 | 1086 | 0.24 | 88.33944 | 10.16168 | 134.1919 | 36.01875 | 1262.142
6982 | DOTSOV40 | 13.19872 | 0.763387 | 1876.819484 | 6.6787 | 1.976241 | 889.0258 | 0 | 24.25702 | PIM-7 | 0.8186241 | 1086 | 0.24 | 81.63516 | 9.505663 | 124.7041 | 34.24998 | 1184.124
6983 | DOTSOV41 | 13.1997 | 0.758565 | 1870.848805 | 6.6872 | 1.973875 | 888.7384 | 0 | 24.13705 | PIM-7 | 0.8183595 | 1086 | 0.24 | 67.3919 | 8.004113 | 104.3169 | 28.02971 | 1006.594
6984 | DOTSOV42 | 13.30996 | 0.752058 | 1828.547095 | 6.67524 | 1.99393 | 884.6282 | 0 | 24.09259 | PIM-7 | 0.8145747 | 1086 | 0.24 | 81.64255 | 9.518393 | 123.9655 | 35.0561 | 1167.615
6985 | DOTTUC | 4.62986 | 0.338642 | 435.938772 | 4.25621 | 1.087789 | 1147.244 | 0 | 27.5645 | PIM-7 | 1.056394 | 1086 | 0.24 | 120.3594 | 21.05574 | 189.4427 | 50.94096 | 1730.003
6986 | DOTWAL | 6.26428 | 0.348364 | 591.131615 | 3.24941 | 1.927821 | 1631.558 | 0 | 24.56907 | PIM-7 | 1.502356 | 1086 | 0.24 | 124.092 | 11.7471 | 201.4628 | 49.51189 | 1026.337
6987 | DOYLIM | 4.68317 | 0.361815 | 605.507814 | 4.00278 | 1.169979 | 1193.086 | 4.47 | 19.90653 | PIM-7 | 1.098606 | 1086 | 0.24 | 90.19096 | 13.29202 | 145.2048 | 39.82281 | 1295.329
6988 | DUBWON | 5.41735 | 0.574251 | 1505.591968 | 4.7264 | 1.146189 | 1272.754 | 0 | 25.0124 | PIM-7 | 1.171965 | 1086 | 0.24 | 119.8244 | 15.37509 | 182.2335 | 45.16651 | 1722.251
6989 | DUCGEO | 6.90363 | 0.379002 | 788.85113 | 4.10454 | 1.68195 | 975.9091 | 1.07 | 24.3136 | PIM-7 | 0.8986271 | 1086 | 0.24 | 82.35472 | 13.16075 | 138.9647 | 39.59202 | 1181.983
6990 | DUCHEP | 3.58736 | 0.102409 | 12.121693 | 2.63519 | 1.361329 | 2221.562 | 21.59 | 24.67637 | PIM-7 | 2.045637 | 1086 | 0.24 | 116.9649 | 8.510162 | 172.6839 | 38.32383 | 741.7635
6991 | DUFGOB | 8.44616 | 0.457816 | 1222.625381 | 7.81761 | 1.080402 | 1120.682 | 0 | 50.5093 | PIM-7 | 1.031935 | 1086 | 0.24 | 175.5908 | 21.3583 | 250.6545 | 82.14115 | 1843.273
6992 | DUFZOU | 7.15398 | 0.311975 | 338.365007 | 3.0854 | 2.318656 | 1541.664 | 0.69 | 28.45924 | PIM-7 | 1.41958 | 1086 | 0.24 | 102.4409 | 11.05297 | 180.2798 | 44.62558 | 932.7424
6993 | DUFZUA | 7.17076 | 0.319605 | 353.751171 | 3.11961 | 2.298608 | 1550.975 | 0.47 | 28.2655 | PIM-7 | 1.428154 | 1086 | 0.24 | 104.8345 | 11.44603 | 178.9209 | 45.93899 | 962.301
6994 | DUGBAJ | 7.13438 | 0.314076 | 337.054724 | 3.05086 | 2.338482 | 1571.765 | 0.55 | 28.74235 | PIM-7 | 1.447297 | 1086 | 0.24 | 104.152 | 11.20431 | 177.944 | 44.9637 | 944.0275
6995 | DUQCAU | 4.76205 | 0.282078 | 328.135817 | 2.42556 | 1.963279 | 2202.901 | 0.03 | 42.30638 | PIM-7 | 2.028454 | 1086 | 0.24 | 300.5414 | 23.3006 | 425.0294 | 103.3384 | 1787.906
6996 | DUQCAU01 | 4.78062 | 0.284484 | 335.231791 | 2.43363 | 1.964399 | 2197.572 | 0.04 | 42.02214 | PIM-7 | 2.023547 | 1086 | 0.24 | 298.4752 | 23.12809 | 420.6429 | 102.6265 | 1777.49
6997 | DUQSEO | 3.77576 | 0.183062 | 0 | 3.47286 | 1.087219 | 1730.63 | 1.36 | 41.98945 | PIM-7 | 1.593582 | 1086 | 0.24 | 227.9887 | 20.90124 | 213.4438 | 69.97089 | 1788.165
6998 | DUVNIS | 7.93461 | 0.527334 | 1267.788669 | 5.97007 | 1.329065 | 1081.334 | 0.06 | 21.22169 | PIM-7 | 0.9957031 | 1086 | 0.24 | 94.41654 | 14.29334 | 150.9522 | 44.18855 | 1350.765
6999 | DUVNIS01 | 8.00893 | 0.507295 | 1130.945998 | 5.97402 | 1.340627 | 1103.792 | 0.03 | 24.39735 | PIM-7 | 1.016383 | 1086 | 0.24 | 101.6617 | 14.88668 | 161.006 | 47.79878 | 1457.6
7000 | DUXKEN | 5.19652 | 0.227999 | 171.832088 | 2.66706 | 1.948408 | 1458.622 | 14.09 | 33.83045 | PIM-7 | 1.343114 | 1086 | 0.24 | 131.6031 | 13.54926 | 226.3285 | 55.77367 | 1111.796
7001 | DUXKUD | 7.67361 | 0.487604 | 1130.002604 | 6.90082 | 1.111985 | 1238.335 | 0 | 22.75019 | PIM-7 | 1.140272 | 1086 | 0.24 | 94.38259 | 13.68218 | 153.6166 | 46.07738 | 1311.936
7002 | DUXMAL | 4.52824 | 0.483138 | 743.621972 | 3.88732 | 1.164875 | 1158.911 | 0 | 31.49077 | PIM-7 | 1.067137 | 1086 | 0.24 | 131.8821 | 18.7648 | 199.736 | 48.55077 | 1857.619
7003 | DUXZIG01 | 5.85621 | 0.589608 | 2412.586268 | 4.36734 | 1.34091 | 1046.761 | 0 | 13.21075 | PIM-7 | 0.9638684 | 1086 | 0.24 | 74.46111 | 9.015947 | 115.3407 | 30.62159 | 1103.057
7004 | DUYRAR | 5.40502 | 0.280731 | 460.431801 | 3.6653 | 1.474646 | 3434.735 | 0.71 | 35.23106 | PIM-7 | 3.162739 | 1086 | 0.24 | 185.5264 | 19.18853 | 264.4302 | 76.87537 | 1613.292
7005 | DUYREV | 5.41837 | 0.283332 | 477.822318 | 3.69977 | 1.464515 | 3410.984 | 0.86 | 36.3933 | PIM-7 | 3.14087 | 1086 | 0.24 | 179.9736 | 19.51726 | 258.938 | 76.58149 | 1636.503
7006 | DUYRIZ | 5.27957 | 0.279681 | 470.159738 | 3.6902 | 1.4307 | 3398.006 | 0.76 | 36.78708 | PIM-7 | 3.128919 | 1086 | 0.24 | 180.1594 | 19.78686 | 267.1065 | 79.20791 | 1674.383
7007 | DUYROF | 5.30567 | 0.283683 | 496.57962 | 3.77956 | 1.40378 | 3363.414 | 0.93 | 32.48245 | PIM-7 | 3.097066 | 1086 | 0.24 | 158.7449 | 16.87233 | 215.9015 | 65.31804 | 1444.836
7008 | EBAMOL | 7.95861 | 0.592991 | 1242.33016 | 4.28414 | 1.857691 | 1052.199 | 0 | 23.25561 | PIM-7 | 0.9688759 | 1086 | 0.24 | 91.69467 | 13.97228 | 155.4014 | 41.60839 | 1324.993
7009 | EBANAY | 3.59235 | 0.188862 | 0 | 3.18083 | 1.129375 | 1920.529 | 6.28 | 42.39905 | PIM-7 | 1.768443 | 1086 | 0.24 | 230.4376 | 16.17479 | 290.5802 | 64.47095 | 1331.334
7010 | EBATUY | 5.89375 | 0.425316 | 872.709019 | 3.67074 | 1.605603 | 1256.032 | 0.02 | 27.37033 | PIM-7 | 1.156567 | 1086 | 0.24 | 92.42243 | 14.51436 | 156.7857 | 46.84829 | 1264.621
7011 | EBELUU | 5.06523 | 0.504591 | 1105.249233 | 4.01259 | 1.262334 | 1090.384 | 0 | 28.12581 | PIM-7 | 1.004036 | 1086 | 0.24 | 118.007 | 16.82319 | 182.2016 | 46.21938 | 1684.104
7012 | EBEMEE | 4.82351 | 0.229589 | 140.609741 | 3.61774 | 1.333294 | 1610.243 | 0.15 | 26.1645 | PIM-7 | 1.482728 | 1086 | 0.24 | 110.442 | 15.7594 | 176.8035 | 46.0733 | 1396.803
7013 | EBEMEF | 4.2795 | 0.441021 | 345.148425 | 3.43566 | 1.245612 | 1233.545 | 0.34 | 17.16441 | PIM-7 | 1.135861 | 1086 | 0.24 | 135.1106 | 8.491949 | 159.1651 | 36.6158 | 876.006
7014 | EBEMII | 4.74887 | 0.215464 | 142.091674 | 3.57779 | 1.327319 | 1579.77 | 0 | 27.96587 | PIM-7 | 1.454669 | 1086 | 0.24 | 120.4667 | 18.19122 | 188.2922 | 49.42332 | 1514.389
7015 | EBEMOO | 4.87658 | 0.233436 | 170.266931 | 3.74952 | 1.300588 | 1592.17 | 0.07 | 25.95382 | PIM-7 | 1.466086 | 1086 | 0.24 | 105.0272 | 16.0711 | 171.026 | 43.5619 | 1425.227
7016 | EBETOW | 6.64639 | 0.585298 | 1563.503843 | 4.68 | 1.420169 | 1039.639 | 0 | 21.43936 | PIM-7 | 0.9573104 | 1086 | 0.24 | 111.5433 | 15.60908 | 172.3645 | 47.32884 | 1563.717
7017 | EBEVAK | 7.54806 | 0.469753 | 1092.700637 | 6.3151 | 1.19524 | 1041.587 | 0.06 | 22.23648 | PIM-7 | 0.9591038 | 1086 | 0.24 | 95.32813 | 13.90243 | 148.8763 | 45.3885 | 1300.719
7018 | EBEWIT | 6.98757 | 0.597958 | 1409.107972 | 6.64177 | 1.052064 | 1554.353 | 0 | 19.72409 | PIM-7 | 1.431265 | 1086 | 0.24 | 114.7501 | 15.1171 | 175.5751 | 45.61582 | 1644.232
7019 | EBEWOZ | 6.97737 | 0.59505 | 1351.196602 | 6.58574 | 1.059466 | 1629.095 | 0 | 20.26438 | PIM-7 | 1.500088 | 1086 | 0.24 | 114.8177 | 14.64412 | 175.9581 | 44.00315 | 1661.418
7020 | EBEWOZ01 | 6.97333 | 0.593682 | 1355.370291 | 6.6098 | 1.054999 | 1627.621 | 0 | 20.25954 | PIM-7 | 1.49873 | 1086 | 0.24 | 115.3273 | 14.41752 | 175.3741 | 44.18534 | 1664.1
7021 | EBEXAM | 7.13111 | 0.593665 | 1425.563027 | 6.78821 | 1.050514 | 1507.238 | 0 | 18.91403 | PIM-7 | 1.38788 | 1086 | 0.24 | 108.079 | 13.97738 | 165.6358 | 42.08975 | 1558.099
7022 | EBEXEQ | 7.05454 | 0.590781 | 1365.837146 | 6.70514 | 1.052109 | 1618.118 | 0 | 20.94234 | PIM-7 | 1.48998 | 1086 | 0.24 | 115.3606 | 14.80027 | 175.456 | 45.66737 | 1662.165
7023 | EBEXEQ01 | 7.07406 | 0.592366 | 1368.890753 | 6.73356 | 1.050568 | 1610.637 | 0 | 20.85188 | PIM-7 | 1.483091 | 1086 | 0.24 | 114.6657 | 14.98418 | 174.1865 | 44.9335 | 1654.309
7024 | EBEZUI | 4.7171 | 0.308987 | 104.49398 | 3.35368 | 1.406544 | 1379.791 | 5.59 | 25.41876 | PIM-7 | 1.270525 | 1086 | 0.24 | 152.2673 | 11.97403 | 192.5145 | 43.27141 | 1045.852
7025 | EBIDIE | 4.8653 | 0.237101 | 108.720123 | 3.27189 | 1.487 | 1473.858 | 4.34 | 30.1822 | PIM-7 | 1.357144 | 1086 | 0.24 | 160.0828 | 14.67031 | 233.5611 | 55.56014 | 1251.253
7026 | EBIDOK | 10.15107 | 0.577606 | 1439.313875 | 7.28168 | 1.394056 | 880.5788 | 0.02 | 21.95685 | PIM-7 | 0.810846 | 1086 | 0.24 | 98.03731 | 13.21278 | 152.5145 | 40.88092 | 1374.084
7027 | EBIHII | 6.77782 | 0.595616 | 1634.250766 | 5.19916 | 1.303638 | 1131.741 | 0.01 | 18.08641 | PIM-7 | 1.042118 | 1086 | 0.24 | 100.2547 | 13.77154 | 155.541 | 41.69889 | 1446.981
7028 | EBIJAC | 5.69411 | 0.302025 | 514.580572 | 4.345 | 1.310497 | 1357.762 | 0.16 | 26.41891 | PIM-7 | 1.250241 | 1086 | 0.24 | 102.3929 | 17.22558 | 168.6424 | 52.71432 | 1463.66
7029 | EBIMIN | 4.29295 | 0.213012 | 91.586964 | 2.41467 | 1.777862 | 1388.988 | 0.31 | 32.09284 | PIM-7 | 1.278994 | 1086 | 0.24 | 108.5548 | 10.20652 | 191.5525 | 44.44621 | 865.8159
7030 | EBIMOT | 4.76056 | 0.218348 | 185.603679 | 2.59937 | 1.831428 | 1342.936 | 1.36 | 30.58261 | PIM-7 | 1.23659 | 1086 | 0.24 | 120.7171 | 13.72555 | 228.6704 | 55.92757 | 1124.339
7031 | EBIPIQ | 3.95804 | 0.126454 | 0.142911 | 2.76098 | 1.433563 | 1639.599 | 100 | 30.50259 | PIM-7 | 1.50976 | 1086 | 0.24 | 127.5081 | 9.709094 | 192.764 | 40.98416 | 837.5364
7032 | EBUFUE | 7.02539 | 0.312772 | 461.256479 | 3.39477 | 2.069475 | 1109.156 | 0.09 | 25.35338 | PIM-7 | 1.021322 | 1086 | 0.24 | 105.6107 | 12.84708 | 169.4651 | 42.51676 | 1133.165
7033 | EBUQEX | 6.34635 | 0.586512 | 1103.865013 | 3.93297 | 1.613628 | 890.6773 | 0.29 | 57.67138 | PIM-7 | 0.8201449 | 1086 | 0.24 | 140.4675 | 20.20791 | 213.5717 | 56.72824 | 1921.85
7034 | EBUQIB | 6.03622 | 0.44843 | 831.541319 | 4.38011 | 1.378098 | 1102.56 | 0.64 | 29.16463 | PIM-7 | 1.015248 | 1086 | 0.24 | 121.6857 | 18.1494 | 188.5809 | 50.73076 | 1727.843
7035 | EBUQOH | 7.81961 | 0.301157 | 576.345506 | 3.21277 | 2.433915 | 1148.604 | 1.01 | 28.12249 | PIM-7 | 1.057647 | 1086 | 0.24 | 103.4952 | 13.42175 | 180.649 | 51.04792 | 1130.635
7036 | EBUREA | 5.12157 | 0.386399 | 756.459285 | 4.43835 | 1.153936 | 1311.976 | 0 | 25.88584 | PIM-7 | 1.208081 | 1086 | 0.24 | 117.0899 | 17.07718 | 181.1713 | 47.47349 | 1680.887
7037 | ECAHAT | 12.33039 | 0.535871 | 1026.702441 | 11.4865 | 1.073468 | 854.2279 | 0 | 32.8089 | PIM-7 | 0.7865819 | 1086 | 0.24 | 107.2611 | 16.44665 | 166.7274 | 43.12367 | 1557.065
7038 | ECAHEX | 6.93055 | 0.305802 | 700.466735 | 5.1748 | 1.339288 | 1209.039 | 0 | 21.29906 | PIM-7 | 1.113296 | 1086 | 0.24 | 71.324 | 11.69421 | 125.5727 | 37.06483 | 1021.042
7039 | ECAHIB | 6.61664 | 0.276487 | 554.370417 | 4.44852 | 1.48738 | 1250.969 | 0 | 21.77237 | PIM-7 | 1.151905 | 1086 | 0.24 | 67.12985 | 10.74876 | 126.3845 | 37.94028 | 932.6564
7040 | ECAHOH | 6.87084 | 0.301041 | 677.030745 | 4.98271 | 1.378936 | 1218.213 | 0 | 21.36221 | PIM-7 | 1.121743 | 1086 | 0.24 | 70.06838 | 11.39977 | 124.5207 | 38.02711 | 998.703
7041 | ECAHUN | 12.33081 | 0.545144 | 1034.781809 | 11.34056 | 1.087319 | 854.1319 | 0 | 37.00516 | PIM-7 | 0.7864935 | 1086 | 0.24 | 123.3186 | 19.47305 | 193.6489 | 50.27188 | 1764.713
7042 | ECASAD | 4.09039 | 0.202385 | 47.1187 | 3.62411 | 1.128661 | 1618.9 | 0.2 | 27.03026 | PIM-7 | 1.4907 | 1086 | 0.24 | 94.26507 | 11.16824 | 146.0828 | 37.7594 | 994.9365
7043 | ECASOS | 3.2446 | 0.142129 | 0 | 2.88357 | 1.125202 | 1869.121 | 100 | 44.6637 | PIM-7 | 1.721106 | 1086 | 0.24 | 179.8807 | 12.82026 | 263.5196 | 56.78315 | 1066.436
7044 | ECEZAO | 4.94749 | 0.406492 | 752.042825 | 4.06488 | 1.217131 | 1427.547 | 0.16 | 26.53021 | PIM-7 | 1.3145 | 1086 | 0.24 | 122.5613 | 17.4101 | 189.2498 | 47.00095 | 1764.334
7045 | ECEZAO01 | 4.88805 | 0.32901 | 649.63275 | 4.01037 | 1.218853 | 1433.283 | 0.07 | 25.75463 | PIM-7 | 1.319782 | 1086 | 0.24 | 116.7847 | 18.0828 | 180.3463 | 47.58064 | 1684.897
7046 | ECIWOC | 5.05411 | 0.262362 | 335.357238 | 4.785 | 1.05624 | 1401.439 | 0.2 | 30.95297 | PIM-7 | 1.29046 | 1086 | 0.24 | 128.8865 | 20.14659 | 196.0253 | 46.45426 | 1852.904
7047 | ECIWUJ | 3.25413 | 0.151531 | 0 | 2.62453 | 1.239891 | 1492.2 | 99.99 | 32.93581 | PIM-7 | 1.374033 | 1086 | 0.24 | 117.7707 | 8.474908 | 173.7348 | 38.26313 | 737.2302
7048 | ECODEG | 5.33632 | 0.485844 | 555.35932 | 3.54871 | 1.503735 | 1348.409 | 0 | 29.94253 | PIM-7 | 1.241629 | 1086 | 0.24 | 124.6335 | 17.35421 | 197.5176 | 45.96569 | 1638.317
7049 | ECODIK | 4.79857 | 0.561388 | 1142.096688 | 4.01377 | 1.195527 | 1199.801 | 0 | 25.31524 | PIM-7 | 1.104789 | 1086 | 0.24 | 125.9244 | 15.04547 | 189.3034 | 44.84612 | 1786.031
7050 | ECOKAJ | 18.9972 | 0.888406 | 1169.610301 | 17.57546 | 1.080893 | 325.3111 | 0 | 9.009361957 | PIM-7 | 0.2995498 | 1086 | 0.24 | 75.89272 | 6.66616 | 111.8863 | 29.34138 | 1110.731
7051 | ECOLEP | 11.63969 | 0.887919 | 1786.97077 | 10.91794 | 1.066107 | 407.226 | 0 | 9.099857 | PIM-7 | 0.3749779 | 1086 | 0.24 | 74.61276 | 7.105408 | 110.7103 | 29.09667 | 1095.126
7052 | ECORIX | 3.90772 | 0.301882 | 1.886641 | 3.03659 | 1.286878 | 1565.784 | 1.13 | 32.01565 | PIM-7 | 1.44179 | 1086 | 0.24 | 185.7258 | 15.91593 | 284.2624 | 61.55401 | 1324.586
7053 | ECOROD | 4.00683 | 0.303236 | 33.488476 | 3.00159 | 1.334903 | 1540.542 | 0.46 | 31.44598 | PIM-7 | 1.418547 | 1086 | 0.24 | 166.4091 | 14.7634 | 263.4045 | 56.75209 | 1237.859
7054 | ECOSIY | 3.93149 | 0.171615 | 0 | 2.78811 | 1.410091 | 2154.919 | 6.59 | 29.94569 | PIM-7 | 1.984272 | 1086 | 0.24 | 117.6258 | 8.470705 | 173.506 | 38.35516 | 737.6103
7055 | ECOTOG | 2.79526 | 0.0201686 | 0 | 2.4207 | 1.154732 | 1834.749 | 100 | -5.283861 | PIM-7 | 1.689456 | 1086 | 0.24 | 117.0542 | 8.438529 | 172.7943 | 38.19663 | 733.3333
7056 | ECUCIP | 3.79378 | 0.170048 | 0.015596 | 2.64336 | 1.435211 | 1893.487 | 24.53 | 46.05302 | PIM-7 | 1.743543 | 1086 | 0.24 | 275.3274 | 20.6852 | 406.067 | 92.11532 | 1610.37
7057 | ECUCOV | 3.75468 | 0.161776 | 0 | 2.59179 | 1.448682 | 1955.679 | 23.61 | 46.86638 | PIM-7 | 1.80081 | 1086 | 0.24 | 287.4069 | 21.29775 | 421.4046 | 94.99087 | 1651.531
7058 | ECUCUB | 3.57107 | 0.102728 | 0 | 2.8656 | 1.246186 | 2085.397 | 14.28 | 43.28861 | PIM-7 | 1.920255 | 1086 | 0.24 | 146.9077 | 10.53611 | 216.2642 | 47.76037 | 895.9779
7059 | ECUDAI | 4.88875 | 0.402457 | 401.106054 | 3.08033 | 1.587086 | 1473.187 | 7.82 | 47.64089 | PIM-7 | 1.356526 | 1086 | 0.24 | 190.2837 | 22.11514 | 298.5122 | 87.82699 | 1893.553
7060 | ECUDEM | 4.87095 | 0.406894 | 410.142306 | 3.12705 | 1.557682 | 1509.952 | 11.48 | 45.06681 | PIM-7 | 1.39038 | 1086 | 0.24 | 183.2056 | 21.96856 | 305.2385 | 83.99084 | 1874.207
7061 | ECUDIR | 5.33987 | 0.26923 | 513.62025 | 4.51439 | 1.182855 | 2644.14 | 0.29 | 18.76176 | PIM-7 | 2.434752 | 1086 | 0.24 | 70.28428 | 9.614682 | 127.936 | 38.69507 | 868.8195
7062 | ECUDOX | 6.82408 | 0.557371 | 1597.806539 | 6.14054 | 1.111316 | 2340.118 | 0 | 40.6901 | PIM-7 | 2.154805 | 1086 | 0.24 | 132.6403 | 16.72152 | 195.5574 | 57.4936 | 1670.976
7063 | ECUFAL | 5.3241 | 0.217203 | 491.718754 | 4.46702 | 1.191868 | 2912.232 | 0.76 | 67.49893 | PIM-7 | 2.681614 | 1086 | 0.24 | 188.8389 | 23.80377 | 312.4639 | 97.08446 | 1924.631
7064 | ECUFEP | 5.27771 | 0.201374 | 484.773855 | 4.42008 | 1.19403 | 2933.707 | 0.05 | 15.79988 | PIM-7 | 2.701388 | 1086 | 0.24 | 75.87327 | 9.610333 | 131.8273 | 39.0644 | 859.2346
7065 | ECUTON | 3.86672 | 0.124836 | 0 | 2.51427 | 1.53791 | 1467.711 | 16.05 | 29.99756 | PIM-7 | 1.351483 | 1086 | 0.24 | 116.8453 | 8.460718 | 172.9857 | 38.1894 | 735.6269
7066 | EDABOC | 5.13779 | 0.317759 | 393.640463 | 3.12592 | 1.643609 | 1697.641 | 0 | 30.36838 | PIM-7 | 1.563206 | 1086 | 0.24 | 106.3784 | 17.21777 | 221.9858 | 64.42111 | 1388.921
7067 | EDADET | 4.03192 | 0.261699 | 150.531984 | 3.23199 | 1.247504 | 2140.154 | 2.13 | 46.51347 | PIM-7 | 1.970676 | 1086 | 0.24 | 247.0211 | 21.00537 | 221.5625 | 75.20552 | 1792.427
7068 | EDADIX | 4.63332 | 0.429298 | 470.525176 | 3.88728 | 1.191918 | 1243.514 | 0.2 | 29.96738 | PIM-7 | 1.14504 | 1086 | 0.24 | 121.187 | 18.34776 | 194.4265 | 49.85741 | 1680.489
7069 | EDAFUM | 4.92982 | 0.277425 | 445.917286 | 3.72004 | 1.325206 | 1773.032 | 0.02 | 23.50398 | PIM-7 | 1.632626 | 1086 | 0.24 | 103.227 | 9.685555 | 163.8618 | 39.15004 | 854.7201
7070 | EDAGAT | 4.66461 | 0.25244 | 327.161328 | 3.62215 | 1.287801 | 1845.643 | 0 | 25.48172 | PIM-7 | 1.699487 | 1086 | 0.24 | 114.4203 | 9.594757 | 169.9125 | 39.52135 | 844.596
7071 | EDAGEX | 4.90414 | 0.27266 | 427.464561 | 3.69066 | 1.328798 | 1794.449 | 0.01 | 23.771 | PIM-7 | 1.652347 | 1086 | 0.24 | 107.1932 | 9.55104 | 163.9245 | 39.18708 | 845.1891
7072 | EDAPIK | 7.09885 | 0.653522 | 1753.65077 | 6.53196 | 1.086787 | 672.7439 | 0.23 | 35.03311 | PIM-7 | 0.6194695 | 1086 | 0.24 | 104.1219 | 13.1713 | 161.3216 | 46.25609 | 1365.471
7073 | EDAVOV | 5.43147 | 0.166645 | 328.758953 | 4.91725 | 1.104575 | 1631.984 | 0.08 | 22.83537 | PIM-7 | 1.502748 | 1086 | 0.24 | 92.54669 | 16.01793 | 147.6577 | 44.34966 | 1366.216
7074 | EDEPAG | 5.9343 | 0.49251 | 1114.001441 | 4.39186 | 1.351204 | 1477.559 | 0 | 27.27362 | PIM-7 | 1.360552 | 1086 | 0.24 | 117.7943 | 17.43045 | 184.5242 | 49.12769 | 1684.429
7075 | EDOMAM | 8.29315 | 0.689049 | 1842.535721 | 6.04059 | 1.372904 | 809.7952 | 0 | 21.71402 | PIM-7 | 0.7456678 | 1086 | 0.24 | 101.6019 | 12.22476 | 155.2328 | 40.65078 | 1456.789
7076 | EDORIY | 6.08641 | 0.214029 | 538.996518 | 4.10073 | 1.484226 | 2746.319 | 0.03 | 20.40352 | PIM-7 | 2.528839 | 1086 | 0.24 | 78.17766 | 12.35197 | 134.0239 | 41.89127 | 1074.198
7077 | EDOVEA | 5.76417 | 0.45196 | 855.439334 | 3.57969 | 1.610243 | 1532.623 | 0.61 | 23.98503 | PIM-7 | 1.411255 | 1086 | 0.24 | 106.9316 | 13.9199 | 169.8374 | 46.52592 | 1307.277
7078 | EDOVIE | 5.73051 | 0.462695 | 912.499921 | 3.599 | 1.592251 | 1545.034 | 0.66 | 24.59835 | PIM-7 | 1.422684 | 1086 | 0.24 | 109.2619 | 14.28595 | 169.0427 | 48.24907 | 1341.754
7079 | EDUSIF | 15.06639 | 0.82937 | 2135.406222 | 7.91583 | 1.903324 | 593.2739 | 0 | 11.49317 | PIM-7 | 0.5462927 | 1086 | 0.24 | 72.18384 | 7.678323 | 108.7744 | 29.94177 | 1028.113
7080 | EDUVOO | 20.93415 | 0.911594 | 1796.466571 | 10.629 | 1.969531 | 373.3732 | 0 | 11.72052 | PIM-7 | 0.3438059 | 1086 | 0.24 | 75.62494 | 7.443102 | 113.8669 | 30.21322 | 1100.092
7081 | EFAYEQ | 11.3339 | 0.811729 | 2308.494712 | 8.20988 | 1.38052 | 445.2185 | 0 | 12.3719 | PIM-7 | 0.4099618 | 1086 | 0.24 | 74.26603 | 7.626793 | 112.2282 | 30.64972 | 1085.187
7082 | EFAYIU | 11.56521 | 0.841206 | 2260.753882 | 8.64377 | 1.337982 | 433.5527 | 0 | 11.78609 | PIM-7 | 0.3992198 | 1086 | 0.24 | 76.44499 | 7.838023 | 114.3446 | 30.77652 | 1109.398
7083 | EFEGOM | 6.13983 | 0.518138 | 1269.390037 | 5.63757 | 1.089092 | 1119.881 | 0 | 20.74727 | PIM-7 | 1.031198 | 1086 | 0.24 | 117.4658 | 14.64768 | 177.4741 | 44.19989 | 1696.832
7084 | EFOSUO | 5.23309 | 0.562329 | 2454.501428 | 4.44144 | 1.178242 | 2234.963 | 0 | 13.7058 | PIM-7 | 2.057977 | 1086 | 0.24 | 68.48978 | 8.55979 | 107.9021 | 31.42266 | 970.5636
7085 | EFOTAV | 5.43531 | 0.570217 | 2533.867952 | 4.50362 | 1.206876 | 2187.466 | 0 | 13.00714 | PIM-7 | 2.014242 | 1086 | 0.24 | 72.80865 | 9.024493 | 113.6482 | 32.76628 | 1035.519
7086 | EFOTEZ | 5.06643 | 0.539943 | 2177.168617 | 4.39448 | 1.152908 | 2676.757 | 0.01 | 18.7932 | PIM-7 | 2.464785 | 1086 | 0.24 | 89.95287 | 11.12827 | 138.7901 | 40.46549 | 1226.058
7087 | EFOTID | 5.17106 | 0.538085 | 1893.051175 | 4.13348 | 1.251019 | 3010.686 | 0.5 | 18.54327 | PIM-7 | 2.772271 | 1086 | 0.24 | 87.72685 | 11.22803 | 134.3917 | 40.04866 | 1184.217
7088 | EGATEM | 10.25144 | 0.614676 | 1351.978393 | 8.68741 | 1.180034 | 847.9278 | 0 | 31.80413 | PIM-7 | 0.7807807 | 1086 | 0.24 | 78.23609 | 11.32116 | 125.1924 | 36.70838 | 1171.328
7089 | EGATIQ | 10.61507 | 0.636986 | 1401.219474 | 9.35673 | 1.134485 | 815.8927 | 0.01 | 30.49464 | PIM-7 | 0.7512824 | 1086 | 0.24 | 91.17246 | 11.89469 | 140.5786 | 42.30703 | 1290.589
7090 | EGATOW | 5.96917 | 0.629953 | 1759.901686 | 5.11285 | 1.167484 | 1208.095 | 0.04 | 19.0675 | PIM-7 | 1.112426 | 1086 | 0.24 | 111.8624 | 13.24133 | 169.1839 | 42.62938 | 1616.338
7091 | EGEHOO | 9.43653 | 0.545037 | 1468.789788 | 6.31093 | 1.495268 | 1235.959 | 0 | 27.35262 | PIM-7 | 1.138084 | 1086 | 0.24 | 93.2093 | 11.68753 | 143.0381 | 43.06608 | 1251.591
7092 | EGEJIK | 10.26084 | 0.727563 | 1926.136355 | 8.70396 | 1.17887 | 680.5012 | 0.09 | 25.68039 | PIM-7 | 0.6266125 | 1086 | 0.24 | 106.4768 | 12.50957 | 163.1701 | 43.44397 | 1508.873
7093 | EGELUY | 7.32559 | 0.71119 | 1447.729745 | 6.86607 | 1.066926 | 950.4264 | 0 | 22.02258 | PIM-7 | 0.8751624 | 1086 | 0.24 | 128.0045 | 13.03403 | 190.6443 | 44.21365 | 1839.313
7094 | EGELUY01 | 7.46224 | 0.707386 | 1451.940353 | 7.0558 | 1.057604 | 947.3855 | 0 | 21.96069 | PIM-7 | 0.8723623 | 1086 | 0.24 | 126.7699 | 12.5697 | 188.76 | 43.99305 | 1823.823
7095 | EHALOP | 7.57594 | 0.716911 | 1480.430862 | 7.11735 | 1.064433 | 939.0054 | 0 | 22.07765 | PIM-7 | 0.8646458 | 1086 | 0.24 | 126.9947 | 12.70063 | 189.3117 | 43.77042 | 1826.713
7096 | EHEKUY | 6.18029 | 0.328777 | 374.069564 | 3.5251 | 1.753224 | 1286.997 | 1.62 | 27.97766 | PIM-7 | 1.18508 | 1086 | 0.24 | 103.8192 | 15.83028 | 185.7113 | 51.86446 | 1306.575
7097 | EHIJAH | 18.49076 | 0.883048 | 1756.445464 | 11.6994 | 1.580488 | 385.1103 | 0 | 12.71946 | PIM-7 | 0.3546135 | 1086 | 0.24 | 78.60862 | 7.533747 | 116.7762 | 30.76106 | 1139.269
7098 | EHODOV | 6.30224 | 0.586548 | 1307.085509 | 4.66761 | 1.350207 | 1137.835 | 0.18 | 25.71547 | PIM-7 | 1.04773 | 1086 | 0.24 | 121.5156 | 17.25367 | 185.9885 | 48.78702 | 1727.716
7099 | EHUCOA | 5.17903 | 0.444153 | 907.954322 | 3.25891 | 1.589191 | 982.4591 | 0.6 | 23.79745 | PIM-7 | 0.9046585 | 1086 | 0.24 | 86.10438 | 12.06307 | 140.5746 | 34.94558 | 1253.041
7100 | EHUFAP | 4.35447 | 0.251041 | 38.203752 | 3.32683 | 1.308895 | 1519.211 | 0.31 | 41.0636 | PIM-7 | 1.398905 | 1086 | 0.24 | 102.4471 | 9.898938 | 193.2613 | 43.53882 | 856.2075
7101 | EJAXIW | 6.39565 | 0.54623 | 1177.022174 | 4.30182 | 1.486731 | 942.4954 | 0 | 26.7883 | PIM-7 | 0.8678595 | 1086 | 0.24 | 115.7474 | 15.76286 | 178.37 | 47.98549 | 1582.107
7102 | EJEFOP | 4.0642 | 0.176621 | 9.620243 | 2.84987 | 1.4261 | 1607.667 | 22.05 | 32.2921067 | PIM-7 | 1.480356 | 1086 | 0.24 | 110.191 | 8.986704 | 175.5173 | 39.64542 | 779.2877
7103 | EJEGOQ | 13.1275 | 0.494715 | 1253.637451 | 3.17537 | 4.134164 | 2990.536 | 0 | 28.41561 | PIM-7 | 2.753716 | 1086 | 0.24 | 113.3106 | 12.87127 | 167.8901 | 52.04392 | 1121.917
7104 | EJEHAD | 12.74142 | 0.421879 | 969.841563 | 2.98396 | 4.26997 | 3041.678 | 1.54 | 27.82398 | PIM-7 | 2.800809 | 1086 | 0.24 | 103.8493 | 11.07585 | 157.3957 | 46.04615 | 961.1522
7105 | EJIDUW01 | 4.24244 | 0.313887 | 119.445874 | 3.3869 | 1.252603 | 1558.393 | 0.62 | 49.37524 | PIM-7 | 1.434984 | 1086 | 0.24 | 164.0297 | 20.92263 | 228.748 | 61.88852 | 1862.08
7106 | EJIDUW02 | 4.29785 | 0.327909 | 156.721983 | 3.46947 | 1.238763 | 1538.519 | 0 | 48.65730662 | PIM-7 | 1.416684 | 1086 | 0.24 | 146.0936 | 20.51459 | 213.6526 | 58.98284 | 1885.449
7107 | EJOGOZ | 8.55826 | 0.418409 | 1011.451047 | 7.67789 | 1.114663 | 1088.39 | 0.37 | 21.3424 | PIM-7 | 1.002201 | 1086 | 0.24 | 72.11984 | 9.763402 | 116.1136 | 34.77929 | 950.5044
7108 | EJONOH | 4.44167 | 0.284276 | 225.763335 | 3.60442 | 1.232284 | 1479.378 | 0 | 27.80727 | PIM-7 | 1.362226 | 1086 | 0.24 | 129.2309 | 16.78767 | 198.3389 | 59.73416 | 1405.711
7109 | EKARUE | 4.2283 | 0.136425 | 68.987213 | 3.20781 | 1.318127 | 1552.678 | 0.27 | 30.30881 | PIM-7 | 1.429722 | 1086 | 0.24 | 112.5161 | 13.09345 | 178.0985 | 46.96951 | 1105.273
7110 | EKEQIV | 5.23981 | 0.323233 | 588.785822 | 3.45461 | 1.516759 | 2044.388 | 0.07 | 28.71922 | PIM-7 | 1.882494 | 1086 | 0.24 | 158.8492 | 18.69053 | 230.9741 | 69.98223 | 1558.957
7111 | EKOPIE | 6.61542 | 0.624841 | 1712.047 | 5.14354 | 1.286161 | 1215.255 | 0 | 30.089 | PIM-7 | 1.119019 | 1086 | 0.24 | 126.9297 | 16.73744 | 192.0507 | 49.55293 | 1796.18
7112 | EKOPOK | 7.61675 | 0.545938 | 1103.68074 | 7.30447 | 1.042752 | 1244.947 | 0.05 | 29.11479 | PIM-7 | 1.14636 | 1086 | 0.24 | 123.3412 | 15.61088 | 186.4958 | 45.27429 | 1772.504
7113 | EKOPUQ | 11.06416 | 0.523906 | 1207.310324 | 8.02745 | 1.378291 | 972.3615 | 0 | 21.44441 | PIM-7 | 0.8953605 | 1086 | 0.24 | 93.08314 | 12.39242 | 142.894 | 40.23252 | 1312.462
7114 | EKUPEG | 12.15079 | 0.627223 | 1556.838334 | 8.26476 | 1.470193 | 865.194 | 0 | 13.20739 | PIM-7 | 0.7966796 | 1086 | 0.24 | 77.92691 | 9.110812 | 119.172 | 33.78 | 1119.461
7115 | ELAFUT | 5.03683 | 0.363652 | 486.648066 | 2.42927 | 2.073392 | 1563.246 | 0 | 30.39388 | PIM-7 | 1.439453 | 1086 | 0.24 | 121.79 | 20.88116 | 215.3541 | 62.55262 | 1633.352
7116 | ELAZEX | 3.63212 | 0.119687 | 0 | 2.66568 | 1.362549 | 1985.898 | 45.45 | 38.53565 | PIM-7 | 1.828635 | 1086 | 0.24 | 142.2441 | 10.20948 | 207.9633 | 45.6509 | 869.5162
7117 | ELELEN | 7.0748 | 0.412031 | 932.103903 | 4.1882 | 1.689222 | 915.7619 | 0 | 23.25502 | PIM-7 | 0.843243 | 1086 | 0.24 | 86.82703 | 13.55864 | 140.9179 | 40.42673 | 1258.597
7118 | ELERIX | 3.74206 | 0.0682098 | 1.475717 | 3.05944 | 1.223119 | 2483.074 | 16.14 | 60.8566 | PIM-7 | 2.28644 | 1086 | 0.24 | 341.9251 | 24.55681 | 497.7096 | 110.9128 | 1877.329
7119 | ELERIX01 | 3.89315 | 0.0762575 | 7.868721 | 3.2874 | 1.184264 | 2456.676 | 8.65 | 59.97429 | PIM-7 | 2.262132 | 1086 | 0.24 | 336.4202 | 24.42917 | 460.144 | 106.0796 | 1872.341
7120 | ELEROD | 3.78143 | 0.0748644 | 0.570695 | 3.11114 | 1.215448 | 2528.996 | 14.31 | 55.14591 | PIM-7 | 2.328725 | 1086 | 0.24 | 286.7783 | 20.5802 | 419.2768 | 92.97287 | 1607.755
7121 | ELIJOZ | 5.0309 | 0.423693 | 766.544483 | 3.85268 | 1.305818 | 1482.5 | 0 | 44.75569 | PIM-7 | 1.365101 | 1086 | 0.24 | 136.5697 | 21.24279 | 206.0639 | 54.21935 | 1902.081
7122 | ELIJUF | 4.98722 | 0.419152 | 543.041488 | 3.63869 | 1.370609 | 1360.182 | 0 | 29.67417 | PIM-7 | 1.25247 | 1086 | 0.24 | 128.4638 | 20.01783 | 198.52 | 49.8127 | 1783.973
7123 | ELIKAM | 5.04335 | 0.423103 | 749.263881 | 3.82798 | 1.317496 | 1496.925 | 0 | 45.85524 | PIM-7 | 1.378384 | 1086 | 0.24 | 136.6937 | 21.32858 | 207.428 | 53.7526 | 1911.143
7124 | ELIKEQ | 4.99766 | 0.421046 | 691.172968 | 3.80728 | 1.312659 | 1511.883 | 0 | 43.41551 | PIM-7 | 1.392157 | 1086 | 0.24 | 136.234 | 21.17082 | 205.2726 | 54.18317 | 1900.238
7125 | ELIKIU | 4.97124 | 0.418467 | 616.783445 | 3.7531 | 1.324569 | 1548.157 | 0 | 41.8435 | PIM-7 | 1.425559 | 1086 | 0.24 | 135.9868 | 21.11754 | 207.0025 | 54.53543 | 1894.912
7126 | ELIKOA | 4.97213 | 0.415559 | 593.251836 | 3.73339 | 1.3318 | 1558.085 | 0 | 35.60463 | PIM-7 | 1.434701 | 1086 | 0.24 | 134.6949 | 20.83658 | 205.861 | 52.94414 | 1858.653
7127 | ELIKUG | 4.95561 | 0.416299 | 592.860063 | 3.7268 | 1.329723 | 1579.682 | 0 | 33.52852 | PIM-7 | 1.454588 | 1086 | 0.24 | 132.0027 | 20.26782 | 202.3877 | 52.87708 | 1821.537
7128 | ELILAN | 4.95628 | 0.416776 | 553.318746 | 3.69174 | 1.342532 | 1611.759 | 0 | 36.58558 | PIM-7 | 1.484124 | 1086 | 0.24 | 134.3694 | 20.83399 | 205.9412 | 53.85559 | 1856.939
7129 | ELILER | 4.98078 | 0.41407 | 548.858131 | 3.66982 | 1.357227 | 1636.961 | 0 | 34.85716 | PIM-7 | 1.50733 | 1086 | 0.24 | 133.0568 | 20.52429 | 204.7114 | 53.48041 | 1840.727
7130 | ELILIV | 4.97952 | 0.414503 | 552.614079 | 3.62473 | 1.373763 | 1643.53 | 0 | 32.05506 | PIM-7 | 1.513379 | 1086 | 0.24 | 132.6293 | 20.31815 | 203.3998 | 52.51431 | 1815.63
7131 | ELOFIU | 3.55229 | 0.132258 | 0 | 2.84877 | 1.246956 | 1186.334 | 25.78 | 17.73927 | PIM-7 | 1.092389 | 1086 | 0.24 | 117.0982 | 8.393132 | 172.8399 | 38.18828 | 733.578
7132 | ELOZEK | 5.94525 | 0.0957665 | 228.019038 | 5.24436 | 1.133646 | 2800.911 | 0.24 | 13.34931 | PIM-7 | 2.579108 | 1086 | 0.24 | 64.44772 | 9.142767 | 113.4715 | 36.07204 | 817.7204
7133 | EMAFII | 7.06101 | 0.277445 | 503.703622 | 2.84508 | 2.481832 | 1298.511 | 1.86 | 22.54106 | PIM-7 | 1.195682 | 1086 | 0.24 | 83.54191 | 11.32914 | 166.3193 | 45.91644 | 954.4402
7134 | EMANAH | 3.45596 | 0.311105 | 0 | 2.77101 | 1.247184 | 1804.118 | 70.79 | 25.43985 | PIM-7 | 1.66125 | 1086 | 0.24 | 121.9966 | 8.435717 | 179.198 | 38.73836 | 760.2422
7135 | EMEGEJ | 5.14373 | 0.302311 | 214.697593 | 2.62137 | 1.96223 | 1255.603 | 6.19 | 35.3966 | PIM-7 | 1.156172 | 1086 | 0.24 | 145.5684 | 16.55064 | 242.277 | 62.48106 | 1325.799
7136 | EMICUZ | 4.0744 | 0.140689 | 2.232212 | 2.53854 | 1.605017 | 1642.664 | 22.03 | 30.7842 | PIM-7 | 1.512582 | 1086 | 0.24 | 117.6007 | 9.080548 | 185.89 | 40.60791 | 799.3597
7137 | EMIFOW | 7.57421 | 0.792336 | 2735.007542 | 4.85024 | 1.561616 | 1402.238 | 0 | 18.24511 | PIM-7 | 1.291195 | 1086 | 0.24 | 113.6575 | 12.15951 | 170.8546 | 41.77133 | 1635.322
7138 | EMIGAJ | 12.66503 | 0.828018 | 2213.988396 | 10.75886 | 1.177172 | 1104.653 | 0 | 18.01526 | PIM-7 | 1.017176 | 1086 | 0.24 | 102.3263 | 10.41303 | 153.5608 | 38.90201 | 1485.226
7139 | EMIGEN | 9.93361 | 0.829107 | 2277.788779 | 9.15754 | 1.084747 | 1093.019 | 0 | 15.70606 | PIM-7 | 1.006464 | 1086 | 0.24 | 101.0524 | 10.38189 | 151.9931 | 37.86803 | 1469.203
7140 | EMIGIR | 7.59015 | 0.793031 | 2655.372338 | 4.82509 | 1.573059 | 1394.104 | 0 | 18.17184 | PIM-7 | 1.283706 | 1086 | 0.24 | 113.8412 | 12.40598 | 171.5019 | 42.37414 | 1639.551
7141 | EMIGOX | 6.94737 | 0.733022 | 2076.491324 | 5.1146 | 1.358341 | 1534.421 | 0 | 22.90208 | PIM-7 | 1.41291 | 1086 | 0.24 | 117.1562 | 13.63051 | 177.3985 | 43.30285 | 1678.782
7142 | EMIGUD | 7.15691 | 0.73563 | 2140.437996 | 4.93813 | 1.449316 | 1494.417 | 0 | 21.50149 | PIM-7 | 1.376074 | 1086 | 0.24 | 118.1974 | 13.93633 | 178.5053 | 43.63053 | 1700.022
7143 | EMIHAK | 6.82599 | 0.715933 | 2061.931166 | 5.00524 | 1.363769 | 1484.703 | 0 | 21.50122 | PIM-7 | 1.36713 | 1086 | 0.24 | 119.2252 | 14.16308 | 179.8183 | 43.98546 | 1713.768
7144 | EMIHEO | 9.11282 | 0.776514 | 2414.549709 | 7.59699 | 1.19953 | 1437.221 | 0 | 14.17913 | PIM-7 | 1.323408 | 1086 | 0.24 | 102.1098 | 10.69187 | 153.0565 | 38.04834 | 1480.465
7145 | EMIHIS | 9.63026 | 0.73912 | 2090.709477 | 5.91598 | 1.627838 | 1481.721 | 0 | 21.0472 | PIM-7 | 1.364384 | 1086 | 0.24 | 105.8859 | 12.33746 | 159.7135 | 40.73046 | 1517.587
7146 | EMITUQ | 7.79889 | 0.60006 | 1446.689993 | 5.62107 | 1.387439 | 974.4806 | 0.04 | 22.30273 | PIM-7 | 0.8973118 | 1086 | 0.24 | 102.3764 | 13.70143 | 158.1303 | 42.24502 | 1463.626
7147 | EMITUQ01 | 7.52369 | 0.589356 | 1394.579363 | 5.72186 | 1.314903 | 998.2979 | 0.03 | 23.32181 | PIM-7 | 0.919243 | 1086 | 0.24 | 100.7997 | 13.68055 | 156.677 | 41.82212 | 1440.088
7148 | EMIVAY | 4.88617 | 0.38347 | 451.724141 | 3.76872 | 1.296507 | 1168.48 | 0 | 33.23641 | PIM-7 | 1.075949 | 1086 | 0.24 | 129.9493 | 19.07573 | 196.3522 | 46.40366 | 1849.335
7149 | EMIYEF | 4.02053 | 0.237127 | 71.878395 | 2.70329 | 1.487273 | 1997.003 | 3.98 | 38.23699 | PIM-7 | 1.838861 | 1086 | 0.24 | 174.6119 | 12.68297 | 239.0202 | 55.43984 | 1069.545
7150 | EMOSOP | 3.77415 | 0.144528 | 0 | 2.42916 | 1.553685 | 1721.755 | 16.13 | 36.44557 | PIM-7 | 1.58541 | 1086 | 0.24 | 129.914 | 9.601956 | 190.613 | 42.27054 | 820.9391
7151 | ENAFAB | 11.61304 | 0.467277 | 1429.551809 | 4.31195 | 2.693222 | 2542.452 | 0 | 18.86101 | PIM-7 | 2.341116 | 1086 | 0.24 | 74.79309 | 10.26007 | 120.6166 | 36.02498 | 1022.256
7152 | ENAFOP | 11.60166 | 0.412568 | 953.742827 | 8.24635 | 1.406884 | 1181.101 | 0 | 59.45373 | PIM-7 | 1.08757 | 1086 | 0.24 | 166.4464 | 20.25391 | 241.9734 | 76.32548 | 1914.572
7153 | ENISOK | 6.962 | 0.563616 | 1560.85321 | 4.5443 | 1.532029 | 1144.307 | 0 | 18.9543 | PIM-7 | 1.053689 | 1086 | 0.24 | 112.1207 | 14.28279 | 171.9823 | 44.69575 | 1609.054
7154 | ENISUQ | 6.6554 | 0.551786 | 1485.141608 | 4.37963 | 1.519626 | 992.245 | 0 | 20.90563 | PIM-7 | 0.9136694 | 1086 | 0.24 | 110.3561 | 14.34243 | 168.9701 | 43.86387 | 1574.761
7155 | ENITAX | 10.08149 | 0.830441 | 2361.303909 | 7.22011 | 1.396307 | 573.0554 | 0 | 17.42981 | PIM-7 | 0.5276753 | 1086 | 0.24 | 84.18731 | 8.727599 | 127.3411 | 33.31059 | 1232.087
7156 | ENITEB | 7.9765 | 0.654028 | 1859.777741 | 5.25239 | 1.518642 | 909.4402 | 0 | 20.91676 | PIM-7 | 0.8374219 | 1086 | 0.24 | 98.85433 | 12.60402 | 151.7521 | 40.60324 | 1420.651
7157 | ENITIF | 6.04006 | 0.555708 | 1226.967808 | 4.14792 | 1.456166 | 993.6792 | 0 | 24.93551 | PIM-7 | 0.9149901 | 1086 | 0.24 | 111.7815 | 15.34902 | 173.6949 | 44.81255 | 1596.86
7158 | ENITOL | 9.0167 | 0.547332 | 1348.52045 | 5.78838 | 1.557724 | 1020.639 | 0 | 20.74078 | PIM-7 | 0.939815 | 1086 | 0.24 | 108.1472 | 15.12051 | 166.1173 | 43.64743 | 1549.599
7159 | ENIXUV | 6.81302 | 0.482171 | 1118.552505 | 4.75487 | 1.432851 | 1048.94 | 0 | 25.54014 | PIM-7 | 0.9658746 | 1086 | 0.24 | 100.1547 | 14.12405 | 157.9155 | 42.56011 | 1394.441
7160 | ENUCOG | 4.91468 | 0.309103 | 164.263229 | 3.25846 | 1.508283 | 1860.87 | 6.85 | 27.08393 | PIM-7 | 1.713508 | 1086 | 0.24 | 157.0506 | 11.7809 | 184.789 | 42.1043 | 1091.077
7161 | EPEWAY | 5.86305 | 0.407804 | 907.895656 | 5.34538 | 1.096844 | 1270.936 | 0 | 23.50605 | PIM-7 | 1.170291 | 1086 | 0.24 | 109.3356 | 16.80642 | 170.6204 | 45.71879 | 1580.347
7162 | EPEWAY01 | 5.80906 | 0.405822 | 880.452943 | 5.36673 | 1.082421 | 1280.705 | 0 | 23.50083 | PIM-7 | 1.179286 | 1086 | 0.24 | 111.8369 | 17.71856 | 175.3672 | 48.63092 | 1615.858
7163 | EPEWEC | 5.88152 | 0.411981 | 914.556883 | 5.35243 | 1.09885 | 1271.902 | 0 | 23.70197 | PIM-7 | 1.171181 | 1086 | 0.24 | 107.8991 | 16.43494 | 168.3823 | 44.8046 | 1562.245
7164 | EPISOM | 12.63938 | 0.812836 | 2108.618699 | 6.49016 | 1.947468 | 677.6092 | 0 | 21.65623 | PIM-7 | 0.6239496 | 1086 | 0.24 | 90.41992 | 10.0799 | 137.2281 | 36.07861 | 1314.696
7165 | EPOTAF | 7.63453 | 0.812593 | 2982.064289 | 6.61136 | 1.154759 | 575.2361 | 0 | 14.53371 | PIM-7 | 0.5296833 | 1086 | 0.24 | 92.23562 | 10.00904 | 139.223 | 35.72844 | 1345.69
7166 | EPOXAJ | 4.90808 | 0.388718 | 1080.54422 | 3.54046 | 1.386283 | 3601.057 | 0.34 | 28.36809 | PIM-7 | 3.315891 | 1086 | 0.24 | 101.3564 | 12.20305 | 152.5525 | 46.51024 | 1197.486
7167 | EPUJIJ | 3.7032 | 0.222124 | 60.703704 | 2.62655 | 1.40991 | 1858.06 | 2.01 | 47.19449 | PIM-7 | 1.710921 | 1086 | 0.24 | 166.9971 | 12.21495 | 239.0041 | 55.19494 | 1015.218
7168 | EPUTUF | 5.06045 | 0.263471 | 319.459408 | 3.27487 | 1.545237 | 1346.183 | 0.34 | 30.18395 | PIM-7 | 1.239579 | 1086 | 0.24 | 113.4921 | 18.07413 | 211.3801 | 58.28745 | 1500.46
7169 | EPUVAN | 5.15881 | 0.273464 | 343.260272 | 3.28622 | 1.569831 | 1352.825 | 0.13 | 29.76826 | PIM-7 | 1.245695 | 1086 | 0.24 | 118.6885 | 18.81302 | 212.5354 | 57.48965 | 1554.133
7170 | EPUXET | 4.89022 | 0.269043 | 187.577073 | 3.26125 | 1.499493 | 1255.805 | 0.56 | 30.49938 | PIM-7 | 1.156359 | 1086 | 0.24 | 141.8076 | 18.01692 | 246.3319 | 55.05765 | 1552.164
7171 | EQERAU | 8.66462 | 0.656987 | 1566.662828 | 5.10134 | 1.698499 | 830.1803 | 0 | 22.31662 | PIM-7 | 0.7644386 | 1086 | 0.24 | 99.63161 | 13.63204 | 155.7796 | 41.12165 | 1431.588
7172 | EQEREY | 6.76077 | 0.538838 | 1303.60679 | 5.17427 | 1.306613 | 1084.301 | 0 | 25.69073 | PIM-7 | 0.9984351 | 1086 | 0.24 | 123.3356 | 15.27429 | 186.0152 | 44.99311 | 1773.617
7173 | EQERIC | 5.65308 | 0.559836 | 1196.897746 | 5.10575 | 1.107199 | 1083.548 | 0 | 25.35376 | PIM-7 | 0.9977426 | 1086 | 0.24 | 124.917 | 15.71878 | 187.4135 | 44.46314 | 1800.451
7174 | EQIWAD | 3.10476 | 0.0489098 | 0 | 2.68358 | 1.156947 | 2055.158 | 99.99 | 22.44443 | PIM-7 | 1.892411 | 1086 | 0.24 | 117.0549 | 8.431351 | 172.795 | 38.1896 | 733.337
7175 | EQOCES | 5.59526 | 0.372838 | 577.500821 | 2.46849 | 2.266673 | 1156.125 | 0.12 | 25.58874 | PIM-7 | 1.064572 | 1086 | 0.24 | 89.99691 | 10.90618 | 176.5294 | 45.72043 | 918.2754
7176 | EQOCES01 | 5.48857 | 0.419935 | 607.831548 | 3.12659 | 1.755449 | 1091.638 | 0.13 | 23.90101 | PIM-7 | 1.005192 | 1086 | 0.24 | 93.38378 | 10.03493 | 172.5179 | 40.54247 | 886.0184
7177 | EQOCIW | 5.70211 | 0.368108 | 553.768722 | 2.46022 | 2.317724 | 1176.369 | 0.1 | 26.21834 | PIM-7 | 1.083212 | 1086 | 0.24 | 91.26103 | 11.16602 | 181.0151 | 46.82505 | 937.2431
7178 | EQUBIC | 4.62524 | 0.327073 | 390.646818 | 4.02529 | 1.149045 | 2013.132 | 0.01 | 35.83622 | PIM-7 | 1.853713 | 1086 | 0.24 | 121.8649 | 19.29185 | 208.0828 | 57.10246 | 1675.776
7179 | EQUBOI | 4.70314 | 0.33971 | 464.274662 | 4.11847 | 1.141963 | 1941.012 | 0.02 | 35.52212 | PIM-7 | 1.787304 | 1086 | 0.24 | 117.5616 | 18.76196 | 192.2663 | 53.09438 | 1626.47
7180 | EQUBUO | 4.678 | 0.334312 | 437.8335 | 4.09417 | 1.1426 | 1981.472 | 0 | 31.29487 | PIM-7 | 1.82456 | 1086 | 0.24 | 114.5944 | 18.18548 | 190.2812 | 52.21194 | 1594.068
7181 | EREFEN01 | 5.00416 | 0.492702 | 593.397762 | 3.86565 | 1.29452 | 1136.757 | 0.68 | 28.74697 | PIM-7 | 1.046738 | 1086 | 0.24 | 125.2551 | 17.8496 | 200.4425 | 48.04617 | 1726.674
7182 | EREGOY | 7.33047 | 0.695759 | 2118.334269 | 5.25494 | 1.394967 | 879.5457 | 0.03 | 19.26798 | PIM-7 | 0.8098948 | 1086 | 0.24 | 102.5249 | 12.81496 | 156.4699 | 40.08358 | 1480.031
7183 | ERUFUS | 4.3604 | 0.281379 | 274.559735 | 3.42553 | 1.272913 | 1508.969 | 0.22 | 31.79298 | PIM-7 | 1.389475 | 1086 | 0.24 | 108.5362 | 12.1805 | 186.7155 | 45.55391 | 1037.234
7184 | ESATAU | 4.73557 | 0.325972 | 349.128248 | 3.48356 | 1.359405 | 1467.96 | 0.67 | 33.16648 | PIM-7 | 1.351713 | 1086 | 0.24 | 131.0595 | 19.61096 | 199.8963 | 53.89604 | 1752.195
7185 | ESEQUO | 5.9241 | 0.440491 | 934.937519 | 3.78187 | 1.566447 | 1170.482 | 0 | 22.27859 | PIM-7 | 1.077792 | 1086 | 0.24 | 90.14861 | 13.60354 | 147.9888 | 42.23095 | 1247.411
7186 | ESEVIH | 6.88268 | 0.514011 | 1135.585642 | 6.30512 | 1.091602 | 1516.079 | 0 | 21.07959 | PIM-7 | 1.396022 | 1086 | 0.24 | 113.52 | 14.931 | 173.1657 | 43.88318 | 1640.712
7187 | ESIPUR | 4.97103 | 0.134714 | 93.247983 | 2.80803 | 1.770291 | 1619.143 | 0.1 | 35.6966 | PIM-7 | 1.490923 | 1086 | 0.24 | 95.70064 | 12.14002 | 218.7404 | 51.85001 | 1009.745
7188 | ESIPUR02 | 4.9703 | 0.135269 | 93.406646 | 2.81655 | 1.764677 | 1612.648 | 0.05 | 35.26017 | PIM-7 | 1.484943 | 1086 | 0.24 | 97.20161 | 12.15169 | 218.3668 | 52.08827 | 1011.347
7189 | ESUMOU | 3.43054 | 0.17724 | 0 | 2.73995 | 1.252045 | 1597.599 | 54.5 | 36.09222 | PIM-7 | 1.471085 | 1086 | 0.24 | 118.9468 | 8.4598 | 175.4055414 | 38.41342 | 743.6511
7190 | ESUMOU01 | 3.34875 | 0.157654 | 0 | 2.66439 | 1.256854 | 1655.309 | 100 | 36.15901 | PIM-7 | 1.524225 | 1086 | 0.24 | 118.0139 | 8.446472 | 174.1506 | 38.40131 | 738.5556
7191 | ETAXIH | 5.15292 | 0.171239 | 101.758962 | 2.63845 | 1.95301 | 1635.235 | 23.59 | 30.44899 | PIM-7 | 1.505741 | 1086 | 0.24 | 111.9065 | 9.227736 | 176.4861 | 40.58709 | 796.7032
7192 | ETAXUT | 12.89356 | 0.702523 | 1815.147396 | 7.93773 | 1.624338 | 721.4286 | 0 | 24.19994 | PIM-7 | 0.6642989 | 1086 | 0.24 | 95.06136 | 11.94027 | 146.1982 | 38.94975 | 1382.418
7193 | ETAYAA | 7.06595 | 0.555996 | 1892.220469 | 5.40965 | 1.306175 | 1092.147 | 0 | 16.01367 | PIM-7 | 1.00566 | 1086 | 0.24 | 78.42417 | 10.43844 | 123.1056 | 34.62925 | 1140.059
7194 | ETEJIX | 6.81796 | 0.674053 | 2053.771746 | 5.05367 | 1.349111 | 1058.673 | 0.03 | 30.87266 | PIM-7 | 0.9748372 | 1086 | 0.24 | 129.0537 | 15.34997 | 193.6343 | 50.98752 | 1812.838
7195 | ETEJIX01 | 6.69684 | 0.651628 | 2176.194159 | 4.77766 | 1.401699 | 1083.58 | 0 | 36.03388 | PIM-7 | 0.997772 | 1086 | 0.24 | 130.7045 | 15.0986 | 194.8354 | 51.07294 | 1832.277
7196 | ETEJOD01 | 6.6678 | 0.678043 | 2176.479237 | 4.96877 | 1.341942 | 1100.919 | 0 | 37.22634 | PIM-7 | 1.013737 | 1086 | 0.24 | 131.6909 | 14.8479 | 196.3818 | 50.55328 | 1856.975
7197 | ETEJUJ | 6.80904 | 0.670758 | 2015.66643 | 5.16362 | 1.318656 | 1112.081 | 0.23 | 31.82092 | PIM-7 | 1.024016 | 1086 | 0.24 | 129.1022 | 15.34138 | 194.0358 | 50.43029 | 1818.758
7198 | ETEKAQ | 6.79458 | 0.675386 | 2021.365397 | 5.19238 | 1.308568 | 1132.834 | 0.26 | 24.01963 | PIM-7 | 1.043126 | 1086 | 0.24 | 122.9075 | 14.91023 | 185.6356 | 48.98823 | 1742.769
7199 | ETEKAQ01 | 5.81491 | 0.577577 | 1590.6547 | 4.70834 | 1.235023 | 1171.411 | 0 | 23.41551 | PIM-7 | 1.078647 | 1086 | 0.24 | 110.4833 | 14.02285 | 169.7845 | 45.9383 | 1533.924
7200 | ETEKEU | 6.74215 | 0.678239 | 2038.353513 | 5.18388 | 1.300599 | 1162.555 | 0.22 | 25.56392 | PIM-7 | 1.070492 | 1086 | 0.24 | 124.6773 | 15.58659 | 188.2586 | 48.29895 | 1764.652
7201 | ETESIG | 5.84738 | 0.423185 | 802.728428 | 4.10522 | 1.424377 | 1348.027 | 0 | 25.09308 | PIM-7 | 1.241277 | 1086 | 0.24 | 113.2121 | 18.04264 | 176.9763 | 46.9941 | 1627.552
7202 | ETUWOG | 4.3132 | 0.280998 | 100.016187 | 2.63619 | 1.636149 | 1499.326 | 2.23 | 31.47183 | PIM-7 | 1.380595 | 1086 | 0.24 | 126.3415 | 13.42358 | 211.0482 | 52.83622 | 1113.728
7203 | EVAKOB | 13.10841 | 0.62348 | 1447.947743 | 3.92349 | 3.341008 | 806.3828 | 0 | 25.14932 | PIM-7 | 0.7425256 | 1086 | 0.24 | 87.1682 | 12.75114 | 140.1504 | 38.31793 | 1233.507
7204 | EVEGER | 7.46813 | 0.338506 | 476.521951 | 3.24345 | 2.302527 | 1486.012 | 0.73 | 26.74002 | PIM-7 | 1.368336 | 1086 | 0.24 | 94.01176 | 10.89003 | 167.0738 | 43.20001 | 927.8115
7205 | EVOHOM | 3.57984 | 0.235253 | 0 | 2.65551 | 1.34808 | 2147.162 | 55.14 | 52.38459 | PIM-7 | 1.977129 | 1086 | 0.24 | 345.3919 | 23.41775 | 427.5596 | 110.5972 | 1896.351
7206 | EVOMOR | 4.59198 | 0.345141 | 499.141516 | 2.45336 | 1.871711 | 1188.091 | 0.09 | 31.60956 | PIM-7 | 1.094006 | 1086 | 0.24 | 111.3717 | 18.42093 | 209.1232 | 61.31986 | 1456.426
7207 | EVOMOR01 | 4.57986 | 0.339015 | 483.824494 | 2.42195 | 1.89098 | 1194.145 | 0 | 31.77477 | PIM-7 | 1.099581 | 1086 | 0.24 | 113.2773 | 18.63026 | 211.684 | 61.8038 | 1470.787
7208 | EVOTIT | 8.2912 | 0.419201 | 757.649189 | 6.01434 | 1.378572 | 1230.245 | 1.21 | 44.76854 | PIM-7 | 1.132822 | 1086 | 0.24 | 136.6675 | 21.72443 | 227.5445 | 65.21785 | 1824.774
7209 | EVUBAY | 3.66168 | 0.135722 | 0 | 2.57868 | 1.419982 | 1898.73 | 5.36 | 31.52976 | PIM-7 | 1.74837 | 1086 | 0.24 | 114.9648 | 8.485822 | 173.0212 | 38.30901 | 741.4847
7210 | EVUMUE | 4.29359 | 0.232982 | 189.522513 | 2.53108 | 1.696347 | 2137.155 | 3.25 | 33.30345 | PIM-7 | 1.967914 | 1086 | 0.24 | 119.008 | 13.46328 | 221.7748 | 56.69961 | 1111.184
7211 | EVUNAL | 4.3435 | 0.234396 | 210.770562 | 2.60014 | 1.670487 | 2176.73 | 2.58 | 36.71244 | PIM-7 | 2.004356 | 1086 | 0.24 | 112.8148 | 13.34756 | 213.8982 | 55.63148 | 1104.034
7212 | EVUNEP | 4.38284 | 0.235035 | 219.176215 | 2.63132 | 1.665643 | 2210.7 | 1.9 | 33.40729 | PIM-7 | 2.035636 | 1086 | 0.24 | 103.5921 | 12.44056 | 199.5606 | 51.93529 | 1042.574
7213 | EVUNIT | 4.36696 | 0.228261 | 209.298587 | 2.62968 | 1.660643 | 2215.439 | 2.14 | 27.16171 | PIM-7 | 2.039999 | 1086 | 0.24 | 93.25116 | 10.89606 | 177.9564 | 45.44405 | 925.2748
7214 | EVUNOY | 4.88935 | 0.280229 | 444.797063 | 2.54565 | 1.920669 | 1509.649 | 0.02 | 21.44514231 | PIM-7 | 1.3901 | 1086 | 0.24 | 80.02493 | 9.249662 | 150.297 | 38.59002 | 796.3702
7215 | EVUQOC | 5.3745 | 0.439925 | 801.277605 | 3.92262 | 1.37013 | 1507.394 | 0 | 38.53079 | PIM-7 | 1.388024 | 1086 | 0.24 | 133.9958 | 20.46209 | 203.2527 | 52.07508 | 1899.293
7216 | EVUQUI | 4.83999 | 0.395768 | 596.765492 | 3.93851 | 1.228889 | 1535.497 | 0 | 42.65331 | PIM-7 | 1.413902 | 1086 | 0.24 | 135.6363 | 21.52843 | 207.5382 | 55.6231 | 1903.97
7217 | EVURAP | 4.91998 | 0.404271 | 670.875624 | 4.00691 | 1.227874 | 1503.649 | 0 | 43.76735 | PIM-7 | 1.384575 | 1086 | 0.24 | 134.9495 | 21.14371 | 205.7615 | 54.37346 | 1905.635
7218 | EWALUK | 9.61156 | 0.635241 | 1888.004421 | 4.28121 | 2.245057 | 793.0825 | 0 | 20.84762 | PIM-7 | 0.7302785 | 1086 | 0.24 | 87.79592 | 11.09652 | 137.2704 | 36.7099 | 1272.734
7219 | EWESIJ | 7.89293 | 0.346968 | 754.594365 | 5.33368 | 1.479828 | 1726.682 | 0.15 | 25.03734 | PIM-7 | 1.589947 | 1086 | 0.24 | 108.6301 | 16.65703 | 170.3643 | 46.3729 | 1559.313
7220 | EWEWUZ | 4.52116 | 0.230347 | 227.383921 | 3.71878 | 1.215764 | 1668.992 | 0.07 | 29.41692 | PIM-7 | 1.536825 | 1086 | 0.24 | 129.6992 | 18.81972 | 211.8632 | 63.75754 | 1549.725
7221 | EWIDUK | 11.39032 | 0.518705 | 1210.798626 | 3.18631 | 3.574768 | 917.1719 | 0 | 15.13072 | PIM-7 | 0.8445414 | 1086 | 0.24 | 77.53415 | 10.05204 | 135.3269 | 39.00425 | 866.8224
7222 | EWIMIH | 5.27531 | 0.325105 | 494.130527 | 3.37263 | 1.564153 | 1218.669 | 0.59 | 26.89892 | PIM-7 | 1.122163 | 1086 | 0.24 | 132.7834 | 17.34317 | 195.006 | 52.00501 | 1535.01
7223 | EWIMON | 5.41664 | 0.356087 | 711.603204 | 3.95733 | 1.368761 | 1225.05 | 0.61 | 27.33441 | PIM-7 | 1.128039 | 1086 | 0.24 | 107.2245 | 15.42629 | 166.361 | 45.1652 | 1413.19
7224 | EWUCOP | 4.517 | 0.568015 | 681.787382 | 3.62056 | 1.247597 | 1140.351 | 0.56 | 27.50115 | PIM-7 | 1.050047 | 1086 | 0.24 | 136.4938 | 15.99924 | 201.9552 | 50.03896 | 1656.013
7225 | EWUSOF | 11.18858 | 0.649407 | 1575.813867 | 8.47337 | 1.32044 | 876.9903 | 0 | 15.66462 | PIM-7 | 0.8075417 | 1086 | 0.24 | 76.92173 | 8.958429 | 117.5957 | 34.11126 | 1111.539
7226 | EWUSUL | 11.25293 | 0.645799 | 1578.528353 | 8.38572 | 1.341916 | 979.4936 | 0 | 13.88034 | PIM-7 | 0.9019278 | 1086 | 0.24 | 73.56101 | 8.635002 | 112.6122 | 31.93175 | 1064.45
7227 | EWUTEW | 7.55965 | 0.515178 | 1421.978702 | 4.88065 | 1.548902 | 1294.205 | 0 | 24.52692 | PIM-7 | 1.191717 | 1086 | 0.24 | 106.6734 | 15.00171 | 164.7118 | 43.61347 | 1539.598
7228 | EXEQAA | 7.25351 | 0.622026 | 1434.686492 | 7.13069 | 1.017224 | 1024.951 | 0 | 24.13282 | PIM-7 | 0.9437854 | 1086 | 0.24 | 116.8448 | 13.97375 | 176.714 | 43.96284 | 1685.247
7229 | EXEQII | 7.24683 | 0.622964 | 1431.875081 | 7.11371 | 1.018713 | 1025.013 | 0 | 23.35004 | PIM-7 | 0.9438423 | 1086 | 0.24 | 116.3014 | 13.61663 | 175.6578 | 43.66331 | 1674.219
7230 | EXEWAG | 7.6405 | 0.545569 | 1336.263093 | 5.69751 | 1.341024 | 1067.219 | 0 | 22.87595 | PIM-7 | 0.9827064 | 1086 | 0.24 | 112.6211 | 14.51704 | 171.3972 | 43.14269 | 1617.162
7231 | EXEXAH | 9.58473 | 0.550149 | 1236.513919 | 9.08126 | 1.055441 | 865.7268 | 0 | 16.39942 | PIM-7 | 0.7971701 | 1086 | 0.24 | 91.61281 | 11.91106 | 139.935 | 39.08031 | 1333.002
7232 | EXIBUI | 4.33334 | 0.226559 | 266.123782 | 3.2707 | 1.324897 | 1863.968 | 0.1 | 43.64076 | PIM-7 | 1.716361 | 1086 | 0.24 | 290.9825 | 23.0879 | 312.3167 | 101.1376 | 1851.348
7233 | EXIDEV | 4.20107 | 0.231222 | 233.306386 | 2.86096 | 1.468413 | 1307.026 | 0.63 | 31.29558 | PIM-7 | 1.203523 | 1086 | 0.24 | 128.196 | 16.22292 | 252.6735 | 62.49863 | 1332.488
7234 | EXOTOB | 13.28738 | 0.68203 | 1712.720253 | 7.77882 | 1.708149 | 710.3563 | 0 | 13.90816 | PIM-7 | 0.6541034 | 1086 | 0.24 | 87.3571 | 9.544546 | 131.4176 | 34.87393 | 1267.605
7235 | EXOTUH | 6.05951 | 0.590902 | 1460.262918 | 4.4083 | 1.374568 | 950.5447 | 0 | 21.35441 | PIM-7 | 0.8752714 | 1086 | 0.24 | 116.0728 | 17.10399 | 180.3242 | 48.03293 | 1650.899
7236 | EXOZEX | 5.85437 | 0.427829 | 776.841906 | 3.02039 | 1.938283 | 1202.735 | 0.52 | 23.95017 | PIM-7 | 1.10749 | 1086 | 0.24 | 98.61221 | 12.4361 | 171.4096 | 46.65443 | 1071.13
7237 | EXOZIB | 8.81916 | 0.655224 | 1896.37339 | 5.67239 | 1.554752 | 860.886 | 0.07 | 21.02291 | PIM-7 | 0.7927127 | 1086 | 0.24 | 77.11814 | 9.625903 | 118.7141 | 34.03129 | 1112.88
7238 | EXUMOZ | 3.8372 | 0.160303 | 0 | 2.99752 | 1.280125 | 1634.96 | 3.65 | 33.74258 | PIM-7 | 1.505488 | 1086 | 0.24 | 209.0487 | 14.42295 | 303.4225 | 59.10457 | 1217.747
7239 | EYACOX | 8.14361 | 0.742849 | 2314.636106 | 5.87215 | 1.386819 | 961.96 | 0 | 22.43249 | PIM-7 | 0.8857827 | 1086 | 0.24 | 117.6765 | 13.15393 | 176.8252 | 44.03959 | 1682.146
7240 | EYOPOY | 6.13027 | 0.529752 | 1085.174131 | 5.28095 | 1.160827 | 1127.898 | 0 | 23.69382 | PIM-7 | 1.03858 | 1086 | 0.24 | 126.6923 | 16.05476 | 190.7304 | 46.15481 | 1822.513
7241 | EYOPUE | 6.46649 | 0.411554 | 738.822095 | 5.69719 | 1.135031 | 1196.774 | 0 | 32.23145 | PIM-7 | 1.102002 | 1086 | 0.24 | 131.5572 | 20.40713 | 197.7025 | 48.31521 | 1885.51
7242 | EYOQAL | 6.13556 | 0.422346 | 708.494858 | 5.84769 | 1.049228 | 1142.281 | 0 | 33.74078 | PIM-7 | 1.051824 | 1086 | 0.24 | 133.3355 | 16.80554 | 197.9301 | 45.33448 | 1913.055
7243 | EYOQEP | 6.74102 | 0.477702 | 961.888271 | 4.16133 | 1.61992 | 1150.239 | 0 | 24.51944 | PIM-7 | 1.059152 | 1086 | 0.24 | 118.1378 | 17.09879 | 181.8858 | 46.08503 | 1702.313
7244 | EYULOA | 4.93073 | 0.343833 | 483.527343 | 3.99192 | 1.235178 | 1265.044 | 0 | 28.52458 | PIM-7 | 1.164865 | 1086 | 0.24 | 123.5693 | 20.17947 | 190.0736 | 48.85102 | 1773.059
7245 | EYUWAW | 6.01873 | 0.515023 | 1237.879841 | 4.52996 | 1.32865 | 1024.985 | 0 | 22.72725 | PIM-7 | 0.9438167 | 1086 | 0.24 | 112.4923 | 15.85676 | 171.7946 | 46.01698 | 1610.589
7246 | EZABEN | 5.22809 | 0.467776 | 1052.171554 | 3.75233 | 1.393292 | 1809.313 | 0 | 23.86343 | PIM-7 | 1.666034 | 1086 | 0.24 | 92.43905 | 12.86515 | 148.7644 | 39.22821 | 1255.84
7247 | EZILUV | 9.54117 | 0.642906 | 1361.059532 | 3.92954 | 2.428063 | 939.0301 | 0 | 22.15659 | PIM-7 | 0.8646686 | 1086 | 0.24 | 111.525 | 15.64466 | 177.1723 | 47.3949 | 1560.817
7248 | EZIMAC | 9.54644 | 0.640157 | 1320.134268 | 3.79759 | 2.513815 | 939.7411 | 0 | 22.40536 | PIM-7 | 0.8653233 | 1086 | 0.24 | 108.8465 | 15.12577 | 172.1259 | 47.29457 | 1509.45
7249 | EZOBUR | 6.22091 | 0.342696 | 806.698027 | 4.91314 | 1.266178 | 1265.257 | 0.12 | 23.33741 | PIM-7 | 1.165062 | 1086 | 0.24 | 103.1933 | 16.56413 | 165.2704 | 49.15113 | 1464.638
7250 | EZOBUR02 | 5.45351 | 0.291735 | 587.433466 | 4.4976 | 1.212538 | 1365.025 | 0 | 24.85812 | PIM-7 | 1.256929 | 1086 | 0.24 | 104.2253 | 16.65535 | 174.1842 | 53.30717 | 1447.589
7251 | EZOFEF | 11.22482 | 0.637361 | 1282.70937 | 4.58247 | 2.449513 | 1024.913 | 0 | 31.38444 | PIM-7 | 0.9437502 | 1086 | 0.24 | 128.734 | 18.59932 | 196.6019 | 48.48714 | 1836.027
7252 | EZUCIM | 5.27092 | 0.559414 | 1157.287554 | 4.42324 | 1.191642 | 1002.852 | 0.07 | 25.91872 | PIM-7 | 0.9234367 | 1086 | 0.24 | 112.9851 | 16.43347 | 178.3954 | 46.3066 | 1598.428
7253 | EZUCOS | 6.20321 | 0.433716 | 742.961481 | 3.17591 | 1.953207 | 1335.71 | 0.29 | 24.35892 | PIM-7 | 1.229936 | 1086 | 0.24 | 85.39578 | 12.8393 | 170.0797 | 48.45933 | 1088.366
7254 | FABFOF | 4.12243 | 0.225002 | 14.113217 | 2.89281 | 1.425061 | 1198.748 | 4.47 | 20.9909 | PIM-7 | 1.103819 | 1086 | 0.24 | 118.2314 | 8.476721 | 173.9147 | 38.17713 | 742.6137
7255 | FACMIH | 14.18478 | 0.395748 | 744.705088 | 2.81409 | 5.040628 | 961.7028 | 0.01 | 36.53522 | PIM-7 | 0.8855458 | 1086 | 0.24 | 84.45998 | 13.17975 | 153.3146 | 44.54715 | 1106.842
7256 | FACMIH01 | 14.0744 | 0.396728 | 741.47257 | 2.76321 | 5.093496 | 961.7028 | 0.02 | 34.44501 | PIM-7 | 0.8855458 | 1086 | 0.24 | 79.92057 | 12.56529 | 141.6504 | 41.77637 | 1059.495
7257 | FAFDEX | 4.84612 | 0.355333 | 530.261443 | 4.0465 | 1.197608 | 1412.104 | 1.45 | 52.85157 | PIM-7 | 1.30028 | 1086 | 0.24 | 137.8934 | 20.85323 | 207.2849 | 56.19059 | 1920.191
7258 | FAFGAU | 4.21105 | 0.218956 | 69.721178 | 3.27208 | 1.286964 | 1882.79 | 0.99 | 34.34615 | PIM-7 | 1.733693 | 1086 | 0.24 | 223.1346 | 19.19023 | 305.7198 | 71.3273 | 1612.998
7259 | FAFJIH | 3.61922 | 0.117526 | 0 | 2.55624 | 1.415837 | 1472.068 | 100 | 36.57322 | PIM-7 | 1.355495 | 1086 | 0.24 | 120.837 | 8.728931 | 178.1647 | 39.23099 | 755.4765
7260 | FAFMAC | 6.81612 | 0.413235 | 946.680297 | 5.39086 | 1.264385 | 1262.675 | 0.91 | 21.9766 | PIM-7 | 1.162684 | 1086 | 0.24 | 102.3435 | 14.76528 | 159.2598 | 41.64835 | 1489.791
7261 | FAGFUQ | 6.83937 | 0.64248 | 1879.567672 | 5.16773 | 1.323477 | 842.0096 | 0 | 18.65829 | PIM-7 | 0.7753311 | 1086 | 0.24 | 101.3002 | 12.71355 | 155.9933 | 40.48673 | 1462.222
7262 | FAGREM | 7.38233 | 0.5052 | 1262.140654 | 6.89343 | 1.070923 | 1465.071 | 0 | 19.97854 | PIM-7 | 1.349053 | 1086 | 0.24 | 92.68543 | 13.51829 | 144.5842 | 40.42714 | 1338.84
7263 | FAHFUR | 6.12772 | 0.541864 | 1010.157748 | 5.73634 | 1.068228 | 939.5377 | 0.36 | 22.76932 | PIM-7 | 0.865136 | 1086 | 0.24 | 110.8381 | 14.05956 | 169.4758 | 42.30851 | 1609.191
7264 | FAHGAY | 5.42928 | 0.635436 | 1653.003454 | 5.0549 | 1.074063 | 789.8034 | 0 | 19.27471 | PIM-7 | 0.7272591 | 1086 | 0.24 | 115.9903 | 15.01918 | 177.6158 | 46.11552 | 1664.165
7265 | FAHPOV | 15.83326 | 0.83758 | 1849.337712 | 12.70856 | 1.245874 | 465.0161 | 0 | 23.61755 | PIM-7 | 0.4281917 | 1086 | 0.24 | 81.87912 | 8.540245 | 122.5883 | 33.62449 | 1164.389
7266 | FAHTUE | 7.2202 | 0.324863 | 361.467933 | 3.1424 | 2.297671 | 1528.746 | 0.59 | 28.7423 | PIM-7 | 1.407685 | 1086 | 0.24 | 102.8386 | 11.56522 | 179.8954 | 45.85872 | 971.2744
7267 | FAHVAM | 7.31279 | 0.327407 | 397.727538 | 3.20421 | 2.282244 | 1516.262 | 0.74 | 28.54686 | PIM-7 | 1.39619 | 1086 | 0.24 | 99.06302 | 11.14308 | 171.1103 | 43.98705 | 941.5493
7268 | FAJYAS | 8.56248 | 0.62762 | 1738.990858 | 6.70705 | 1.276639 | 843.3696 | 0.01 | 22.45019 | PIM-7 | 0.7765834 | 1086 | 0.24 | 89.84484 | 11.00197 | 138.1801 | 37.53854 | 1297.48
7269 | FAKGOP | 3.95851 | 0.264374 | 15.852104 | 2.47987 | 1.596257 | 1361.705 | 19.36 | 32.63379 | PIM-7 | 1.253872 | 1086 | 0.24 | 187.9644 | 13.75797 | 247.2833 | 58.8223 | 1127.052
7270 | FAKLIO | 9.35143 | 0.645917 | 1504.268672 | 8.40739 | 1.112287 | 753.3886 | 0 | 15.83942 | PIM-7 | 0.693728 | 1086 | 0.24 | 89.15251 | 11.63448 | 134.9007 | 37.72436 | 1292.064
7271 | FAKLOU | 9.12795 | 0.626389 | 1493.186662 | 8.03305 | 1.136299 | 879.6336 | 0 | 16.37762 | PIM-7 | 0.8099757 | 1086 | 0.24 | 87.91627 | 12.20993 | 134.351 | 37.28394 | 1259.002
7272 | FAKMAH | 8.52183 | 0.631541 | 1586.349677 | 7.6757 | 1.110235 | 756.8933 | 0 | 17.1 | PIM-7 | 0.6969551 | 1086 | 0.24 | 87.64963 | 10.38294 | 135.7891 | 35.55919 | 1293.419
7273 | FALBAX | 16.1525 | 0.828673 | 2096.57345 | 9.49143 | 1.701798 | 447.1845 | 0 | 18.08508 | PIM-7 | 0.4117721 | 1086 | 0.24 | 73.4432 | 7.490815 | 110.1943 | 30.0686 | 1051.449
7274 | FALJAF | 3.79701 | 0.109981 | 0 | 2.60346 | 1.458448 | 1572.996 | 1.51 | 39.73935 | PIM-7 | 1.448431 | 1086 | 0.24 | 141.5961 | 10.3213 | 204.2058 | 45.41691 | 874.5765
7275 | FALQEQ | 5.00067 | 0.10795 | 68.938133 | 3.16185 | 1.581565 | 1962.544 | 1.95 | 31.77517 | PIM-7 | 1.807131 | 1086 | 0.24 | 127.2993 | 16.28413 | 308.0311 | 65.14723 | 1332.874
7276 | FALQIU | 5.0787 | 0.118206 | 82.584951 | 3.13693 | 1.619003 | 1977.642 | 0.04 | 31.91783 | PIM-7 | 1.821033 | 1086 | 0.24 | 126.2907 | 16.98741 | 295.9496 | 69.8583 | 1368.945
7277 | FALQOA | 5.05669 | 0.120855 | 83.33593 | 3.07042 | 1.646905 | 2004.406 | 1.06 | 32.55553 | PIM-7 | 1.845677 | 1086 | 0.24 | 120.2338 | 17.60978 | 305.2022 | 73.4172 | 1405.95
7278 | FALVOF | 6.65756 | 0.490593 | 1552.991408 | 4.5203 | 1.472814 | 1393.735 | 0.22 | 47.53365 | PIM-7 | 1.283366 | 1086 | 0.24 | 145.9848 | 19.44755 | 205.7245 | 70.64661 | 1802.746
7279 | FALVOF01 | 6.65756 | 0.492241 | 1553.329725 | 4.5203 | 1.472814 | 1393.735 | 0.22 | 44.46733 | PIM-7 | 1.283366 | 1086 | 0.24 | 144.3463 | 19.28174 | 211.0341 | 69.49196 | 1787.067
7280 | FALVUL | 5.46026 | 0.420773 | 933.713034 | 3.31892 | 1.645192 | 1596.991 | 0.98 | 58.38562 | PIM-7 | 1.470526 | 1086 | 0.24 | 184.544 | 21.94184 | 226.703 | 82.08805 | 1923.187
7281 | FALVUL01 | 5.55283 | 0.431789 | 992.264434 | 3.37884 | 1.643413 | 1582.503 | 0.61 | 55.59074 | PIM-7 | 1.457185 | 1086 | 0.24 | 175.891 | 21.43352 | 221.8747 | 83.25382 | 1915.414
7282 | FALVUL02 | 5.46026 | 0.421117 | 932.861094 | 3.31892 | 1.645192 | 1596.991 | 0.98 | 52.97136 | PIM-7 | 1.470526 | 1086 | 0.24 | 182.3393 | 21.89407 | 227.7637 | 84.0329 | 1921.891
7283 | FAMBUS | 6.29067 | 0.52821 | 1163.255142 | 4.99291 | 1.259921 | 1174.388 | 0.08 | 24.44902 | PIM-7 | 1.081389 | 1086 | 0.24 | 114.1169 | 15.39179 | 176.418 | 45.51303 | 1635.047
7284 | FAMGAD | 5.47327 | 0.246864 | 403.789385 | 4.83278 | 1.13253 | 1390.914 | 0.12 | 24.20164 | PIM-7 | 1.280768 | 1086 | 0.24 | 89.16493 | 14.65416 | 153.4983 | 46.03488 | 1257.634
7285 | FANQER | 5.21362 | 0.312729 | 718.819328 | 4.0339 | 1.292451 | 1508.404 | 2.27 | 21.15187 | PIM-7 | 1.388954 | 1086 | 0.24 | 93.06119 | 11.13388 | 147.2689 | 42.60338 | 1025.78
7286 | FANWIC | 9.50296 | 0.468049 | 1118.943658 | 8.16581 | 1.16375 | 1006.918 | 0 | 21.08212 | PIM-7 | 0.9271806 | 1086 | 0.24 | 70.57054 | 9.580905 | 111.6106 | 34.42164 | 953.892
7287 | FANWOI | 9.82081 | 0.471722 | 1110.409744 | 8.59361 | 1.142804 | 995.6979 | 0 | 20.83804 | PIM-7 | 0.9168489 | 1086 | 0.24 | 71.68336 | 9.986522 | 115.6246 | 35.73243 | 979.2687
7288 | FAPTIB | 7.34478 | 0.629365 | 1549.041677 | 4.33247 | 1.695287 | 1030.258 | 0 | 20.18223 | PIM-7 | 0.9486722 | 1086 | 0.24 | 104.8148 | 13.83653 | 161.4957 | 41.13209 | 1511.699
7289 | FAPTOH | 7.60733 | 0.643197 | 1626.947908 | 4.15774 | 1.829679 | 1025.481 | 0 | 19.77668 | PIM-7 | 0.9442734 | 1086 | 0.24 | 103.4869 | 13.60956 | 159.3867 | 40.83242 | 1498.443
7290 | FAPTUN | 7.0747 | 0.624782 | 1422.136896 | 4.02171 | 1.759127 | 983.4336 | 0 | 21.28369 | PIM-7 | 0.9055558 | 1086 | 0.24 | 108.679 | 14.92889 | 167.4519 | 42.59597 | 1538.644
7291 | FAPVAV | 7.18127 | 0.628419 | 1423.778595 | 3.98198 | 1.803442 | 961.9663 | 0 | 21.15621 | PIM-7 | 0.8857884 | 1086 | 0.24 | 106.5662 | 14.31938 | 164.9677 | 41.89088 | 1503.7
7292 | FAPYEA | 2.53256 | 0.00165423 | 0 | 2.45635 | 1.031026 | 1582.411 | 100 | -52.95693 | PIM-7 | 1.457101 | 1086 | 0.24 | 117.0542 | 8.438747 | 172.7943 | 38.19663 | 733.3333
7293 | FAPYEA04 | 2.47016 | 0.0011168 | 0 | 2.40412 | 1.02747 | 1583.541 | 0 | -100.748 | PIM-7 | 1.458141 | 1086 | 0.24 | 117.0542 | 8.43879 | 172.7943 | 38.19663 | 733.3333
7294 | FAQGEL | 5.35554 | 0.440548 | 863.407322 | 3.64691 | 1.468514 | 1441.504 | 0 | 29.63647 | PIM-7 | 1.327352 | 1086 | 0.24 | 128.4874 | 16.44568 | 193.403 | 46.02396 | 1831.264
7295 | FAQGIP | 5.30496 | 0.439335 | 866.976372 | 3.71196 | 1.429153 | 1222.028 | 0 | 31.37845 | PIM-7 | 1.125256 | 1086 | 0.24 | 128.6008 | 16.41822 | 193.2326 | 47.44279 | 1838.086
7296 | FAQVEA | 4.28187 | 0.243674 | 38.045166 | 3.21093 | 1.33353 | 1465.93 | 1.4 | 30.82886 | PIM-7 | 1.349844 | 1086 | 0.24 | 197.8223 | 15.33731 | 256.935 | 52.6395 | 1296.466
7297 | FAQYUR | 4.28517 | 0.228359 | 91.465097 | 3.37183 | 1.270874 | 1843.959 | 0.85 | 34.25102 | PIM-7 | 1.697936 | 1086 | 0.24 | 222.4913 | 19.8678 | 287.8949 | 65.36564 | 1694.883
7298 | FARFIO | 9.12316 | 0.566297 | 1546.526831 | 6.55123 | 1.392587 | 1311.302 | 0 | 16.1433 | PIM-7 | 1.207461 | 1086 | 0.24 | 85.4674 | 10.74067 | 132.2412 | 35.86836 | 1232.092
7299 | FARFOU | 8.96134 | 0.564768 | 1545.373487 | 6.03917 | 1.483869 | 1313.74 | 0 | 16.64515 | PIM-7 | 1.209705 | 1086 | 0.24 | 88.04434 | 11.34605 | 136.5474 | 37.15145 | 1278.039
7300 | FARFUA | 8.43305 | 0.529697 | 1454.29645 | 5.99885 | 1.405778 | 1375.076 | 0 | 17.36769 | PIM-7 | 1.266184 | 1086 | 0.24 | 89.86153 | 11.66032 | 139.9337 | 37.61318 | 1296.157
7301 | FARHIR | 6.87247 | 0.356512 | 672.342789 | 5.35125 | 1.284274 | 1629.053 | 0 | 31.25722 | PIM-7 | 1.500049 | 1086 | 0.24 | 133.2834 | 20.70845 | 202.7387 | 52.30509 | 1892.012
7302 | FARHOX | 6.26684 | 0.446402 | 847.201755 | 3.62752 | 1.727582 | 1632.299 | 0.09 | 60.38046 | PIM-7 | 1.503038 | 1086 | 0.24 | 147.9031 | 22.88197 | 219.5856 | 64.26313 | 1923.944
7303 | FARYAA | 5.49967 | 0.197659 | 406.597363 | 2.60295 | 2.11286 | 3313.521 | 2.58 | 57.16315 | PIM-7 | 3.051125 | 1086 | 0.24 | 322.7396 | 25.23747 | 300.8493 | 112.591 | 1924.536
7304 | FASHAK | 5.67537 | 0.473707 | 1387.052307 | 4.91896 | 1.153774 | 1318.763 | 0.26 | 34.41553 | PIM-7 | 1.214331 | 1086 | 0.24 | 115.9815 | 16.71761 | 180.723 | 52.92785 | 1599.684
7305 | FASHUD | 4.32022 | 0.361277 | 294.322259 | 2.90284 | 1.488274 | 1728.869 | 2.14 | 44.68784 | PIM-7 | 1.59196 | 1086 | 0.24 | 246.2819 | 17.40308 | 331.2033 | 78.86552 | 1495.658
7306 | FASJAL | 3.2844 | 0.220792 | 0 | 2.75862 | 1.190595 | 1636.098 | 99.99 | 42.19801 | PIM-7 | 1.506536 | 1086 | 0.24 | 132.5454 | 9.328369 | 195.3103 | 42.87381 | 817.0067
7307 | FASQUN | 5.13227 | 0.284131 | 244.403217 | 3.03904 | 1.68878 | 1524.125 | 0.07 | 32.8755 | PIM-7 | 1.40343 | 1086 | 0.24 | 97.32692 | 12.33328 | 206.8861 | 48.84382 | 1054.943
7308 | FASYUU | 5.1995 | 0.230228 | 435.582566 | 4.26246 | 1.219835 | 1980.082 | 0 | 26.62313 | PIM-7 | 1.82328 | 1086 | 0.24 | 118.754 | 19.24269 | 183.17 | 49.13823 | 1700.729
7309 | FATKAO | 4.65609 | 0.312324 | 424.181282 | 3.80909 | 1.222363 | 1950.342 | 0.2 | 31.12534 | PIM-7 | 1.795895 | 1086 | 0.24 | 139.9975 | 17.53608 | 212.2787 | 61.07319 | 1515.929
7310 | FATKES | 4.81739 | 0.314336 | 485.943297 | 3.70783 | 1.299248 | 1827.271 | 0.13 | 37.27037 | PIM-7 | 1.68257 | 1086 | 0.24 | 178.4643 | 20.16094 | 228.0759 | 73.03453 | 1704.228
7311 | FATKIV | 14.84172 | 0.482922 | 917.359806 | 10.48506 | 1.415511 | 799.5209 | 0.16 | 28.90413 | PIM-7 | 0.7362071 | 1086 | 0.24 | 112.2235 | 16.49862 | 178.3586 | 46.57526 | 1600.38
7312 | FATKIW | 4.92999 | 0.316556 | 462.708496 | 3.7145 | 1.327228 | 1891.939 | 0.13 | 35.7686 | PIM-7 | 1.742117 | 1086 | 0.24 | 178.2814 | 19.32198 | 243.7883 | 68.89431 | 1654.263
7313 | FATKOC | 4.67985 | 0.312977 | 443.375603 | 3.79401 | 1.233484 | 1907.929 | 0.24 | 32.34063 | PIM-7 | 1.756841 | 1086 | 0.24 | 161.2326 | 18.7737 | 223.8123 | 64.98627 | 1608.517
7314 | FATKUI | 4.71614 | 0.321759 | 563.872136 | 3.90797 | 1.2068 | 1764.481 | 0.22 | 37.87592 | PIM-7 | 1.624753 | 1086 | 0.24 | 161.7761 | 20.50868 | 233.1155 | 72.07943 | 1744.683
7315 | FATLUJ | 5.42171 | 0.354501 | 788.350416 | 4.28976 | 1.263873 | 1209.502 | 0.61 | 23.11125 | PIM-7 | 1.113722 | 1086 | 0.24 | 98.81274 | 14.66216 | 160.8035 | 43.78843 | 1411.225
7316 | FAVZEJ | 3.48904 | 0.201365 | 0 | 2.7616 | 1.263413 | 1695.061 | 54.97 | 37.52491 | PIM-7 | 1.56083 | 1086 | 0.24 | 121.2902 | 8.622779 | 178.5873 | 39.19092 | 756.4863
7317 | FAWCEN | 11.32434 | 0.519422 | 1186.704991 | 3.25363 | 3.480525 | 947.6783 | 0 | 15.94335 | PIM-7 | 0.872632 | 1086 | 0.24 | 77.10773 | 10.0631 | 135.3849 | 39.27711 | 878.346
7318 | FAWCEN01 | 11.33231 | 0.525649 | 1207.512589 | 3.33739 | 3.395561 | 937.4083 | 0 | 15.75718866 | PIM-7 | 0.8631753 | 1086 | 0.24 | 77.88011 | 9.938555 | 136.9785 | 39.1291 | 880.8677
7319 | FAWCEN02 | 11.41572 | 0.532016 | 1231.11571 | 3.43571 | 3.322667 | 924.0952 | 0 | 15.41589 | PIM-7 | 0.8509164 | 1086 | 0.24 | 77.43612 | 9.804057 | 136.5438 | 38.03688 | 878.8293
7320 | FAWCEN03 | 11.37134 | 0.512785 | 1198.640554 | 3.15216 | 3.607476 | 921.3998 | 0 | 15.21712 | PIM-7 | 0.8484344 | 1086 | 0.24 | 77.26844 | 9.946174 | 134.4702 | 38.79938 | 859.3044
7321 | FAYKOH | 9.05094 | 0.793624 | 2107.113005 | 5.94395 | 1.522715 | 834.8647 | 0 | 19.66116 | PIM-7 | 0.768752 | 1086 | 0.24 | 111.6166 | 12.97218 | 168.9915 | 41.78971 | 1610.951
7322 | FAYPAY | 12.90794 | 0.745214 | 1807.339309 | 5.24047 | 2.463126 | 673.8856 | 0 | 17.93639 | PIM-7 | 0.6205208 | 1086 | 0.24 | 81.77814 | 9.974397 | 126.7715 | 33.96087 | 1161.722
7323 | FAYPEC | 11.32938 | 0.643967 | 1621.214957 | 4.75784 | 2.381202 | 745.7507 | 0.01 | 21.51878 | PIM-7 | 0.686695 | 1086 | 0.24 | 81.30506 | 11.3264 | 128.6886 | 36.15777 | 1148.563
7324 | FAYPIG | 11.51198 | 0.679603 | 1622.636405 | 6.01308 | 1.91449 | 742.2255 | 0 | 22.31092 | PIM-7 | 0.6834489 | 1086 | 0.24 | 87.14 | 11.47076 | 136.4252 | 37.53869 | 1247.47
7325 | FAYPOM | 8.33734 | 0.600996 | 1637.638351 | 7.34032 | 1.135828 | 888.8828 | 0 | 18.57698 | PIM-7 | 0.8184925 | 1086 | 0.24 | 83.85674 | 12.69256 | 134.8491 | 40.32131 | 1172.292
7326 | FAYPUS | 13.61325 | 0.587644 | 1315.388741 | 4.24685 | 3.205493 | 842.0605 | 0.01 | 19.90673 | PIM-7 | 0.775378 | 1086 | 0.24 | 81.17998 | 11.82267 | 129.4016 | 37.61075 | 1110.757
7327 | FAYQAZ | 13.25092 | 0.632001 | 1432.928461 | 5.37829 | 2.463779 | 796.9836 | 0 | 19.6998 | PIM-7 | 0.7338707 | 1086 | 0.24 | 82.93372 | 11.5581 | 130.8606 | 37.7149 | 1168.354
7328 | FAYQED | 12.559 | 0.786816 | 1924.869918 | 10.1499 | 1.237352 | 533.6385 | 0 | 20.46745 | PIM-7 | 0.4913798 | 1086 | 0.24 | 73.41582 | 8.116012 | 110.9272 | 31.23577 | 1055.775
7329 | FAYQIH | 8.26195 | 0.622532 | 1634.557117 | 5.35857 | 1.54182 | 901.602 | 0 | 21.91956 | PIM-7 | 0.8302044 | 1086 | 0.24 | 96.22038 | 13.41772 | 149.8216 | 39.79209 | 1388.274
7330 | FAYQON | 6.91667 | 0.585825 | 1579.842877 | 5.21016 | 1.327535 | 943.7743 | 0.01 | 25.13191 | PIM-7 | 0.8690371 | 1086 | 0.24 | 103.2783 | 14.29463 | 160.7298 | 42.15738 | 1480.707
7331 | FAYQUT | 11.36736 | 0.662051 | 1544.319128 | 8.26719 | 1.374997 | 777.8519 | 0.01 | 21.27153 | PIM-7 | 0.7162541 | 1086 | 0.24 | 89.77433 | 11.80043 | 139.2718 | 38.74986 | 1265.891
7332 | FAYRAA | 11.93149 | 0.712794 | 1719.425304 | 6.64299 | 1.796102 | 715.9563 | 0 | 19.44239 | PIM-7 | 0.65926 | 1086 | 0.24 | 80.66323 | 9.814736 | 124.251 | 34.02282 | 1158.614
7333 | FAZFET | 6.57316 | 0.426152 | 1272.814135 | 4.4573 | 1.474695 | 1652.557 | 0.21 | 17.80087 | PIM-7 | 1.521692 | 1086 | 0.24 | 71.02145 | 9.5568 | 112.5267 | 33.90101 | 956.1474
7334 | FAZPED | 7.63868 | 0.296141 | 699.607293 | 5.99081 | 1.275066 | 1645.878 | 0 | 19.75326 | PIM-7 | 1.515542 | 1086 | 0.24 | 88.91232 | 13.95287 | 149.151 | 44.10412 | 1265.159
7335 | FAZRAA | 5.45459 | 0.318404 | 631.467675 | 4.79592 | 1.13734 | 1555.393 | 0 | 27.66112 | PIM-7 | 1.432222 | 1086 | 0.24 | 125.8295 | 20.62268 | 195.2955 | 55.86728 | 1791.141
7336 | FAZZEM | 5.74693 | 0.316931 | 802.634059 | 4.41081 | 1.302919 | 2165.255 | 0.29 | 36.6552 | PIM-7 | 1.993789 | 1086 | 0.24 | 100.5021 | 14.68447 | 164.3177 | 51.64039 | 1314.941
7337 | FEBQIO | 9.30311 | 0.629454 | 1861.965213 | 6.68584 | 1.391465 | 891.5857 | 0 | 16.61007 | PIM-7 | 0.8209813 | 1086 | 0.24 | 74.1361 | 8.983514 | 112.5349 | 33.23111 | 1044.178
7338 | FEBXIV | 17.28638 | 0.911388 | 1525.769798 | 15.74639 | 1.0978 | 293.6849 | 0 | 12.71969 | PIM-7 | 0.2704281 | 1086 | 0.24 | 72.51522 | 6.444148 | 106.8861 | 27.96152 | 1058.821
7339 | FECKAA | 5.54178 | 0.465526 | 496.60191 | 3.96899 | 1.39627 | 977.5924 | 1.38 | 30.6526 | PIM-7 | 0.9001772 | 1086 | 0.24 | 103.8282 | 15.74774 | 172.9854 | 47.66257 | 1317.936
7340 | FECWOB | 4.21201 | 0.28414 | 17.927236 | 3.09317 | 1.361713 | 1578.141 | 4.11 | 33.69246 | PIM-7 | 1.453169 | 1086 | 0.24 | 161.0174 | 13.43422 | 237.6224 | 53.0112 | 1114.071
7341 | FECWOB01 | 4.17085 | 0.29558 | 22.773737 | 3.04516 | 1.369665 | 1578.202 | 4.19 | 33.90025 | PIM-7 | 1.453225 | 1086 | 0.24 | 149.6437 | 13.96271 | 238.4415 | 53.69459 | 1153.044
7342 | FECXAO | 5.79137 | 0.646503 | 1363.990063 | 4.59346 | 1.260786 | 989.531 | 0.31 | 38.57853 | PIM-7 | 0.9111704 | 1086 | 0.24 | 125.6476 | 18.13706 | 191.4387 | 47.76036 | 1788.397
7343 | FECXES | 10.76463 | 0.760653 | 1849.399085 | 6.58995 | 1.633492 | 833.073 | 0 | 27.90843 | PIM-7 | 0.7671022 | 1086 | 0.24 | 94.26462 | 10.96645 | 146.4751 | 37.98968 | 1361.279
7344 | FECXUI | 10.09798 | 0.677971 | 1795.559126 | 5.67724 | 1.778678 | 924.7417 | 0 | 23.67032 | PIM-7 | 0.8515117 | 1086 | 0.24 | 92.76998 | 11.83553 | 141.631 | 39.17823 | 1327.784
7345 | FECYUJ | 9.54146 | 0.670747 | 1803.263848 | 5.39642 | 1.768109 | 925.7814 | 0.02 | 22.72869 | PIM-7 | 0.8524691 | 1086 | 0.24 | 94.45584 | 12.14816 | 145.3867 | 38.96126 | 1359.852
7346 | FECZAQ | 8.47974 | 0.617708 | 1538.889691 | 5.36674 | 1.580054 | 983.9841 | 0.07 | 20.91735 | PIM-7 | 0.9060627 | 1086 | 0.24 | 95.66395 | 12.75134 | 149.9317 | 41.19451 | 1370.018
7347 | FEDBEX | 5.54956 | 0.447859 | 1217.86051 | 5.03901 | 1.10132 | 1567.469 | 1.33 | 20.89595 | PIM-7 | 1.443342 | 1086 | 0.24 | 98.70492 | 14.2295 | 159.7874 | 46.47872 | 1359.695
7348 | FEDJUU | 3.91214 | 0.0968742 | 0 | 3.63395 | 1.076553 | 1483.842 | 0.3 | 30.0916 | PIM-7 | 1.366337 | 1086 | 0.24 | 143.2096 | 18.8849 | 236.854 | 57.12256 | 1552.389
7349 | FEFCUQ | 8.87571 | 0.700783 | 1871.192809 | 6.35025 | 1.397695 | 777.9093 | 0 | 19.41295 | PIM-7 | 0.7163069 | 1086 | 0.24 | 99.51189 | 11.58124 | 151.2276 | 38.7836 | 1440.27
7350 | FEFDAX | 7.78612 | 0.681632 | 1927.963944 | 6.37885 | 1.220615 | 828.5147 | 0.01 | 19.67614 | PIM-7 | 0.7629049 | 1086 | 0.24 | 103.9425 | 12.25112 | 158.3601 | 41.02247 | 1494.016
7351 | FEFDEB | 13.10906 | 0.79094 | 1781.513057 | 11.59751 | 1.130334 | 539.2434 | 0 | 15.36147 | PIM-7 | 0.4965409 | 1086 | 0.24 | 79.15063 | 8.53442 | 118.6598 | 31.47348 | 1140.895
7352 | FEFZOF | 4.86334 | 0.394142 | 850.20075 | 3.89295 | 1.249269 | 1782.16 | 0 | 24.13145 | PIM-7 | 1.641031 | 1086 | 0.24 | 93.24644 | 13.0286 | 147.9758 | 40.52202 | 1220.48
7353 | FEHCIG | 7.75568 | 0.59317 | 1385.681952 | 7.04294 | 1.101199 | 956.6143 | 0 | 19.89421 | PIM-7 | 0.8808603 | 1086 | 0.24 | 94.58239 | 13.09333 | 147.1644 | 41.79538 | 1351.801
7354 | FEHCOM | 7.38822 | 0.559937 | 1323.130874 | 6.74911 | 1.094695 | 954.1561 | 0 | 18.73741 | PIM-7 | 0.8785968 | 1086 | 0.24 | 83.73864 | 11.96896 | 134.2328 | 38.10535 | 1191.503
7355 | FEJKEM | 3.45598 | 0.0910248 | 0.330288 | 3.08881 | 1.118871 | 2132.023 | 56.89 | 27.51817 | PIM-7 | 1.963188 | 1086 | 0.24 | 160.2259 | 11.48329 | 234.5356 | 51.2952 | 965.6063
7356 | FELVEZ | 5.91981 | 0.234653 | 220.262883 | 2.53239 | 2.337638 | 1714.551 | 0.97 | 22.70398 | PIM-7 | 1.578776 | 1086 | 0.24 | 104.4073 | 8.756136 | 173.4945 | 39.48863 | 770.2419
7357 | FELVID | 5.92914 | 0.233561 | 219.532036 | 2.52991 | 2.343617 | 1726.52 | 0.89 | 22.80849 | PIM-7 | 1.589797 | 1086 | 0.24 | 107.1197 | 8.804729 | 172.0153 | 39.49488 | 769.802
7358 | FELVOJ | 5.97797 | 0.245849 | 229.190918 | 2.59168 | 2.3066 | 1640.961 | 1.47 | 22.30822 | PIM-7 | 1.511014 | 1086 | 0.24 | 104.9196 | 8.656462 | 171.8321 | 39.18075 | 766.8475
7359 | FELVUP | 5.92764 | 0.234351 | 220.94581 | 2.5305 | 2.342478 | 1718.56 | 0.97 | 22.74553 | PIM-7 | 1.582468 | 1086 | 0.24 | 101.2304 | 8.681599 | 170.4552 | 39.10987 | 763.8916
7360 | FELWAW | 5.88664 | 0.232395 | 212.934288 | 2.50204 | 2.352736 | 1806.501 | 13.79 | 23.07173 | PIM-7 | 1.663445 | 1086 | 0.24 | 99.38128 | 8.762365 | 169.9958 | 39.14885 | 763.9831
7361 | FELWEA | 5.96729 | 0.239321 | 226.077405 | 2.56291 | 2.328326 | 1678.015 | 1.05 | 22.31088 | PIM-7 | 1.545133 | 1086 | 0.24 | 108.479 | 8.843807 | 174.8879 | 39.8672 | 778.4165
7362 | FELWIE | 5.9068 | 0.228924 | 216.235466 | 2.50992 | 2.353382 | 1745.531 | 0.79 | 23.28339 | PIM-7 | 1.607303 | 1086 | 0.24 | 101.1626 | 8.72213 | 170.7316 | 39.18875 | 762.7212
7363 | FELWOK | 5.91185 | 0.240321 | 216.600855 | 2.52303 | 2.343155 | 1754.13 | 0.87 | 24.20136 | PIM-7 | 1.615221 | 1086 | 0.24 | 100.1582 | 9.008096 | 172.79 | 40.31232 | 785.2649
7364 | FELWUQ | 5.93988 | 0.242595 | 222.279415 | 2.54332 | 2.335483 | 1498.104 | 1.03 | 23.68294 | PIM-7 | 1.37947 | 1086 | 0.24 | 103.2932 | 8.855143 | 172.0416 | 39.83315 | 776.7538
7365 | FENVOL | 6.69079 | 0.533884 | 1056.567391 | 4.0118 | 1.667778 | 1284.216 | 0 | 24.29438 | PIM-7 | 1.18252 | 1086 | 0.24 | 113.8608 | 15.88313 | 181.3881 | 45.77814 | 1627.453
7366 | FEQSIF | 9.23636 | 0.759094 | 1988.655636 | 5.60978 | 1.646475 | 773.3893 | 0 | 27.0877 | PIM-7 | 0.7121448 | 1086 | 0.24 | 97.19173 | 11.55799 | 148.3908 | 39.08261 | 1403.833
7367 | FERCAH | 5.52021 | 0.399217 | 646.353258 | 3.09413 | 1.784091 | 927.1126 | 0 | 27.27758 | PIM-7 | 0.8536948 | 1086 | 0.24 | 102.149 | 16.25236 | 176.4264 | 53.17254 | 1382.197
7368 | FERGUG | 4.79527 | 0.22955 | 204.302976 | 3.27874 | 1.462534 | 1327.796 | 0.26 | 31.67655 | PIM-7 | 1.222648 | 1086 | 0.24 | 113.1977 | 16.08834 | 220.3695 | 58.34706 | 1311.349
7369 | FERHAN | 10.23981 | 0.689068 | 1827.503664 | 6.40536 | 1.598631 | 784.0642 | 0 | 23.10595 | PIM-7 | 0.7219744 | 1086 | 0.24 | 106.4092 | 13.53721 | 163.2964 | 42.17119 | 1536.807
7370 | FERVIJ | 4.83126 | 0.413886 | 629.016738 | 3.6773 | 1.313806 | 1866.836 | 0 | 26.99947 | PIM-7 | 1.719001 | 1086 | 0.24 | 128.4671 | 16.87717 | 186.9061 | 53.73207 | 1566.592
7371 | FERVOP | 4.39579 | 0.355679 | 184.165963 | 3.11713 | 1.410204 | 1606.876 | 2.68 | 28.74588 | PIM-7 | 1.479628 | 1086 | 0.24 | 244.3106 | 16.9269 | 298.7174 | 62.87152 | 1493.573
7372 | FERWAC | 4.92077 | 0.439317 | 951.516536 | 3.87767 | 1.269002 | 1423.435 | 0 | 26.63942 | PIM-7 | 1.310714 | 1086 | 0.24 | 123.8317 | 17.17091 | 193.6177 | 52.96767 | 1667.498
7373 | FESBIQ | 6.51581 | 0.522101 | 1148.003159 | 4.03787 | 1.613675 | 1051.353 | 0.23 | 22.97755 | PIM-7 | 0.9680964 | 1086 | 0.24 | 123.4073 | 15.28403 | 186.3717 | 44.53745 | 1770.869
7374 | FEVDER | 4.11973 | 0.158044 | 17.636589 | 2.58697 | 1.592492 | 1240.727 | 10.33 | 37.60353 | PIM-7 | 1.142474 | 1086 | 0.24 | 119.1999 | 9.177771 | 184.2281 | 40.67247 | 791.4733
7375 | FEVDIV | 4.11804 | 0.150042 | 16.013748 | 2.53303 | 1.625737 | 1250.727 | 10.29 | 37.34577 | PIM-7 | 1.151682 | 1086 | 0.24 | 121.4339 | 9.174892 | 183.8017 | 40.70961 | 789.8067
7376 | FEVFUJ | 10.99822 | 0.573856 | 1431.675007 | 10.18421 | 1.079929 | 806.096 | 0 | 17.35872 | PIM-7 | 0.7422615 | 1086 | 0.24 | 71.85027 | 8.538618 | 109.548 | 30.69197 | 997.2079
7377 | FEVNEA | 8.30717 | 0.611553 | 1843.248546 | 4.3322 | 1.917541 | 858.5777 | 0 | 20.6631 | PIM-7 | 0.7905872 | 1086 | 0.24 | 89.41034 | 11.68461 | 137.7891 | 38.52054 | 1263.535
7378 | FEVNIE | 12.01697 | 0.68121 | 1843.927689 | 4.5426 | 2.645395 | 722.3027 | 0 | 19.77236 | PIM-7 | 0.6651037 | 1086 | 0.24 | 80.01258 | 9.885713 | 124.0577 | 34.92771 | 1123.965
7379 | FEVNOK | 3.32277 | 0.107636 | 0 | 2.91766 | 1.138848 | 1771.023 | 100 | 24.72584 | PIM-7 | 1.630776 | 1086 | 0.24 | 117.1103 | 8.380272 | 172.8314 | 38.01134 | 733.6384
7380 | FEVSAC | 4.70494 | 0.219847 | 215.036291 | 3.78141 | 1.244229 | 1303.423 | 0 | 80.46965 | PIM-7 | 1.200205 | 1086 | 0.24 | 232.1977 | 22.40577 | 245 | 96.1146 | 1924.993
7381 | FEVTEF | 5.07389 | 0.289933 | 387.076111 | 3.19932 | 1.585928 | 1072.871 | 0.06 | 26.31552 | PIM-7 | 0.9879106 | 1086 | 0.24 | 79.65068 | 11.24695 | 170.5544 | 44.91795 | 953.5788
7382 | FEVVIM | 5.22245 | 0.312616 | 483.341215 | 3.56324 | 1.465646 | 1204.573 | 0.12 | 24.75525 | PIM-7 | 1.109184 | 1086 | 0.24 | 93.99132 | 12.80221 | 168.1704 | 45.90421 | 1086.592
7383 | FEWGUL | 4.38967 | 0.26092 | 258.066217 | 3.93713 | 1.114942 | 1636.534 | 0 | 38.21398 | PIM-7 | 1.506938 | 1086 | 0.24 | 135.0148 | 19.8133 | 200.3527 | 48.96101 | 1916.961
7384 | FEWQIJ | 5.32147 | 0.390243 | 838.140451 | 5.14959 | 1.033377 | 2346.245 | 0 | 29.7077 | PIM-7 | 2.160447 | 1086 | 0.24 | 112.5702 | 17.87335 | 182.7705 | 53.92621 | 1586.158
7385 | FEWQOP | 5.35536 | 0.397002 | 855.196154 | 5.19712 | 1.030448 | 2285.679 | 0 | 27.95442 | PIM-7 | 2.104677 | 1086 | 0.24 | 104.0389 | 16.96727 | 170.672 | 50.26819 | 1489.925
7386 | FEWTUY | 9.13888 | 0.746753 | 2227.23041 | 8.01091 | 1.140804 | 658.2806 | 0.05 | 24.68974 | PIM-7 | 0.6061516 | 1086 | 0.24 | 117.1868 | 12.38993 | 177.3286 | 45.51473 | 1689.045
7387 | FEWWOV | 6.50134 | 0.558128 | 882.873835 | 3.77167 | 1.72373 | 923.8402 | 0.03 | 26.35018 | PIM-7 | 0.8506816 | 1086 | 0.24 | 123.4717 | 17.01579 | 188.9321 | 46.57815 | 1668.565
7388 | FEWWUB | 13.46293 | 0.559775 | 1319.419069 | 4.10343 | 3.280897 | 839.4555 | 0 | 25.80987 | PIM-7 | 0.7729792 | 1086 | 0.24 | 111.9995 | 16.12309 | 182.2186 | 48.65159 | 1561.945
7389 | FEXCES | 6.14892 | 0.615473 | 1307.429659 | 5.48137 | 1.121785 | 1018.241 | 0.04 | 22.28475 | PIM-7 | 0.9376067 | 1086 | 0.24 | 125.2422 | 15.35155 | 188.8643 | 46.40168 | 1800.158
7390 | FEXHOG | 3.07941 | 0.0628456 | 0 | 2.67617 | 1.150678 | 1795.564 | 99.99 | 13.35026 | PIM-7 | 1.653374 | 1086 | 0.24 | 117.0543 | 8.430998 | 172.7943 | 38.19226 | 733.3338
7391 | FEXHOG01 | 3.1244 | 0.0761842 | 0 | 2.83675 | 1.101401 | 1757.438 | 99.99 | 20.52303203 | PIM-7 | 1.618267 | 1086 | 0.24 | 117.0558 | 8.422945 | 172.7961 | 38.17864 | 733.3423
7392 | FEYJOJ | 6.25646 | 0.727939 | 2189.65622 | 4.72399 | 1.324402 | 913.3773 | 0 | 17.90066 | PIM-7 | 0.8410473 | 1086 | 0.24 | 113.5861 | 12.58933 | 171.2773 | 42.12797 | 1636.302
7393 | FEYQIK | 5.731 | 0.487752 | 934.724303 | 4.17822 | 1.371637 | 1300.436 | 0.21 | 44.34671 | PIM-7 | 1.197455 | 1086 | 0.24 | 126.7395 | 18.34732 | 214.3131 | 63.01494 | 1694.176
7394 | FEZCOD | 6.55568 | 0.173505 | 388.0921 | 3.92352 | 1.670867 | 1410.523 | 0 | 22.12794 | PIM-7 | 1.298824 | 1086 | 0.24 | 93.46229 | 10.01894 | 162.1136 | 41.41116 | 862.246
7395 | FEZCUJ | 6.46053 | 0.173974 | 393.326208 | 4.06857 | 1.587912 | 1433.185 | 0.42 | 21.52446 | PIM-7 | 1.319691 | 1086 | 0.24 | 88.59023 | 9.874854 | 153.1206 | 40.34022 | 853.4549
7396 | FEZREJ | 6.80795 | 0.614242 | 1726.151964 | 5.29768 | 1.285081 | 1320.104 | 0 | 32.55495 | PIM-7 | 1.215565 | 1086 | 0.24 | 129.8787 | 17.22369 | 196.7154 | 51.27262 | 1825.814
7397 | FIBHEF | 4.71927 | 0.237596 | 338.176906 | 3.64753 | 1.293826 | 1339.653 | 0.09 | 27.45472 | PIM-7 | 1.233567 | 1086 | 0.24 | 110.0147 | 14.47814 | 197.7302 | 53.33527 | 1222.18
7398 | FIBHIJ | 5.3367 | 0.295222 | 555.222064 | 3.42361 | 1.558793 | 1291.897 | 0 | 23.63802 | PIM-7 | 1.189592 | 1086 | 0.24 | 94.25916 | 13.14959 | 179.7883 | 47.87685 | 1138.329
7399 | FIDRIV | 15.99327 | 0.687379 | 1284.731011 | 15.90265 | 1.005698 | 698.3884 | 0.01 | 30.40309 | PIM-7 | 0.6430833 | 1086 | 0.24 | 107.0963 | 11.97266 | 159.2486 | 44.96406 | 1470.784
7400 | FIFMIS01 | 4.83063 | 0.340672 | 434.602883 | 4.51142 | 1.070756 | 1288.776 | 0.18 | 29.2348 | PIM-7 | 1.186719 | 1086 | 0.24 | 117.2936 | 19.81777 | 185.3902 | 52.88463 | 1678.971
7401 | FIFMIS | 4.81383 | 0.342336 | 423.883252 | 4.49281 | 1.071452 | 1289.271 | 0.16 | 29.31549 | PIM-7 | 1.187174 | 1086 | 0.24 | 115.8156 | 19.58483 | 187.5231 | 53.76762 | 1660.029
7402 | FIFMOX | 6.04512 | 0.538555 | 1213.205331 | 4.24356 | 1.42454 | 977.8421 | 0 | 22.89387 | PIM-7 | 0.9004071 | 1086 | 0.24 | 105.1881 | 14.38253 | 166.6345 | 44.59904 | 1446.145
7403 | FIFMOY | 4.8407 | 0.330414 | 361.89292 | 4.42587 | 1.093728 | 1295.427 | 0.15 | 29.62459 | PIM-7 | 1.192843 | 1086 | 0.24 | 112.0388 | 18.96777 | 184.0974 | 52.89653 | 1606.489
7404 | FIFMUD | 5.99897 | 0.527651 | 1017.580284 | 3.96607 | 1.512573 | 985.4448 | 0.15 | 21.92753 | PIM-7 | 0.9074077 | 1086 | 0.24 | 105.4037 | 13.54471 | 165.3759 | 43.64193 | 1380.408
7405 | FIFMUE | 4.61829 | 0.274011 | 174.458903 | 3.80874 | 1.212551 | 1306.134 | 0.07 | 31.89388 | PIM-7 | 1.202702 | 1086 | 0.24 | 116.7951 | 17.9122 | 197.6166 | 53.82565 | 1491.932
7406 | FIFNUE | 4.8017 | 0.468802 | 469.369371 | 3.95118 | 1.215257 | 1020.232 | 0 | 25.33379 | PIM-7 | 0.9394405 | 1086 | 0.24 | 126.2187 | 15.72605 | 188.631 | 47.41388 | 1579.654
7407 | FIFNUE01 | 4.79076 | 0.466081 | 433.506203 | 3.93215 | 1.218356 | 1017.023 | 0 | 25.2756 | PIM-7 | 0.9364856 | 1086 | 0.24 | 131.6931 | 15.57631 | 187.3703 | 46.78562 | 1569.371
7408 | FIFPAM | 4.72449 | 0.45115 | 292.017639 | 3.84654 | 1.228244 | 1035.342 | 0 | 25.69722 | PIM-7 | 0.9533538 | 1086 | 0.24 | 131.4762 | 15.14546 | 184.1945 | 46.66155 | 1525.318
7409 | FIFPAM01 | 4.73813 | 0.464474 | 425.820594 | 3.78761 | 1.250955 | 1030.154 | 0.01 | 25.69232 | PIM-7 | 0.9485768 | 1086 | 0.24 | 124.0961 | 15.39667 | 185.962 | 46.94211 | 1564.534
7410 | FIFPOA | 3.89915 | 0.217663 | 46.349549 | 2.75639 | 1.414586 | 2701.382 | 1.43 | 39.88697 | PIM-7 | 2.487461 | 1086 | 0.24 | 175.4337 | 12.15669 | 250.781 | 55.23194 | 1053.483
7411 | FIGQUJ | 4.99341 | 0.198245 | 184.208704 | 2.87726 | 1.735474 | 1490.943 | 0.99 | 27.59525 | PIM-7 | 1.372876 | 1086 | 0.24 | 94.15607 | 11.11263 | 183.6445 | 45.42174 | 934.384
7412 | FIGXAU | 3.75003 | 0.266519 | 0 | 2.82695 | 1.326529 | 2043.81 | 2.77 | 34.83479 | PIM-7 | 1.881961 | 1086 | 0.24 | 125.4859 | 8.85684 | 183.5148 | 40.3876 | 779.5877
7413 | FIGXAW | 4.53955 | 0.316203 | 150.380617 | 3.04904 | 1.488846 | 1642.908 | 1.55 | 32.97309 | PIM-7 | 1.512807 | 1086 | 0.24 | 142.6877 | 18.67228 | 252.3751 | 57.75282 | 1613.063
7414 | FIGXEY | 3.78573 | 0.276218 | 1.379146 | 2.86081 | 1.323307 | 1969.136 | 2.69 | 35.66024 | PIM-7 | 1.813201 | 1086 | 0.24 | 131.9086 | 9.242107 | 192.3176 | 42.34668 | 814.4248
7415 | FIHFAF | 6.24558 | 0.51161 | 1116.417047 | 4.36754 | 1.429999 | 1212.131 | 0.04 | 22.42337 | PIM-7 | 1.116143 | 1086 | 0.24 | 107.4434 | 14.99238 | 169.1477 | 44.17057 | 1532.754
7416 | FIHHUB | 15.61182 | 0.733757 | 2151.480039 | 13.11587 | 1.1903 | 621.2829 | 0 | 16.87573 | PIM-7 | 0.5720837 | 1086 | 0.24 | 85.97316 | 9.530045 | 129.597 | 35.08457 | 1227.802
7417 | FIHLOZ | 5.07016 | 0.283168 | 250.277504 | 2.95224 | 1.717394 | 1486.91 | 1.57 | 31.71175 | PIM-7 | 1.369162 | 1086 | 0.24 | 129.8433 | 19.31142 | 243.283 | 62.6027 | 1578.861
7418 | FIHLUF | 4.52583 | 0.301251 | 120.198916 | 3.2219 | 1.404708 | 1476.791 | 0.02 | 33.88054041 | PIM-7 | 1.359845 | 1086 | 0.24 | 170.9071 | 20.62338 | 250.5412 | 59.69674 | 1707.991
7419 | FIHRIZ | 6.70189 | 0.574198 | 1310.917704 | 5.92513 | 1.131096 | 1060.091 | 0 | 20.93254 | PIM-7 | 0.9761426 | 1086 | 0.24 | 112.548 | 16.48021 | 173.8974 | 44.71888 | 1619.372
7420 | FIHXUR | 3.32747 | 0.0525869 | 0 | 2.94879 | 1.128419 | 1458.083 | 100 | 37.14581 | PIM-7 | 1.342618 | 1086 | 0.24 | 267.8302 | 19.07551 | 391.189 | 85.16265 | 1512.088
7421 | FIJCUX | 7.05898 | 0.553208 | 1360.932074 | 5.83044 | 1.210711 | 1263.118 | 0 | 20.61717 | PIM-7 | 1.163092 | 1086 | 0.24 | 97.08717 | 13.92405 | 149.5843 | 42.41722 | 1399.55
7422 | FIJCUX01 | 7.34608 | 0.565844 | 1403.798541 | 6.13055 | 1.198274 | 1223.124 | 0 | 19.9858 | PIM-7 | 1.126265 | 1086 | 0.24 | 97.82658 | 13.64765 | 153.0623 | 42.84882 | 1402.366
7423 | FIJDIM | 5.85157 | 0.504954 | 1054.635095 | 5.09863 | 1.147675 | 1245.667 | 0 | 24.52384 | PIM-7 | 1.147023 | 1086 | 0.24 | 121.691 | 17.79835 | 185.8201 | 47.45486 | 1741.607
7424 | FIJDIM01 | 5.82926 | 0.501272 | 1064.986097 | 5.08135 | 1.147187 | 1245.063 | 0 | 24.74276 | PIM-7 | 1.146467 | 1086 | 0.24 | 120.9331 | 17.58546 | 185.9162 | 48.41809 | 1737.184
7425 | FIJDIM02 | 5.85717 | 0.504237 | 1073.099006 | 5.09946 | 1.148586 | 1241.359 | 0 | 24.58074 | PIM-7 | 1.143056 | 1086 | 0.24 | 121.354 | 17.53147 | 185.6882 | 47.80669 | 1738.869
7426 | FIJDIM03 | 5.87678 | 0.510595 | 1079.557304 | 5.11703 | 1.148475 | 1239.247 | 0 | 24.59358 | PIM-7 | 1.141111 | 1086 | 0.24 | 120.7844 | 17.28526 | 185.0233 | 47.19383 | 1730.755
7427 | FIJDIM04 | 5.91316 | 0.510552 | 1090.116273 | 5.13983 | 1.150458 | 1234.554 | 0 | 24.45159 | PIM-7 | 1.13679 | 1086 | 0.24 | 119.2971 | 17.22124 | 182.5339 | 47.83727 | 1714.892
7428 | FIJDIM05 | 5.94737 | 0.512806 | 1097.479195 | 5.16221 | 1.152098 | 1231.389 | 0 | 24.38169 | PIM-7 | 1.133876 | 1086 | 0.24 | 120.2372 | 17.52903 | 185.5039 | 47.3864 | 1722.486
7429 | FIJDIM06 | 5.98426 | 0.516221 | 1106.085485 | 5.17875 | 1.155541 | 1227.975 | 0 | 24.17297 | PIM-7 | 1.130732 | 1086 | 0.24 | 119.0955 | 17.47399 | 181.3769 | 47.16126 | 1708.861
7430 | FIJDIM07 | 6.01552 | 0.514987 | 1111.171272 | 5.19329 | 1.158325 | 1227.004 | 0 | 24.26094 | PIM-7 | 1.129838 | 1086 | 0.24 | 119.4685 | 17.18252 | 183.5209 | 46.80209 | 1714.141
7431 | FIJDIM08 | 6.03186 | 0.51999 | 1123.054372 | 5.21694 | 1.156207 | 1222.739 | 0 | 24.06258 | PIM-7 | 1.12591 | 1086 | 0.24 | 119.9248 | 17.33584 | 183.6758 | 47.53096 | 1718.357
7432 | FIJDIM09 | 6.04424 | 0.52312 | 1130.466415 | 5.23566 | 1.154437 | 1220.366 | 0 | 24.13432 | PIM-7 | 1.123726 | 1086 | 0.24 | 119.4721 | 17.10104 | 182.0267 | 47.05157 | 1714.909
7433 | FIJDIM10 | 5.79441 | 0.485224 | 1037.129911 | 4.97993 | 1.163552 | 1236.37 | 0 | 24.41387 | PIM-7 | 1.138462 | 1086 | 0.24 | 119.52 | 17.59475 | 184.0691 | 46.99442 | 1716.001
7434 | FIJDIM11 | 5.83014 | 0.498266 | 1063.169284 | 5.0814 | 1.147349 | 1233.857 | 0 | 24.29811 | PIM-7 | 1.136148 | 1086 | 0.24 | 119.3543 | 17.56356 | 182.6723 | 47.04661 | 1712.648
7435 | FIJDIM12 | 5.8948 | 0.507518 | 1083.978786 | 5.11958 | 1.151423 | 1235.582 | 0 | 24.37801 | PIM-7 | 1.137737 | 1086 | 0.24 | 120.8777 | 17.41133 | 185.3146 | 47.47028 | 1730.566
7436 | FIJDOS | 11.71715 | 0.732534 | 1503.309546 | 10.90932 | 1.07405 | 1219.312 | 0 | 18.17475 | PIM-7 | 1.122755 | 1086 | 0.24 | 100.4649 | 11.38981 | 152.6899 | 40.12863 | 1446.335
7437 | FIJDUY | 5.11347 | 0.508636 | 1064.896767 | 3.64709 | 1.402068 | 1452.506 | 0.01 | 32.97466 | PIM-7 | 1.337483 | 1086 | 0.24 | 151.5765 | 18.9703 | 215.364 | 62.87708 | 1820.466
7438 | FIJFEK | 6.92559 | 0.599285 | 1399.33871 | 6.57184 | 1.053828 | 1582.808 | 0 | 21.2522 | PIM-7 | 1.457466 | 1086 | 0.24 | 115.0817 | 14.87822 | 175.2492 | 45.34458 | 1650.861
7439 | FIJFUA | 6.58892 | 0.478842 | 1095.969212 | 4.46794 | 1.474711 | 1284.105 | 0.05 | 27.38758 | PIM-7 | 1.182417 | 1086 | 0.24 | 120.7227 | 18.12198 | 188.1795 | 53.53567 | 1664.076
7440 | FIKQIB | 4.07428 | 0.169348 | 31.773619 | 3.17441 | 1.283476 | 1828.523 | 2.32 | 27.05606 | PIM-7 | 1.683722 | 1086 | 0.24 | 195.9112 | 13.90613 | 260.561 | 55.89664 | 1161.776
7441 | FIKTOK | 3.77425 | 0.0965796 | 0.85042 | 2.77068 | 1.362211 | 1910.634 | 15.72 | 37.14161 | PIM-7 | 1.759331 | 1086 | 0.24 | 145.3027 | 10.53514 | 212.6681 | 46.6627 | 893.0017
7442 | FILYEG | 7.61133 | 0.597743 | 1662.562265 | 5.3287 | 1.428365 | 1069.419 | 0 | 17.38492 | PIM-7 | 0.9847324 | 1086 | 0.24 | 87.3564 | 11.84672 | 138.0763 | 38.38436 | 1227.893
7443 | FIMNIA | 8.67616 | 0.495541 | 1232.068038 | 3.56541 | 2.433426 | 1501.549 | 0 | 21.73184 | PIM-7 | 1.382642 | 1086 | 0.24 | 84.12085 | 9.86266 | 140.5794 | 38.31668 | 902.262
7444 | FIMXUW | 4.96245 | 0.25853 | 428.940515 | 3.57593 | 1.387737 | 2047.352 | 0.09 | 47.24388 | PIM-7 | 1.885223 | 1086 | 0.24 | 218.6607 | 22.41145 | 286.1843 | 82.82146 | 1819.194
7445 | FINQOK | 8.7337 | 0.515134 | 1367.855082 | 4.60057 | 1.898395 | 1399.688 | 0 | 20.67837 | PIM-7 | 1.288847 | 1086 | 0.24 | 76.36638 | 10.88603 | 122.3342 | 37.44976 | 1034.81
7446 | FINQUQ | 8.681 | 0.508214 | 1334.218554 | 4.51126 | 1.924296 | 1416.946 | 0 | 21.0351 | PIM-7 | 1.304739 | 1086 | 0.24 | 73.71228 | 10.49385 | 121.1916 | 36.85635 | 1004.625
7447 | FIPJAR | 5.38201 | 0.435681 | 748.360954 | 3.65387 | 1.472962 | 1488.508 | 0 | 24.88659 | PIM-7 | 1.370633 | 1086 | 0.24 | 131.0463 | 19.02997 | 200.4285 | 58.32376 | 1666.714
7448 | FIPWOS | 5.20561 | 0.36178 | 416.22104 | 3.82141 | 1.362222 | 1290.125 | 0 | 31.51859 | PIM-7 | 1.18796 | 1086 | 0.24 | 129.2817 | 20.78206 | 208.3551 | 57.45567 | 1782.506
7449 | FIPWUY | 4.7784 | 0.387146 | 539.308784 | 4.2474 | 1.125018 | 1323.138 | 0 | 32.48789 | PIM-7 | 1.218359 | 1086 | 0.24 | 133.1121 | 19.69051 | 200.6874 | 48.31406 | 1902.875
7450 | FIPXEJ | 4.43579 | 0.290551 | 74.378206 | 3.68809 | 1.202734 | 1357.204 | 0 | 31.87148 | PIM-7 | 1.249727 | 1086 | 0.24 | 136.9301 | 16.50373 | 211.799 | 48.21997 | 1424.932
7451 | FIQCEN | 13.18983 | 0.759589 | 1895.422565 | 6.65676 | 1.981419 | 879.0975 | 0 | 23.50979 | PIM-7 | 0.8094821 | 1086 | 0.24 | 76.61763 | 9.040727 | 117.6666 | 34.22687 | 1122.096
7452 | FIQYOU | 4.72303 | 0.255081 | 362.486313 | 3.65899 | 1.290802 | 1750.123 | 0 | 23.62655 | PIM-7 | 1.611532 | 1086 | 0.24 | 107.7135 | 9.693719 | 167.0018 | 39.67025 | 851.0035
7453 | FIQYUA | 4.6258 | 0.248693 | 327.785884 | 3.62649 | 1.275558 | 1856.849 | 0 | 25.53789 | PIM-7 | 1.709806 | 1086 | 0.24 | 121.5591 | 10.25723 | 184.5442 | 42.13869 | 895.9448
7454 | FIQZEM | 3.85646 | 0.401414 | 18.012987 | 2.55878 | 1.507148 | 1569.764 | 0.09 | 38.83324 | PIM-7 | 1.445455 | 1086 | 0.24 | 218.9885 | 19.37925 | 314.876 | 75.26849 | 1525.658
7455 | FIRMUQ | 6.37918 | 0.694792 | 2431.986133 | 5.90394 | 1.080495 | 804.2486 | 0 | 18.28741 | PIM-7 | 0.7405604 | 1086 | 0.24 | 106.4776 | 13.01651 | 162.0117 | 41.18962 | 1539.535
7456 | FIRNAX | 6.70534 | 0.727989 | 2276.353755 | 6.02432 | 1.113045 | 728.2977 | 0.01 | 16.4916 | PIM-7 | 0.670624 | 1086 | 0.24 | 102.7878 | 12.3463 | 156.0755 | 39.93459 | 1488.755
7457 | FIRNAX01 | 7.03668 | 0.740041 | 2283.476915 | 6.10812 | 1.152021 | 718.403 | 0.02 | 16.2605 | PIM-7 | 0.6615129 | 1086 | 0.24 | 102.799 | 12.30671 | 155.5691 | 40.32418 | 1488.651
7458 | FIRNIF | 6.7853 | 0.725585 | 2446.896487 | 6.06191 | 1.119334 | 714.6593 | 0.01 | 16.9355 | PIM-7 | 0.6580656 | 1086 | 0.24 | 101.6479 | 12.26264 | 154.1862 | 40.44352 | 1467.912
7459 | FIRNOL | 6.1215 | 0.680412 | 2177.224191 | 5.54395 | 1.104177 | 794.8782 | 0.02 | 21.71902 | PIM-7 | 0.7319321 | 1086 | 0.24 | 119.5209 | 15.02035 | 181.1517 | 46.4471 | 1694.101
7460 | FIRNUR | 6.62054 | 0.726498 | 2447.311805 | 6.03585 | 1.09687 | 714.1495 | 0.02 | 17.84798 | PIM-7 | 0.6575962 | 1086 | 0.24 | 109.4634 | 13.39544 | 166.1308 | 42.28035 | 1575.404
7461 | FIRPAZ | 7.15818 | 0.746317 | 2320.866044 | 6.15135 | 1.163676 | 673.8007 | 0.02 | 16.47053 | PIM-7 | 0.6204426 | 1086 | 0.24 | 102.1432 | 12.18955 | 155.1292 | 40.25463 | 1477.717
7462 | FIRVEH | 4.11749 | 0.371261 | 96.719646 | 3.26577 | 1.260802 | 1420.389 | 0 | 31.95742 | PIM-7 | 1.307909 | 1086 | 0.24 | 191.0545 | 19.97313 | 228.9931 | 55.73254 | 1752.253
7463 | FIRZOX | 8.47321 | 0.397939 | 929.267007 | 7.4886 | 1.131481 | 1473.891 | 0.43 | 25.24276 | PIM-7 | 1.357174 | 1086 | 0.24 | 71.03173 | 9.934595 | 115.4531 | 36.34818 | 970.7815
7464 | FISGOF | 15.80637 | 0.883535 | 2016.978133 | 8.55438 | 1.847752 | 434.106 | 0 | 12.59436 | PIM-7 | 0.3997293 | 1086 | 0.24 | 79.04272 | 7.969871 | 117.4165 | 31.21213 | 1141.751
7465 | FISPIH | 6.23073 | 0.327858 | 480.650812 | 4.24987 | 1.466099 | 1082.799 | 0.37 | 41.01619 | PIM-7 | 0.9970525 | 1086 | 0.24 | 111.9524 | 18.80868 | 192.4796 | 56.86372 | 1547.057
7466 | FITHAS | 5.29109 | 0.374738 | 533.052867 | 3.3005 | 1.603118 | 1252.602 | 0.08 | 24.36344 | PIM-7 | 1.153409 | 1086 | 0.24 | 124.5103 | 17.56721 | 194.5255 | 50.07344 | 1644.12
7467 | FITJAU | 4.86338 | 0.299694 | 331.561759 | 3.20957 | 1.515275 | 1942.961 | 2.95 | 27.10251 | PIM-7 | 1.789099 | 1086 | 0.24 | 143.1241 | 11.28254 | 199.544 | 48.58266 | 991.0323
7468 | FITJEY | 4.80471 | 0.287869 | 314.768796 | 3.18217 | 1.509885 | 2063.576 | 4.56 | 28.24066 | PIM-7 | 1.900162 | 1086 | 0.24 | 148.8709 | 11.67909 | 210.2271 | 51.32313 | 1022.254
7469 | FIVNAZ | 4.57167 | 0.421956 | 583.903377 | 3.52743 | 1.296034 | 2124.34 | 0 | 43.33122 | PIM-7 | 1.956114 | 1086 | 0.24 | 318.5768 | 20.86544 | 270.3758 | 88.89909 | 1913.468
7470 | FIVYEP | 5.69894 | 0.366541 | 1033.411825 | 4.7333 | 1.20401 | 2033.311 | 0 | 68.50805 | PIM-7 | 1.872294 | 1086 | 0.24 | 143.0947 | 20.30214 | 222.8403 | 65.86778 | 1924.97
7471 | FIVYEP01 | 5.69673 | 0.360716 | 1032.797683 | 4.73409 | 1.203342 | 2033.311 | 0 | 68.75423 | PIM-7 | 1.872294 | 1086 | 0.24 | 143.1569 | 20.37795 | 223.5414 | 65.17618 | 1924.93
7472 | FIVYUF | 4.68091 | 0.222539 | 91.143092 | 3.50866 | 1.334102 | 1416.465 | 0.12 | 32.06383 | PIM-7 | 1.304295 | 1086 | 0.24 | 139.3827 | 17.78719 | 232.3698 | 59.47459 | 1443.439
7473 | fixed0946 | 4.33819 | 0.304909 | 114.010597 | 2.97954 | 1.455993 | 1549.2 | 2.6 | 28.62765 | PIM-7 | 1.426519 | 1086 | 0.24 | 116.1688 | 9.69894 | 188.1393 | 41.54684 | 869.3392
7474 | FIYDOH | 4.62011 | 0.233163 | 358.565651 | 3.85906 | 1.197211 | 1588.793 | 0.04 | 30.43797 | PIM-7 | 1.462977 | 1086 | 0.24 | 121.8646 | 19.44701 | 192.8201 | 50.99974 | 1690.998
7475 | FOHCAH | 3.51375 | 0.255256 | 0 | 2.9479 | 1.19195 | 1209.768 | 27.39 | 41.92629 | PIM-7 | 1.113967 | 1086 | 0.24 | 197.4447 | 13.60351 | 255.2663 | 53.18638 | 1161.246
7476 | FOHCIP | 4.96285 | 0.403181 | 937.983843 | 4.14038 | 1.198646 | 1875.912 | 0 | 24.49385 | PIM-7 | 1.727359 | 1086 | 0.24 | 88.60464 | 13.31931 | 145.0018 | 40.13035 | 1254.613
7477 | FOHQUO | 4.34506 | 0.209112 | 149.915015 | 3.45753 | 1.256695 | 1593.148 | 0 | 42.5272 | PIM-7 | 1.466987 | 1086 | 0.24 | 237.3267 | 20.61722 | 294.985 | 83.73501 | 1652.665
7478 | FOHSAW01 | 4.19352 | 0.197276 | 64.814619 | 3.30187 | 1.270044 | 1656.324 | 0 | 44.17586 | PIM-7 | 1.525161 | 1086 | 0.24 | 257.335 | 19.87609 | 326.0602 | 84.57325 | 1587.046
7479 | FONPUV | 5.63348 | 0.350131 | 702.072812 | 5.082 | 1.108516 | 1542.375 | 0.03 | 22.85001 | PIM-7 | 1.420234 | 1086 | 0.24 | 107.9174 | 16.9571 | 169.1204 | 46.73155 | 1555.211
7480 | FONQIJ | 4.70842 | 0.407679 | 596.847033 | 3.66843 | 1.283497 | 1053.748 | 0.9 | 54.74982 | PIM-7 | 0.9703024 | 1086 | 0.24 | 157.7227 | 23.29949 | 230.2583 | 69.78391 | 1923.761
7481 | FOPWEO | 4.64744 | 0.471577 | 490.128152 | 3.64784 | 1.274025 | 1737.73 | 0.99 | 33.10037 | PIM-7 | 1.60012 | 1086 | 0.24 | 136.8183 | 17.91662 | 205.3533 | 47.20471 | 1882.277
7482 | FOQSUA | 3.4397 | 0.146773 | 0 | 3.07965 | 1.116913 | 1669.304 | 50.6 | 31.64033 | PIM-7 | 1.537112 | 1086 | 0.24 | 228.855 | 17.08705 | 251.2799 | 57.16393 | 1446.775
7483 | FORTIR | 7.46367 | 0.552897 | 1566.302355 | 6.87207 | 1.086088 | 921.5973 | 0 | 22.28792 | PIM-7 | 0.8486163 | 1086 | 0.24 | 97.11805 | 12.85136 | 150.0364 | 41.97419 | 1360.333
7484 | FORTUD | 17.46562 | 0.635712 | 1358.234957 | 10.38181 | 1.682329 | 785.9745 | 0.02 | 21.68318 | PIM-7 | 0.7237334 | 1086 | 0.24 | 85.86164 | 12.15501 | 136.2189 | 38.54495 | 1196.781
7485 | FORWAL | 6.10367 | 0.401495 | 687.657193 | 3.43163 | 1.77865 | 1140.857 | 0 | 40.22908 | PIM-7 | 1.050512 | 1086 | 0.24 | 142.1906 | 20.81661 | 215.9542 | 69.40237 | 1779.685
7486 | FOTNIN | 33.62157 | 0.932814 | 733.453299 | 29.92346 | 1.123586 | 240.3228 | 0 | 19.47715 | PIM-7 | 0.2212917 | 1086 | 0.24 | 97.75341 | 7.803255 | 144.1912 | 35.66881 | 1416.064
7487 | FOWTOC | 5.29743 | 0.364458 | 631.446383 | 3.61946 | 1.463597 | 1164.425 | 0 | 25.69432 | PIM-7 | 1.072215 | 1086 | 0.24 | 115.1218 | 17.17193 | 187.8662 | 52.20099 | 1506.188
7488 | FOXHUX | 5.2601 | 0.367508 | 632.279496 | 3.59083 | 1.46487 | 1149.625 | 0 | 25.72001 | PIM-7 | 1.058586 | 1086 | 0.24 | 110.3732 | 16.22737 | 180.0254 | 50.8664 | 1429.677
7489 | FOXNIQ | 5.68172 | 0.253463 | 398.886074 | 4.34787 | 1.306782 | 1932.051 | 0.47 | 38.62107 | PIM-7 | 1.779052 | 1086 | 0.24 | 128.2635 | 20.23482 | 213.4208 | 61.23572 | 1680.997
7490 | FOXQIT | 4.33583 | 0.163743 | 66.080798 | 2.46874 | 1.756293 | 1394.924 | 0.14 | 37.59339 | PIM-7 | 1.28446 | 1086 | 0.24 | 90.239 | 11.02037 | 198.6444 | 47.60479 | 925.5837
7491 | FUBDEM | 8.59245 | 0.636826 | 1641.052822 | 7.9025 | 1.087308 | 1191.235 | 0 | 24.57597 | PIM-7 | 1.096901 | 1086 | 0.24 | 97.59236 | 12.77808 | 150.3302 | 40.90202 | 1385.188
7492 | FUBDIQ | 8.11684 | 0.620873 | 1556.363018 | 7.23133 | 1.122455 | 1246.849 | 0 | 25.14339 | PIM-7 | 1.148112 | 1086 | 0.24 | 101.2675 | 14.11867 | 155.2211 | 42.31613 | 1425.581
7493 | FUDQIF | 4.3814 | 0.372236 | 261.526845 | 3.86214 | 1.134449 | 1573.764 | 0 | 43.69577 | PIM-7 | 1.449139 | 1086 | 0.24 | 128.575 | 12.33219 | 191.6787 | 43.04108 | 1853.272
7494 | FUFREE | 3.74304 | 0.168582 | 0 | 3.09275 | 1.210263 | 1508.95 | 3.92 | 35.57043 | PIM-7 | 1.389457 | 1086 | 0.24 | 127.7457 | 9.000314 | 185.6452 | 40.13558 | 792.057
7495 | FULQOT | 5.67142 | 0.43019 | 847.931651 | 3.50634 | 1.617476 | 1721.817 | 0 | 25.48231 | PIM-7 | 1.585467 | 1086 | 0.24 | 125.6393 | 18.69446 | 193.8892 | 54.44641 | 1715.897
7496 | FULQUZ | 5.87633 | 0.495277 | 1144.486768 | 5.25314 | 1.118632 | 1519.809 | 0 | 26.00098 | PIM-7 | 1.399456 | 1086 | 0.24 | 119.6577 | 14.88268 | 180.5478 | 43.31165 | 1730.316
7497 | FUNBAS | 6.30412 | 0.464005 | 925.216523 | 4.59254 | 1.372687 | 1110.347 | 0.36 | 26.03593 | PIM-7 | 1.022419 | 1086 | 0.24 | 114.9708 | 16.82723 | 183.1802 | 48.79025 | 1601.035
7498 | FUNBEW | 11.16014 | 0.77195 | 2003.72253 | 9.18662 | 1.214825 | 668.6789 | 0 | 21.24784 | PIM-7 | 0.6157265 | 1086 | 0.24 | 82.99668 | 9.340078 | 126.0566 | 33.70814 | 1198.657
7499 | FUNBIA | 7.93212 | 0.526879 | 1257.23666 | 6.3165 | 1.255778 | 994.86 | 0.04 | 24.22675 | PIM-7 | 0.9160773 | 1086 | 0.24 | 92.85775 | 13.20798 | 144.5752 | 40.69784 | 1336.075
7500 | FUNBOG | 12.59077 | 0.796705 | 1965.105308 | 11.01228 | 1.143339 | 581.5626 | 0 | 19.51417 | PIM-7 | 0.5355089 | 1086 | 0.24 | 75.3349 | 8.257442 | 114.4829 | 31.81781 | 1093.075
7501 | FUNCAT | 9.48773 | 0.590835 | 1310.357073 | 8.77545 | 1.081167 | 930.1433 | 0 | 27.04102 | PIM-7 | 0.8564855 | 1086 | 0.24 | 107.3296 | 13.90365 | 167.5891 | 45.54086 | 1512.11
7502 | FUNCEX | 13.21557 | 0.814631 | 1898.829551 | 12.47689 | 1.059204 | 543.7344 | 0 | 19.25802 | PIM-7 | 0.5006763 | 1086 | 0.24 | 75.78698 | 7.930749 | 114.0738 | 30.57979 | 1095.588
7503 | FUQJUX | 12.69722 | 0.75789 | 1855.875081 | 8.47633 | 1.497962 | 718.2675 | 0 | 13.50014 | PIM-7 | 0.6613881 | 1086 | 0.24 | 86.93497 | 9.586615 | 131.8136 | 34.66269 | 1269.695
7504 | FURQOZ | 8.85001 | 0.33453 | 913.992426 | 7.91031 | 1.118794 | 1445.265 | 0 | 19.74999 | PIM-7 | 1.330815 | 1086 | 0.24 | 70.69988 | 8.976477 | 111.3193 | 35.04874 | 833.1799
7505 | FURQOZ01 | 9.28425 | 0.36175 | 961.134238 | 8.43309 | 1.100931 | 1376.082 | 0 | 20.18458 | PIM-7 | 1.267111 | 1086 | 0.24 | 74.50765 | 9.343273 | 119.7449 | 36.36508 | 860.0285
7506 | FURQUF | 8.81158 | 0.35024 | 945.259463 | 7.98715 | 1.10322 | 1413.874 | 0 | 20.26207 | PIM-7 | 1.30191 | 1086 | 0.24 | 72.13966 | 9.284773 | 119.0724 | 35.80739 | 850.9265
7507 | FURRUG | 8.32809 | 0.238781 | 660.841865 | 6.43069 | 1.295054 | 1552.115 | 0 | 17.51054 | PIM-7 | 1.429204 | 1086 | 0.24 | 73.60143 | 8.84658 | 120.7095 | 35.73062 | 796.2832
7508 | FURRUG01 | 7.84736 | 0.229591 | 610.941943 | 6.96591 | 1.126538 | 1577.505 | 0.24 | 15.77263 | PIM-7 | 1.452583 | 1086 | 0.24 | 74.08118 | 8.846767 | 124.0252 | 36.44028 | 808.1928
7509 | FURSAN | 5.57356 | 0.140791 | 153.417976 | 3.65267 | 1.525887 | 1733.9 | 8.82 | 22.5092 | PIM-7 | 1.596593 | 1086 | 0.24 | 106.1409 | 8.641539 | 161.9092 | 37.92101 | 754.9283
7510 | FUSWIA | 6.8215 | 0.636637 | 1444.242954 | 4.65267 | 1.466147 | 984.1462 | 0 | 19.56574 | PIM-7 | 0.9062119 | 1086 | 0.24 | 96.30958 | 12.42781 | 152.6735 | 40.64571 | 1335.228
7511 | FUSYUO | 14.37333 | 0.436425 | 697.743069 | 14.28198 | 1.006396 | 1113.747 | 0.5 | 51.29142 | PIM-7 | 1.02555 | 1086 | 0.24 | 135.6583 | 14.13232 | 201.9207 | 48.24623 | 1923.929
7512 | FUTCAZ | 6.78768 | 0.707949 | 2622.706853 | 5.03504 | 1.348089 | 817.6614 | 0 | 16.92192 | PIM-7 | 0.7529111 | 1086 | 0.24 | 89.50071 | 10.35059 | 137.0241 | 37.18932 | 1270.206
7513 | FUTDII | 10.10622 | 0.619835 | 1349.505777 | 8.60837 | 1.173999 | 871.623 | 0 | 18.97352 | PIM-7 | 0.8025994 | 1086 | 0.24 | 86.09018 | 10.59204 | 130.6554 | 37.2287 | 1195.404
7514 | FUTKEL | 6.71846 | 0.500753 | 1311.678634 | 5.39444 | 1.245442 | 983.6525 | 0.02 | 23.25774 | PIM-7 | 0.9057573 | 1086 | 0.24 | 85.87573 | 12.24975 | 136.7168 | 39.44481 | 1224.632
7515 | FUTZOK | 4.72075 | 0.428637 | 672.988433 | 4.28777 | 1.10098 | 1635.185 | 0.46 | 46.29571 | PIM-7 | 1.505695 | 1086 | 0.24 | 124.5056 | 17.91854 | 198.9656 | 54.28947 | 1728.167
7516 | FUWXOL | 4.76594 | 0.495299 | 895.623821 | 4.4337 | 1.074935 | 1497.604 | 0 | 27.43808 | PIM-7 | 1.379009 | 1086 | 0.24 | 131.2027 | 14.15153 | 194.8589 | 44.14183 | 1885.602
7517 | FUWYAY | 4.00169 | 0.278639 | 75.945261 | 3.86741 | 1.034721 | 1983.539 | 0.22 | 30.71885 | PIM-7 | 1.826463 | 1086 | 0.24 | 113.6494 | 14.0333 | 179.8338 | 42.18481 | 1536.245
7518 | FUYYAA | 4.5706 | 0.244433 | 325.76037 | 2.50265 | 1.826304 | 1849.523 | 0.32 | 37.87015 | PIM-7 | 1.703059 | 1086 | 0.24 | 192.8397 | 21.42237 | 315.576 | 91.10857 | 1709.852
7519 | FUYZAB | 5.21141 | 0.139292 | 211.114438 | 3.3233 | 1.568143 | 2523.638 | 0.02 | 19.64785 | PIM-7 | 2.323792 | 1086 | 0.24 | 113.5014 | 8.657736 | 162.2604 | 37.93842 | 763.3592
7520 | FUZKAN | 5.06549 | 0.292756 | 245.88586 | 3.23595 | 1.56538 | 1249.467 | 1.87 | 29.77265 | PIM-7 | 1.150522 | 1086 | 0.24 | 134.7036 | 15.38722 | 198.6864 | 45.71999 | 1312.847
7521 | GACPUX | 5.9525 | 0.557544 | 1002.636503 | 3.77259 | 1.577828 | 1021.763 | 0.18 | 22.52344 | PIM-7 | 0.9408498 | 1086 | 0.24 | 107.4985 | 14.31344 | 169.6505 | 43.31802 | 1402.537
7522 | GACQAE | 8.56972 | 0.687343 | 1805.71152 | 8.26373 | 1.037028 | 874.2798 | 0 | 19.68827 | PIM-7 | 0.8050459 | 1086 | 0.24 | 92.24717 | 11.29375 | 141.0504 | 37.3245 | 1331.119
7523 | GADMAA | 8.30223 | 0.368898 | 838.109812 | 7.00364 | 1.185416 | 1504.688 | 1.56 | 15.66189 | PIM-7 | 1.385533 | 1086 | 0.24 | 71.59119 | 10.22404 | 118.6342 | 36.2462 | 1012.678
7524 | GAGXAP | 5.16363 | 0.311339 | 149.641428 | 2.84597 | 1.814366 | 1461.376 | 10.02 | 29.68735 | PIM-7 | 1.34565 | 1086 | 0.24 | 104.0559 | 11.03505 | 193.9516 | 46.50971 | 941.3307
7525 | GAGZEV | 28.66522 | 0.914778 | 1623.290144 | 11.53772 | 2.484479 | 279.1451 | 0 | 13.7041 | PIM-7 | 0.2570397 | 1086 | 0.24 | 75.15914 | 6.980321 | 111.5058 | 29.52474 | 1097.039
7526 | GAHWIX | 10.08038 | 0.816476 | 2378.307023 | 7.17795 | 1.404354 | 589.3233 | 0 | 18.78099 | PIM-7 | 0.542655 | 1086 | 0.24 | 94.78423 | 10.20366 | 143.3094 | 37.23042 | 1361.889
7527 | GAJTOC | 4.47391 | 0.235264 | 90.462908 | 2.97124 | 1.505738 | 1609.616 | 3.13 | 31.00578 | PIM-7 | 1.482151 | 1086 | 0.24 | 158.4542 | 14.09951 | 244.045 | 58.16941 | 1186.455
7528 | GAJTUI | 4.48784 | 0.237031 | 95.375604 | 3.0106 | 1.49068 | 1613.335 | 2.18 | 32.36581 | PIM-7 | 1.485575 | 1086 | 0.24 | 165.6517 | 15.41461 | 260.8159 | 63.51625 | 1286.277
7529 | GAJVAQ | 4.41782 | 0.233018 | 77.372995 | 2.95293 | 1.49608 | 1652.545 | 2.64 | 31.73698 | PIM-7 | 1.521681 | 1086 | 0.24 | 162.032 | 14.51411 | 246.5062 | 59.65525 | 1204.42
7530 | GAJVEU | 6.73207 | 0.447445 | 1176.229865 | 4.73018 | 1.423216 | 1062.238 | 0.06 | 24.01533 | PIM-7 | 0.97812 | 1086 | 0.24 | 80.57651 | 11.76941 | 131.8045 | 38.69429 | 1142.595
7531 | GAJVIY | 5.63813 | 0.45356 | 966.042066 | 4.777 | 1.180266 | 1031.091 | 0 | 25.57327 | PIM-7 | 0.9494391 | 1086 | 0.24 | 100.6365 | 14.67389 | 158.6564 | 41.03629 | 1448.795
7532 | GAJYUN | 4.85568 | 0.342886 | 881.113494 | 4.28663 | 1.13275 | 1531.191 | 2.38 | 37.48796 | PIM-7 | 1.409937 | 1086 | 0.24 | 136.795 | 20.6533 | 219.5529 | 67.27536 | 1816.082
7533 | GAJZAU | 4.80108 | 0.35999 | 923.364214 | 4.30234 | 1.115923 | 1516.232 | 2.58 | 38.5444 | PIM-7 | 1.396162 | 1086 | 0.24 | 135.9468 | 20.81704 | 215.2273 | 67.50338 | 1801.049
7534 | GAJZEY | 4.80464 | 0.362388 | 919.216162 | 4.28777 | 1.120545 | 1534.072 | 2.28 | 37.10892 | PIM-7 | 1.41259 | 1086 | 0.24 | 132.2492 | 19.96742 | 213.5643 | 66.39924 | 1754.223
7535 | GAJZIC | 4.74189 | 0.362213 | 914.683525 | 4.18269 | 1.133694 | 1581.484 | 2.58 | 35.52772 | PIM-7 | 1.456247 | 1086 | 0.24 | 124.841 | 19.02194 | 203.7287 | 62.44765 | 1673.266
7536 | GAJZOI | 4.76043 | 0.364534 | 883.65789 | 4.22431 | 1.126913 | 1623.098 | 1.73 | 29.90425 | PIM-7 | 1.494565 | 1086 | 0.24 | 112.7108 | 17.19424 | 184.0639 | 55.3657 | 1520.066
7537 | GAJZUO | 4.67022 | 0.359904 | 796.179623 | 4.137 | 1.128891 | 1358.182 | 1.89 | 25.78228 | PIM-7 | 1.250628 | 1086 | 0.24 | 100.6828 | 15.57598 | 163.0017 | 47.34407 | 1396.07
7538 | GAKBAX | 4.75047 | 0.363565 | 891.718837 | 4.21764 | 1.126334 | 1602.686 | 2.28 | 31.84675 | PIM-7 | 1.47577 | 1086 | 0.24 | 119.3063 | 18.35531 | 195.0357 | 59.51556 | 1604.168
7539 | GALBUS | 9.06714 | 0.607176 | 1323.140553 | 6.25227 | 1.450216 | 958.3186 | 0 | 20.83565 | PIM-7 | 0.8824296 | 1086 | 0.24 | 111.622 | 15.05023 | 170.421 | 43.10977 | 1609.779
7540 | GALCAZ | 7.51924 | 0.464211 | 1028.197895 | 6.97754 | 1.077635 | 1173.553 | 0 | 20.13702 | PIM-7 | 1.08062 | 1086 | 0.24 | 105.5972 | 14.90234 | 165.2461 | 44.43016 | 1521.776
7541 | GALCED | 7.33377 | 0.462897 | 1070.809805 | 5.39043 | 1.360517 | 1205.097 | 0 | 22.68638503 | PIM-7 | 1.109666 | 1086 | 0.24 | 87.2029 | 13.45164 | 144.2996 | 42.27326 | 1229.032
7542 | GALHOS | 10.40242 | 0.455204 | 935.2351 | 4.28813 | 2.425864 | 962.3449 | 0.15 | 30.11889 | PIM-7 | 0.8861371 | 1086 | 0.24 | 93.45365 | 14.09613 | 168.676 | 46.46638 | 1299.742
7543 | GALHUY | 9.80007 | 0.688779 | 1862.063968 | 4.7005 | 2.084899 | 848.2893 | 0 | 25.16664 | PIM-7 | 0.7811136 | 1086 | 0.24 | 113.1287 | 13.73413 | 172.1786 | 43.20509 | 1625.923
7544 | GAMTAQ | 4.9696 | 0.417354 | 463.969408 | 3.14651 | 1.579401 | 1417.206 | 6.27 | 41.72848 | PIM-7 | 1.304978 | 1086 | 0.24 | 187.3839 | 21.39708 | 284.5424 | 79.71912 | 1852.551
7545 | GAMTEU | 4.96917 | 0.409212 | 432.277931 | 3.20315 | 1.551339 | 1423.357 | 7.96 | 48.35225438 | PIM-7 | 1.310642 | 1086 | 0.24 | 191.3334 | 22.30585 | 277.9955 | 85.84041 | 1906.399
7546 | GAMTIY | 4.94228 | 0.407961 | 407.778305 | 3.13094 | 1.578529 | 1440.172 | 8.23 | 49.64755 | PIM-7 | 1.326125 | 1086 | 0.24 | 191.4717 | 22.24484 | 281.6374 | 84.60737 | 1907.134
7547 | GAMTUK | 3.76828 | 0.130253 | 0.147129 | 2.72919 | 1.380732 | 1811.451 | 17.96 | 41.70058 | PIM-7 | 1.668003 | 1086 | 0.24 | 268.2185 | 19.65524 | 371.871 | 86.34797 | 1544.486
7548 | GAMVAS | 3.72131 | 0.121511 | 0 | 2.69973 | 1.378401 | 1825.368 | 18.06 | 42.18692 | PIM-7 | 1.680818 | 1086 | 0.24 | 262.259 | 18.9942 | 362.7585 | 84.20379 | 1497.481
7549 | GAMXAV | 12.82817 | 0.695231 | 1549.248583 | 4.31562 | 2.972498 | 868.8553 | 0 | 20.71376 | PIM-7 | 0.8000509 | 1086 | 0.24 | 84.04836 | 11.51545 | 132.8238 | 38.12013 | 1190.749
7550 | GAQYIH | 20.25844 | 0.835262 | 2104.531163 | 8.96976 | 2.258526 | 559.9105 | 0 | 8.232783 | PIM-7 | 0.5155714 | 1086 | 0.24 | 71.49255 | 7.296048 | 107.7891 | 29.66476 | 1030.324
7551 | GATBUZ | 6.90621 | 0.426039 | 1065.827226 | 5.13941 | 1.343775 | 1103.88 | 0 | 27.23706 | PIM-7 | 1.016464 | 1086 | 0.24 | 92.19904 | 13.97329 | 147.4825 | 41.68815 | 1328.371
7552 | GATHAL | 3.98213 | 0.295453 | 10.751001 | 3.00882 | 1.323486 | 1235.739 | 3.84 | 31.44197 | PIM-7 | 1.137881 | 1086 | 0.24 | 151.6635 | 10.53551 | 216.5969 | 44.56661 | 920.5715
7553 | GATJIV | 12.96226 | 0.453221 | 851.163285 | 9.06013 | 1.430692 | 970.8207 | 1.17 | 34.47669 | PIM-7 | 0.8939417 | 1086 | 0.24 | 117.1319 | 18.24193 | 190.0327 | 58.67234 | 1620.12
7554 | GAWBEM | 3.68052 | 0.209385 | 0 | 2.72795 | 1.349189 | 1638.579 | 2.34 | 25.74018 | PIM-7 | 1.50882 | 1086 | 0.24 | 119.965 | 8.588644 | 175.9109 | 38.3342 | 749.6178
7555 | GAWJEV | 4.86365 | 0.326028 | 445.787336 | 3.38284 | 1.437742 | 1479.677 | 1.78 | 26.33491 | PIM-7 | 1.362502 | 1086 | 0.24 | 129.8177 | 13.64246 | 175.6371 | 47.71621 | 1217.716
7556 | GAWKAS | 4.05499 | 0.0808684 | 9.121462 | 3.17479 | 1.277247 | 2325.799 | 5.98 | 58.24832 | PIM-7 | 2.14162 | 1086 | 0.24 | 325.3302 | 23.49587 | 416.0322 | 103.7911 | 1811.739
7557 | GAWKEW | 5.75147 | 0.292285 | 564.600475 | 3.14287 | 1.830006 | 3753.966 | 4.03 | 22.30544 | PIM-7 | 3.456691 | 1086 | 0.24 | 105.1115 | 9.412438 | 156.5407 | 39.2121 | 833.8285
7558 | GAWLIB | 7.30469 | 0.243434 | 516.585811 | 6.9637 | 1.048967 | 1776.557 | 0.39 | 46.32279 | PIM-7 | 1.635872 | 1086 | 0.24 | 143.8761 | 20.81195 | 215.9025 | 71.88647 | 1739.742
7559 | GAWMAU | 3.78954 | 0.151064 | 0 | 2.70818 | 1.399294 | 1562.272 | 0.66 | 25.78679 | PIM-7 | 1.438556 | 1086 | 0.24 | 117.7505 | 8.572183 | 170.1326 | 37.91777 | 745.1204
7560 | GAWMOI | 4.49519 | 0.195718 | 126.949653 | 2.62342 | 1.713485 | 1868.208 | 3.04 | 35.84868 | PIM-7 | 1.720265 | 1086 | 0.24 | 128.3738 | 9.638514 | 193.2224 | 43.45196 | 825.4442
7561 | GAXDIS10 | 5.63501 | 0.486926 | 1458.475782 | 3.80534 | 1.480816 | 1319.678 | 0 | 13.90369 | PIM-7 | 1.215173 | 1086 | 0.24 | 84.44528 | 8.677863 | 127.8879 | 34.51213 | 861.0331
7562 | GAXGET | 4.84161 | 0.239742 | 146.963907 | 3.01205 | 1.607414 | 1343.773 | 1.26 | 35.142 | PIM-7 | 1.23736 | 1086 | 0.24 | 110.8935 | 13.47844 | 238.4887 | 57.45916 | 1113.638
7563 | GAXGET01 | 4.86901 | 0.242018 | 147.376517 | 3.00447 | 1.620589 | 1353.152 | 1.2 | 35.44159 | PIM-7 | 1.245996 | 1086 | 0.24 | 110.5625 | 13.36452 | 235.4189 | 56.43016 | 1106.612
7564 | GAXGIX | 4.87192 | 0.206922 | 163.822043 | 3.1306 | 1.556226 | 1312.916 | 1.78 | 32.80526 | PIM-7 | 1.208946 | 1086 | 0.24 | 100.6361 | 11.64745 | 209.7044 | 49.71205 | 990.1829
7565 | GAXGOD | 5.08632 | 0.248113 | 193.705412 | 3.052 | 1.666553 | 1308.34 | 1.62 | 33.52639 | PIM-7 | 1.204733 | 1086 | 0.24 | 106.4424 | 13.72239 | 237.4213 | 55.32389 | 1140.204
7566 | GAXKOH | 9.78617 | 0.614298 | 1553.756953 | 8.86105 | 1.104403 | 959.9221 | 0 | 18.38736 | PIM-7 | 0.8839061 | 1086 | 0.24 | 93.53114 | 11.80657 | 142.8662 | 37.69091 | 1353.939
7567 | GAXKUN | 7.04027 | 0.655856 | 1921.981225 | 5.8846 | 1.196389 | 895.4234 | 0 | 20.12742 | PIM-7 | 0.8245151 | 1086 | 0.24 | 114.8341 | 13.9257 | 173.8761 | 42.47399 | 1660.022
7568 | GAXQIH | 5.17093 | 0.271803 | 459.605691 | 4.52481 | 1.142795 | 1365.515 | 0 | 24.51328 | PIM-7 | 1.257381 | 1086 | 0.24 | 104.7841 | 16.9452 | 170.169 | 48.07702 | 1500.148
7569 | GAXVUY | 6.10604 | 0.562851 | 1123.309988 | 3.07582 | 1.985175 | 1072.476 | 0.26 | 29.94579 | PIM-7 | 0.9875465 | 1086 | 0.24 | 130.6242 | 17.8328 | 215.6372 | 60.71799 | 1632.133
7570 | GAXWAF | 6.35613 | 0.558693 | 1133.957653 | 3.00777 | 2.113237 | 1161.278 | 0.26 | 32.19379 | PIM-7 | 1.069317 | 1086 | 0.24 | 142.7014 | 19.25551 | 227.2136 | 67.82438 | 1698.123
7571 | GAXWEJ | 4.40485 | 0.317673 | 237.093398 | 2.71207 | 1.624165 | 1567.149 | 0.14 | 45.7716 | PIM-7 | 1.443047 | 1086 | 0.24 | 187.0671 | 22.37655 | 372.4033 | 92.53266 | 1736.669
7572 | GAYFOD | 5.97544 | 0.580713 | 1241.510441 | 5.52117 | 1.082278 | 1151.931 | 0 | 22.18369 | PIM-7 | 1.06071 | 1086 | 0.24 | 126.256 | 16.87624 | 189.9039 | 45.95246 | 1812.965
7573 | GAYFUJ | 5.68191 | 0.629695 | 1456.144726 | 5.17685 | 1.097561 | 1299.878 | 0 | 20.70169 | PIM-7 | 1.196941 | 1086 | 0.24 | 109.1552 | 14.43033 | 170.8006 | 43.02913 | 1577.07
7574 | GAYGAQ | 5.42545 | 0.505625 | 843.781908 | 4.61164 | 1.176469 | 1323.285 | 0 | 26.91454 | PIM-7 | 1.218495 | 1086 | 0.24 | 131.286 | 17.39738 | 198.4659 | 48.27143 | 1874.493
7575 | GAYPED | 9.58074 | 0.729931 | 1800.91996 | 6.82289 | 1.404206 | 900.1289 | 0 | 20.74816 | PIM-7 | 0.8288479 | 1086 | 0.24 | 104.7822 | 12.39988 | 159.6722 | 40.73631 | 1518.349
7576 | GAYTEH | 7.25442 | 0.35848 | 658.052402 | 3.6589 | 1.982678 | 1371.809 | 0 | 30.01449 | PIM-7 | 1.263176 | 1086 | 0.24 | 105.5076 | 13.72121 | 164.8552 | 47.85356 | 1247.943
7577 | GAZLAW | 5.89078 | 0.378502 | 592.010758 | 3.42545 | 1.71971 | 1135.986 | 0 | 32.05176 | PIM-7 | 1.046028 | 1086 | 0.24 | 125.6573 | 15.97142 | 196.2734 | 59.2692 | 1386.176
7578 | GAZZIS | 11.11626 | 0.70878 | 1769.411758 | 7.91904 | 1.403738 | 721.2156 | 0 | 19.19212 | PIM-7 | 0.6641028 | 1086 | 0.24 | 95.42374 | 11.03081 | 144.7352 | 37.44812 | 1385.693
7579 | GAZZIS01 | 11.17851 | 0.700754 | 1745.812804 | 7.92037 | 1.411362 | 716.2452 | 0 | 18.03539 | PIM-7 | 0.659526 | 1086 | 0.24 | 92.76392 | 10.70373 | 141.4457 | 37.23973 | 1346.372
7580 | GAZZIS02 | 11.20437 | 0.71353 | 1772.242651 | 7.94034 | 1.411069 | 710.9977 | 0 | 18.81712 | PIM-7 | 0.6546941 | 1086 | 0.24 | 93.56563 | 10.93196 | 142.5498 | 36.8399 | 1363.196
7581 | GAZZIS03 | 11.21713 | 0.717359 | 1770.607336 | 7.9594 | 1.409293 | 708.6221 | 0 | 18.5447 | PIM-7 | 0.6525065 | 1086 | 0.24 | 95.34509 | 11.03005 | 144.9956 | 37.63889 | 1388.19
7582 | GAZZIS04 | 11.31495 | 0.714058 | 1752.45986 | 8.02511 | 1.409943 | 701.1953 | 0 | 17.35355 | PIM-7 | 0.6456679 | 1086 | 0.24 | 92.47262 | 10.70268 | 140.1948 | 36.67388 | 1339.158
7583 | GAZZIS05 | 11.58602 | 0.713201 | 1743.079784 | 8.06264 | 1.437001 | 694.5112 | 0 | 17.39692 | PIM-7 | 0.6395131 | 1086 | 0.24 | 92.69687 | 10.68281 | 141.1473 | 36.87746 | 1344.706
7584 | GEBCAT | 7.82822 | 0.384558 | 1043.762222 | 4.28279 | 1.827832 | 1508.189 | 0 | 58.7063 | PIM-7 | 1.388756 | 1086 | 0.24 | 149.1643 | 21.03272 | 218.1393 | 70.7291 | 1924.519
7585 | GECRAI | 3.60124 | 0.118594 | 0 | 2.59232 | 1.389196 | 1907.663 | 0.39 | 27.8053 | PIM-7 | 1.756596 | 1086 | 0.24 | 118.8136 | 8.519116 | 174.567 | 38.38789 | 743.1977
7586 | GEDDAW | 10.55389 | 0.682947 | 2017.340699 | 8.11262 | 1.300923 | 996.824 | 0 | 18.35768 | PIM-7 | 0.9178859 | 1086 | 0.24 | 79.59863 | 9.137864 | 120.8153 | 34.39468 | 1115.191
7587 | GEDDEA | 10.13591 | 0.51285 | 1300.896834 | 3.81582 | 2.656286 | 1297.217 | 0 | 24.85759 | PIM-7 | 1.194491 | 1086 | 0.24 | 89.43036 | 12.11832 | 138.481 | 39.75593 | 1203.308
7588 | GEDLIM | 7.1997 | 0.39187 | 711.322408 | 3.30533 | 2.178209 | 1136.773 | 0 | 31.4444 | PIM-7 | 1.046752 | 1086 | 0.24 | 93.12232 | 13.7288 | 165.1816 | 48.76825 | 1150.547
7589 | GEDQIR | 6.54643 | 0.663518 | 2103.16061 | 4.98654 | 1.31282 | 1054.729 | 0 | 31.17302 | PIM-7 | 0.9712058 | 1086 | 0.24 | 127.7936 | 14.09215 | 191.5229 | 46.12649 | 1831.416
7590 | GEDQOX | 6.45005 | 0.658224 | 2105.231491 | 4.67913 | 1.378472 | 1079.461 | 0 | 32.95953 | PIM-7 | 0.9939787 | 1086 | 0.24 | 129.4588 | 13.97643 | 193.6155 | 46.06547 | 1855.588
7591 | GEDQUD | 5.25791 | 0.441004 | 775.454836 | 3.77734 | 1.391961 | 1257.077 | 0.19 | 28.15399 | PIM-7 | 1.157529 | 1086 | 0.24 | 103.6296 | 13.88849 | 165.2562 | 43.72137 | 1290.424
7592 | GEDRAK | 5.77362 | 0.615064 | 1750.395487 | 3.92842 | 1.469705 | 1156.354 | 0 | 37.57129 | PIM-7 | 1.064783 | 1086 | 0.24 | 131.5751 | 14.77478 | 196.3717 | 46.07329 | 1876.668
7593 | GEDREO | 5.54518 | 0.462039 | 789.181507 | 3.28289 | 1.689115 | 1312.935 | 0 | 39.52263 | PIM-7 | 1.208964 | 1086 | 0.24 | 137.2921 | 18.07393 | 203.2038 | 49.42124 | 1845.344
7594 | GEDRIS | 5.02719 | 0.217893 | 142.763377 | 2.80948 | 1.789367 | 1499.269 | 9.03 | 35.16197 | PIM-7 | 1.380543 | 1086 | 0.24 | 98.25843 | 10.64043 | 192.1721 | 45.65684 | 900.4051
7595 | GEDROY | 5.0096 | 0.553694 | 657.297275 | 3.45081 | 1.451717 | 1239.237 | 0.51 | 40.41353 | PIM-7 | 1.141103 | 1086 | 0.24 | 148.1344 | 16.26641 | 202.6341 | 49.70248 | 1866.311
7596 | GEDRUE | 6.04452 | 0.637587 | 1845.181793 | 4.23776 | 1.426348 | 1118.637 | 0 | 35.52296 | PIM-7 | 1.030052 | 1086 | 0.24 | 130.5245 | 14.46821 | 194.9919 | 45.66728 | 1868.756
7597 | GEDSAL | 5.44628 | 0.602802 | 1579.726453 | 3.82645 | 1.423324 | 1170.099 | 0 | 38.73687 | PIM-7 | 1.07744 | 1086 | 0.24 | 132.0603 | 15.05661 | 196.941 | 45.88883 | 1881.195
7598 | GEDSEP | 4.82017 | 0.433089 | 662.072398 | 3.73359 | 1.291028 | 1385.43 | 0.25 | 45.85738 | PIM-7 | 1.275718 | 1086 | 0.24 | 132.6318 | 19.36312 | 199.513 | 47.64381 | 1891.484
7599 | GEDSIT | 4.6219 | 0.318874 | 183.947679 | 2.75603 | 1.677014 | 1456.803 | 4.9 | 35.93361 | PIM-7 | 1.341439 | 1086 | 0.24 | 128.8457 | 17.63363 | 256.8013 | 67.3297 | 1412.199
7600 | GEDSOZ | 6.10424 | 0.646295 | 1925.925534 | 4.23086 | 1.442789 | 1107.076 | 0 | 31.65031 | PIM-7 | 1.019407 | 1086 | 0.24 | 129.8705 | 14.16363 | 193.5744 | 45.70867 | 1859.485
7601 | GEDSUF | 6.8646 | 0.521306 | 1041.144462 | 4.02748 | 1.70444 | 1207.878 | 0 | 33.76489 | PIM-7 | 1.112226 | 1086 | 0.24 | 129.0346 | 17.85659 | 196.0849 | 49.36933 | 1831.61
7602 | GEDTAM | 6.14951 | 0.637771 | 1810.533262 | 4.28316 | 1.435741 | 1089.626 | 0 | 34.54124 | PIM-7 | 1.003339 | 1086 | 0.24 | 129.9581 | 14.37429 | 194.7734 | 46.49104 | 1860.1
7603 | GEFFUT | 5.01317 | 0.340384 | 471.601967 | 3.07239 | 1.631684 | 1134.031 | 0.51 | 27.2414 | PIM-7 | 1.044227 | 1086 | 0.24 | 107.3294 | 17.01274 | 192.7866 | 54.68387 | 1385.801
7604 | GEFYUN | 6.73786 | 0.403957 | 1113.624553 | 6.27962 | 1.072973 | 1048.087 | 0.01 | 25.84896 | PIM-7 | 0.965089 | 1086 | 0.24 | 74.34655 | 10.83846 | 123.1108 | 35.39695 | 1013.382
7605 | GEFZAU | 6.43441 | 0.388716 | 1045.292792 | 5.83059 | 1.103561 | 991.1133 | 0.13 | 26.21533 | PIM-7 | 0.9126273 | 1086 | 0.24 | 76.79321 | 11.22315 | 128.5572 | 37.80911 | 1052.422
7606 | GEGDED | 10.73095 | 0.763771 | 1840.072335 | 6.57358 | 1.632436 | 838.8791 | 0 | 27.68802 | PIM-7 | 0.7724485 | 1086 | 0.24 | 97.56795 | 11.55079 | 145.6839 | 38.24151 | 1381.956
7607 | GEGSIW | 7.85146 | 0.526546 | 1039.59964 | 2.85269 | 2.7523 | 1081.175 | 0.47 | 40.46217 | PIM-7 | 0.9955572 | 1086 | 0.24 | 135.2777 | 20.93947 | 234.6293 | 72.77196 | 1651.614
7608 | GEGWAS | 5.44742 | 0.360428 | 525.522956 | 3.17954 | 1.713273 | 1347.053 | 0.04 | 38.48965 | PIM-7 | 1.24038 | 1086 | 0.24 | 191.6323 | 18.34605 | 262.4656 | 73.41638 | 1595.397
7609 | GEHSAN | 4.21897 | 0.191769 | 30.191063 | 2.65292 | 1.590312 | 1492.733 | 9.02 | 31.1455 | PIM-7 | 1.374524 | 1086 | 0.24 | 109.0878 | 9.04181 | 176.843 | 40.08436 | 784.2883
7610 | GELJAJ | 4.01632 | 0.204838 | 3.273102 | 2.59819 | 1.545815 | 1415.556 | 1.16 | 33.82472 | PIM-7 | 1.303459 | 1086 | 0.24 | 105.4529 | 8.89551 | 173.6196 | 38.93323 | 768.6804
7611 | GELVEZ | 3.84426 | 0.249233 | 11.989926 | 2.61776 | 1.46853 | 1426.877 | 2.41 | 27.79901 | PIM-7 | 1.313883 | 1086 | 0.24 | 117.1891 | 8.461772 | 173.118 | 38.33934 | 740.9694
7612 | GELVEZ01 | 3.8103 | 0.226639 | 0 | 2.63566 | 1.445672 | 1436.905 | 9.8 | 26.37133 | PIM-7 | 1.323117 | 1086 | 0.24 | 117.2415 | 8.445542 | 172.7327 | 38.20688 | 737.1823
7613 | GELVEZ02 | 3.82815 | 0.226103 | 0.606913 | 2.55625 | 1.497565 | 1437.155 | 8.66 | 26.77951 | PIM-7 | 1.323348 | 1086 | 0.24 | 117.1596 | 8.454734 | 172.7063 | 38.22553 | 737.3302
7614 | GELVID | 3.61966 | 0.211728 | 0 | 2.43534 | 1.486306 | 1574.132 | 5.36 | 29.71693 | PIM-7 | 1.449477 | 1086 | 0.24 | 117.5489 | 8.481707 | 173.046 | 38.2576 | 737.4117
7615 | GELVID01 | 3.57252 | 0.18113 | 0 | 2.40588 | 1.484912 | 1588.976 | 5.81 | 28.65935 | PIM-7 | 1.463146 | 1086 | 0.24 | 117.2166 | 8.451059 | 172.7978 | 38.17983 | 734.5402
7616 | GENGIR | 7.10407 | 0.594574 | 1414.461022 | 4.45744 | 1.593756 | 1154.51 | 0 | 21.71212 | PIM-7 | 1.063084 | 1086 | 0.24 | 104.617 | 14.61057 | 164.1436 | 43.18861 | 1498.952
7617 | GEPDEM | 4.09249 | 0.303593 | 52.365742 | 3.45067 | 1.185999 | 1444.215 | 2.18 | 30.72119 | PIM-7 | 1.329848 | 1086 | 0.24 | 151.6755 | 15.47436 | 181.9656 | 49.89628 | 1346.377
7618 | GEPDIQ | 4.79078 | 0.299963 | 325.833799 | 3.20855 | 1.493129 | 1327.915 | 0.41 | 30.51647 | PIM-7 | 1.222757 | 1086 | 0.24 | 110.1213 | 17.07177 | 203.8075 | 54.5109 | 1392.579
7619 | GERNOI | 6.93892 | 0.446769 | 843.697654 | 3.80818 | 1.822109 | 1059.771 | 0.02 | 24.32954 | PIM-7 | 0.9758478 | 1086 | 0.24 | 102.9923 | 16.14527 | 168.2124 | 46.8873 | 1403.78
7620 | GERPUP | 8.51519 | 0.373349 | 885.952381 | 7.38581 | 1.152912 | 1475.295 | 1.13 | 16.04211 | PIM-7 | 1.358467 | 1086 | 0.24 | 69.49742 | 9.952958 | 113.6016 | 35.37311 | 971.5429
7621 | GERWEH | 9.16485 | 0.638629 | 1349.862857 | 6.6425 | 1.379729 | 1114.272 | 0.01 | 28.9962 | PIM-7 | 1.026033 | 1086 | 0.24 | 95.4183 | 13.63411 | 152.8762 | 39.2455 | 1354.536
7622 | GERWIL | 4.68243 | 0.289951 | 264.404758 | 2.43038 | 1.926625 | 1232.49 | 10.15 | 32.90303 | PIM-7 | 1.13489 | 1086 | 0.24 | 120.2139 | 20.29469 | 199.5883 | 58.64183 | 1593.669
7623 | GERWOR | 4.97116 | 0.363556 | 412.541882 | 3.27603 | 1.517434 | 1155.763 | 0 | 31.53855 | PIM-7 | 1.064238 | 1086 | 0.24 | 133.5849 | 18.41571 | 230.2137 | 62.07739 | 1542.624
7624 | GESBOW | 9.3261 | 0.469751 | 1491.525131 | 6.791 | 1.373303 | 1205.44 | 0 | 18.25858 | PIM-7 | 1.109982 | 1086 | 0.24 | 71.86728 | 9.32476 | 112.1773 | 33.80744 | 1007.372
7625 | GESBUC | 11.6643 | 0.495284 | 1515.392281 | 6.15098 | 1.896332 | 1204.757 | 0 | 13.95665 | PIM-7 | 1.109353 | 1086 | 0.24 | 74.60485 | 9.350612 | 115.4997 | 34.33035 | 1043.913
7626 | GESDUF | 7.63383 | 0.340022 | 835.956067 | 7.44692 | 1.025099 | 1054.381 | 0.32 | 21.3179 | PIM-7 | 0.9708848 | 1086 | 0.24 | 85.86813 | 11.80659 | 137.5051 | 43.3206 | 1084.566
7627 | GESFAN | 7.57798 | 0.334959 | 826.6719 | 7.34904 | 1.031152 | 1056.014 | 0.11 | 19.52587 | PIM-7 | 0.9723889 | 1086 | 0.24 | 85.20706 | 11.33174 | 132.1223 | 42.44623 | 1064.512
7628 | GETXAG | 3.33124 | 0.102549 | 0 | 2.61071 | 1.27599 | 1540.984 | 99.99 | 28.32509 | PIM-7 | 1.418954 | 1086 | 0.24 | 117.2872 | 8.437216 | 173.1276 | 38.23604 | 734.6033
7629 | GETXAG01 | 3.334 | 0.104461 | 0 | 2.6262 | 1.269515 | 1561.366 | 99.99 | 30.05297 | PIM-7 | 1.437722 | 1086 | 0.24 | 117.4147 | 8.446409 | 173.3137 | 38.2763 | 735.2984
7630 | GETXEK | 8.05766 | 0.678923 | 1923.188725 | 6.6386 | 1.213759 | 708.8108 | 0 | 19.35764 | PIM-7 | 0.6526803 | 1086 | 0.24 | 82.89314 | 10.15733 | 128.7533 | 36.25023 | 1182.7
7631 | GEVKID | 4.59038 | 0.232397 | 149.436454 | 3.02065 | 1.519666 | 1673.905 | 1.55 | 34.70064 | PIM-7 | 1.541349 | 1086 | 0.24 | 104.2075 | 12.02404 | 212.8277 | 50.76894 | 1008.937
7632 | GEVXAI | 3.71553 | 0.188543 | 0 | 2.68712 | 1.382718 | 2064.082 | 5.13 | 43.96672 | PIM-7 | 1.900628 | 1086 | 0.24 | 239.444 | 17.23445 | 346.1374 | 77.31506 | 1375.221
7633 | GEVXIQ | 5.46888 | 0.402122 | 1114.790694 | 4.61181 | 1.185842 | 1678.547 | 0 | 36.06477 | PIM-7 | 1.545623 | 1086 | 0.24 | 144.7572 | 19.65645 | 213.9007 | 66.47414 | 1834.427
7634 | GEWXAJ | 4.82967 | 0.240589 | 394.087005 | 4.48576 | 1.076667 | 1696.686 | 0 | 27.58047 | PIM-7 | 1.562326 | 1086 | 0.24 | 123.8045 | 18.69485 | 187.2298 | 45.64308 | 1787.059
7635 | GEZFIC | 4.12718 | 0.281984 | 89.053771 | 3.16539 | 1.303846 | 1234.552 | 1.78 | 33.64138 | PIM-7 | 1.136788 | 1086 | 0.24 | 132.7709 | 12.93623 | 184.5383 | 47.78702 | 1114.778
7636 | GEZFOI | 4.42038 | 0.270268 | 136.837138 | 2.61122 | 1.692841 | 1216.413 | 4.36 | 23.38229 | PIM-7 | 1.120086 | 1086 | 0.24 | 105.8937 | 8.724653 | 169.253 | 38.18732 | 759.374
7637 | GEZRAG | 7.97174 | 0.622654 | 1686.361919 | 5.12774 | 1.55463 | 1153.521 | 0 | 20.15991 | PIM-7 | 1.062174 | 1086 | 0.24 | 92.10364 | 11.74391 | 141.9425 | 38.11536 | 1306.109
7638 | GIDKOU | 4.78674 | 0.355472 | 368.55535 | 3.41448 | 1.401894 | 1745.282 | 0 | 30.18637 | PIM-7 | 1.607074 | 1086 | 0.24 | 153.8538 | 20.08489 | 231.7891 | 56.32213 | 1775.278
7639 | GIFFAE | 5.12876 | 0.471653 | 702.131269 | 3.25577 | 1.575283 | 1855.431 | 1.18 | 31.61671 | PIM-7 | 1.7085 | 1086 | 0.24 | 143.0231 | 15.52992 | 194.4994 | 60.19139 | 1570.539
7640 | GIFFEI | 5.10703 | 0.47095 | 684.087999 | 3.23803 | 1.577203 | 1881.434 | 1.42 | 28.33975 | PIM-7 | 1.732443 | 1086 | 0.24 | 126.1565 | 13.67547 | 177.2513 | 51.49415 | 1385.892
7641 | GIFKAH | 4.61384 | 0.380848 | 874.891096 | 4.10578 | 1.123743 | 1227.338 | 0 | 24.47946 | PIM-7 | 1.130146 | 1086 | 0.24 | 97.87943 | 14.70293 | 162.3119 | 41.54709 | 1385.401
7642 | GIFKIP | 4.45514 | 0.359291 | 416.551092 | 4.16679 | 1.069202 | 1264.196 | 0 | 24.91952 | PIM-7 | 1.164085 | 1086 | 0.24 | 121.8284 | 15.99923 | 184.4291 | 43.89085 | 1758.097
7643 | GIFSOF | 5.26427 | 0.257693 | 352.412103 | 3.07382 | 1.712615 | 1362.785 | 0.25 | 33.71268 | PIM-7 | 1.254867 | 1086 | 0.24 | 102.9788 | 16.3147 | 207.0328 | 56.75839 | 1343.39
7644 | GIGWID01 | 3.32151 | 0.103877 | 0 | 2.73215 | 1.215713 | 1853.978 | 99.99 | 43.44982 | PIM-7 | 1.707162 | 1086 | 0.24 | 130.4421 | 9.379846 | 192.0823 | 42.26238 | 805.768
7645 | GIHPAQ | 6.0679 | 0.399323 | 649.186018 | 3.20702 | 1.892068 | 1370.634 | 1.45 | 27.35361 | PIM-7 | 1.262094 | 1086 | 0.24 | 122.2672 | 17.37156 | 200.3164 | 53.19218 | 1502.686
7646 | GIHPEU | 6.0987 | 0.400629 | 661.064359 | 3.28751 | 1.855112 | 1351.14 | 0 | 27.18176 | PIM-7 | 1.244144 | 1086 | 0.24 | 126.1968 | 17.29889 | 197.0954 | 52.02632 | 1538.028
7647 | GIKMOD | 3.93708 | 0.249072 | 18.133188 | 2.55442 | 1.541281 | 1911.068 | 1.3 | 29.03313 | PIM-7 | 1.759731 | 1086 | 0.24 | 110.179 | 8.644859 | 170.5057 | 38.11369 | 752.1119
7648 | GIKMOD01 | 3.91444 | 0.236091 | 12.676107 | 2.48549 | 1.574917 | 1918.169 | 1.37 | 28.6432 | PIM-7 | 1.76627 | 1086 | 0.24 | 110.6685 | 8.541835 | 169.0487 | 37.69012 | 742.205
7649 | GIKMOD02 | 3.9282 | 0.240171 | 14.784219 | 2.51015 | 1.564926 | 1906.385 | 0.89 | 28.35285 | PIM-7 | 1.755419 | 1086 | 0.24 | 110.069 | 8.539015 | 168.7934 | 37.65786 | 742.3005
7650 | GIKMOD03 | 3.92289 | 0.240992 | 13.601495 | 2.50215 | 1.567808 | 1908.019 | 0.89 | 28.32298 | PIM-7 | 1.756924 | 1086 | 0.24 | 110.6754 | 8.554669 | 169.3631 | 37.79092 | 743.9815
7651 | GIKMOD04 | 3.94077 | 0.243609 | 18.610903 | 2.529 | 1.558233 | 1901.653 | 0.93 | 28.32779 | PIM-7 | 1.751062 | 1086 | 0.24 | 109.478 | 8.547368 | 168.7 | 37.72847 | 743.781
7652 | GIKMOD05 | 3.93179 | 0.241885 | 17.773592 | 2.53368 | 1.55181 | 1898.781 | 1.09 | 28.1569 | PIM-7 | 1.748417 | 1086 | 0.24 | 110.635 | 8.568788 | 169.4202 | 37.80497 | 745.058
7653 | GIKMOD06 | 3.96173 | 0.243994 | 23.009139 | 2.5601 | 1.54749 | 1892.214 | 1.33 | 28.13718 | PIM-7 | 1.74237 | 1086 | 0.24 | 109.0226 | 8.581315 | 168.9631 | 37.89904 | 746.4957
7654 | GIKMOD07 | 3.96173 | 0.242299 | 23.139517 | 2.5601 | 1.54749 | 1892.214 | 1.33 | 28.21049 | PIM-7 | 1.74237 | 1086 | 0.24 | 108.8935 | 8.577724 | 169.4219 | 37.88165 | 746.8189
7655 | GIKMOD08 | 3.94198 | 0.246346 | 19.29939 | 2.56651 | 1.53593 | 1899.193 | 1.31 | 28.39014 | PIM-7 | 1.748797 | 1086 | 0.24 | 109.2547 | 8.582274 | 169.7088 | 37.91748 | 747.1226
7656 | GIKMOD09 | 3.94339 | 0.246872 | 19.167918 | 2.58011 | 1.528381 | 1898.76 | 1.16 | 28.3173 | PIM-7 | 1.748398 | 1086 | 0.24 | 110.1589 | 8.628319 | 171.023 | 38.2282 | 752.2935
7657 | GIKMOD10 | 3.94696 | 0.245277 | 20.782873 | 2.59885 | 1.518733 | 1889.322 | 1.09 | 28.25218 | PIM-7 | 1.739707 | 1086 | 0.24 | 110.114 | 8.624798 | 170.9393 | 38.14867 | 752.1555
7658 | GIKMOD11 | 3.92028 | 0.244959 | 13.259744 | 2.61268 | 1.500482 | 1900.066 | 1.81 | 28.31241 | PIM-7 | 1.7496 | 1086 | 0.24 | 112.2577 | 8.688689 | 172.014 | 38.41085 | 756.1071
7659 | GIKMOD12 | 3.92332 | 0.241493 | 14.160116 | 2.57144 | 1.525729 | 1905.247 | 0.77 | 28.69277 | PIM-7 | 1.754371 | 1086 | 0.24 | 110.8944 | 8.583863 | 170.4872 | 38.01272 | 748.1743
7660 | GIKQIC | 3.78387 | 0.252922 | 0.983271 | 3.47181 | 1.089884 | 1638.591 | 0.2 | 31.88078 | PIM-7 | 1.508832 | 1086 | 0.24 | 199.4647 | 19.7519 | 236.1393 | 54.86858 | 1707.704
7661 | GIMSIG | 8.71143 | 0.561511 | 1324.92932 | 5.70228 | 1.52771 | 1448.456 | 0 | 18.4641 | PIM-7 | 1.333753 | 1086 | 0.24 | 93.1042 | 12.96938 | 145.8004 | 39.46808 | 1358.399
7662 | GIMVAA | 3.80885 | 0.215937 | 0.121241 | 2.6465 | 1.439203 | 1675.588 | 0.41 | 21.92769 | PIM-7 | 1.542899 | 1086 | 0.24 | 116.75 | 8.440792 | 172.5977 | 38.0311 | 735.5872
7663 | GINDEO | 4.38238 | 0.170536 | 28.168274 | 2.70694 | 1.618942 | 1315.567 | 1.84 | 31.69055 | PIM-7 | 1.211388 | 1086 | 0.24 | 103.9615 | 13.23695 | 198.6043 | 51.80606 | 1088.974
7664 | GINLIA | 6.39385 | 0.644657 | 1622.463672 | 4.60431 | 1.388666 | 877.0856 | 0 | 26.61223 | PIM-7 | 0.8076295 | 1086 | 0.24 | 113.2738 | 14.91033 | 173.6192 | 44.69584 | 1609.05
7665 | GIQHAQ | 14.50531 | 0.613562 | 1129.916818 | 14.42018 | 1.005904 | 957.5948 | 0.12 | 36.52024 | PIM-7 | 0.8817632 | 1086 | 0.24 | 131.7895 | 12.98788 | 196.7359 | 46.71027 | 1889.692
7666 | GIQXEK | 5.02308 | 0.468732 | 1052.089676 | 3.9389 | 1.275249 | 1706.669 | 0 | 57.54399 | PIM-7 | 1.571519 | 1086 | 0.24 | 139.8684 | 19.35919 | 215.6031 | 60.18339 | 1910.395
7667 | GIQXIO | 4.89641 | 0.480372 | 1033.838873 | 3.86855 | 1.265696 | 1805.318 | 0 | 48.89292 | PIM-7 | 1.662355 | 1086 | 0.24 | 136.1238 | 18.73732 | 208.0369 | 56.50713 | 1854.119
7668 | GIQXOU | 4.81089 | 0.482804 | 967.964326 | 3.81392 | 1.261403 | 1858.088 | 0 | 45.17791 | PIM-7 | 1.710947 | 1086 | 0.24 | 127.4914 | 17.28711 | 194.8995 | 54.37201 | 1751.777
7669 | GIQXUA | 4.89316 | 0.482751 | 1048.535832 | 3.86869 | 1.264811 | 1792.987 | 0 | 41.91674 | PIM-7 | 1.651001 | 1086 | 0.24 | 126.2945 | 17.13383 | 193.9683 | 53.07556 | 1741.013
7670 | GIQYAH | 4.79715 | 0.475941 | 959.495794 | 3.78414 | 1.267699 | 1847.982 | 0 | 48.0582 | PIM-7 | 1.701641 | 1086 | 0.24 | 132.9093 | 18.40175 | 203.3743 | 54.67038 | 1811.166
7671 | GIQYEL | 5.04966 | 0.474263 | 1090.753785 | 3.95603 | 1.276446 | 1691.096 | 0 | 49.57396 | PIM-7 | 1.557179 | 1086 | 0.24 | 131.834 | 18.15052 | 205.1375 | 56.4275 | 1811.748
7672 | GIQYIP | 4.93593 | 0.486643 | 1088.039436 | 3.90727 | 1.263268 | 1736.209 | 0 | 59.80596 | PIM-7 | 1.598719 | 1086 | 0.24 | 140.8307 | 19.34704 | 213.2811 | 59.07861 | 1913.99
7673 | GIQYOV | 4.65102 | 0.425897 | 1058.611704 | 4.01588 | 1.158157 | 1694.358 | 0 | 38.92409 | PIM-7 | 1.560182 | 1086 | 0.24 | 94.58655 | 13.81672 | 152.2627 | 43.06776 | 1324.96
7674 | GIQYUB | 4.85877 | 0.47862 | 1015.652066 | 3.85756 | 1.259545 | 1807.361 | 0.01 | 49.76331 | PIM-7 | 1.664236 | 1086 | 0.24 | 131.5817 | 17.97746 | 199.9551 | 55.93507 | 1799.409
7675 | GIQZIQ | 5.34637 | 0.468784 | 716.788504 | 3.18473 | 1.678751 | 1017.66 | 0.08 | 28.23969 | PIM-7 | 0.9370718 | 1086 | 0.24 | 112.7072 | 17.29756 | 188.1781 | 49.88083 | 1541.936
7676 | GIRDUI | 4.42025 | 0.229573 | 128.682864 | 3.76528 | 1.17395 | 1332.297 | 0 | 29.89169 | PIM-7 | 1.226793 | 1086 | 0.24 | 119.8902 | 19.34815 | 194.3 | 50.81556 | 1637.269
7677 | GIRFUJ | 3.37043 | 0.125215 | 0 | 2.61511 | 1.288829 | 2017.927 | 100 | 45.60049 | PIM-7 | 1.858128 | 1086 | 0.24 | 203.7852 | 14.59247 | 300.3757 | 66.41473 | 1189.503
7678 | GIRGUL | 4.00306 | 0.169315 | 10.126599 | 3.26113 | 1.227507 | 1403.506 | 0.24 | 32.2383 | PIM-7 | 1.292363 | 1086 | 0.24 | 211.5449 | 15.1908 | 278.275 | 60.3441 | 1269.158
7679 | GIRYIR | 4.09649 | 0.119464 | 35.790663 | 3.3872 | 1.209403 | 1539.002 | 0.29 | 32.00311 | PIM-7 | 1.417129 | 1086 | 0.24 | 150.3931 | 15.39525 | 194.9587 | 48.13156 | 1305.142
7680 | GIRYOX | 3.97688 | 0.105659 | 7.322523 | 3.23059 | 1.231007 | 1555.291 | 0 | 32.46008 | PIM-7 | 1.432128 | 1086 | 0.24 | 158.561 | 12.85412 | 203.1868 | 46.00922 | 1076.11
7681 | GIRZAK | 4.21373 | 0.133008 | 28.819882 | 3.61145 | 1.16677 | 1531.887 | 0.08 | 31.66243 | PIM-7 | 1.410577 | 1086 | 0.24 | 111.696 | 16.82842 | 177.8344 | 48.81355 | 1431.864
7682 | GISMIG | 4.0304 | 0.159931 | 2.56342 | 2.93362 | 1.373866 | 1493.732 | 7.84 | 39.97232 | PIM-7 | 1.375444 | 1086 | 0.24 | 197.1671 | 14.15523 | 269.5685 | 58.3391 | 1167.37
7683 | GITPIK | 6.71051 | 0.560528 | 1591.768568 | 5.85889 | 1.145355 | 1059.238 | 0.16 | 24.38641 | PIM-7 | 0.9753569 | 1086 | 0.24 | 96.46277 | 13.11368 | 149.5098 | 40.36225 | 1386.808
7684 | GITTIN | 11.25539 | 0.499267 | 1232.992484 | 3.72987 | 3.017636 | 1094.769 | 0 | 22.01868 | PIM-7 | 1.008074 | 1086 | 0.24 | 101.5873 | 11.07153 | 162.4286 | 43.74532 | 1012.232
7685 | GITTOT | 11.41369 | 0.507542 | 1195.38783 | 3.07343 | 3.713665 | 903.3899 | 0 | 15.14295 | PIM-7 | 0.8318507 | 1086 | 0.24 | 76.7477 | 9.983357 | 135.3624 | 38.76984 | 857.592
7686 | GITTOT01 | 11.40059 | 0.50774 | 1200.333987 | 3.10209 | 3.675132 | 902.0173 | 0 | 14.91306 | PIM-7 | 0.8305868 | 1086 | 0.24 | 77.85595 | 9.849895 | 135.2926 | 38.75396 | 850.7441
7687 | GITTUZ | 10.85901 | 0.49777 | 1168.300477 | 8.03963 | 1.350685 | 1033.059 | 0 | 27.46849 | PIM-7 | 0.9512511 | 1086 | 0.24 | 86.11536 | 12.95664 | 144.3995 | 44.88539 | 1166.793
7688 | GITVEL | 15.24588 | 0.65621 | 1674.116073 | 13.37948 | 1.139497 | 777.0319 | 0 | 19.18142 | PIM-7 | 0.715499 | 1086 | 0.24 | 73.71008 | 8.656773 | 112.6965 | 32.09764 | 1041.89
7689 | GITVEL01 | 15.27666 | 0.651353 | 1666.64817 | 13.37931 | 1.141812 | 777.0319 | 0 | 19.18077 | PIM-7 | 0.715499 | 1086 | 0.24 | 72.83488 | 8.675734 | 110.791 | 31.81867 | 1025.721
7690 | GITVIP | 17.00424 | 0.49613 | 1194.278992 | 5.45561 | 3.116836 | 1154.772 | 0 | 18.82036 | PIM-7 | 1.063326 | 1086 | 0.24 | 69.40258 | 8.776543 | 105.8463 | 31.7932 | 897.6789
7691 | GITVIP01 | 17.00715 | 0.49853 | 1186.021911 | 5.47286 | 3.107543 | 1154.772 | 0 | 19.17123 | PIM-7 | 1.063326 | 1086 | 0.24 | 69.45377 | 9.16232 | 111.5064 | 34.837 | 932.9545
7692 | GITWIQ | 5.04878 | 0.319319 | 509.42697 | 3.9878 | 1.266056 | 1552.642 | 0 | 25.04772 | PIM-7 | 1.429689 | 1086 | 0.24 | 105.6295 | 15.17348 | 162.1215 | 42.8064 | 1495.397
7693 | GITZAM | 3.82434 | 0.102604 | 0 | 2.6197 | 1.459839 | 1416.532 | 26.72 | 33.70384 | PIM-7 | 1.304357 | 1086 | 0.24 | 120.9526 | 8.793202 | 178.0841 | 39.14675 | 760.6591
7694 | GIVDUL | 6.29643 | 0.390142 | 1252.334736 | 4.75734 | 1.323519 | 1822.592 | 0.03 | 17.21981 | PIM-7 | 1.678262 | 1086 | 0.24 | 75.2663 | 10.28779 | 123.6415 | 37.72126 | 1019.127
7695 | GIWBEU | 6.28733 | 0.503018 | 1051.788608 | 3.84112 | 1.636848 | 1074.877 | 0.01 | 23.17159 | PIM-7 | 0.9897582 | 1086 | 0.24 | 98.41478 | 13.47698 | 157.894 | 42.43482 | 1333.882
7696 | GIWBIY | 6.45593 | 0.517816 | 1212.702784 | 4.24018 | 1.52256 | 1075.689 | 0 | 22.70708 | PIM-7 | 0.9905054 | 1086 | 0.24 | 96.28526 | 13.42742 | 153.0059 | 41.72315 | 1350.01
7697 | GIWBOE | 6.1387 | 0.479979 | 938.648081 | 4.01365 | 1.529456 | 1135.483 | 0.03 | 24.23066 | PIM-7 | 1.045565 | 1086 | 0.24 | 105.2119 | 15.0628 | 170.2938 | 45.02942 | 1432.007
7698 | GIWCAR | 6.05355 | 0.506583 | 1090.636787 | 4.17814 | 1.448862 | 1071.954 | 0.15 | 22.81817 | PIM-7 | 0.9870661 | 1086 | 0.24 | 105.4269 | 14.72455 | 167.6642 | 43.61123 | 1462.019
7699 | GIWCIZ | 5.12497 | 0.338385 | 380.893393 | 3.6879 | 1.389672 | 1257.551 | 0 | 27.83525 | PIM-7 | 1.157966 | 1086 | 0.24 | 107.1146 | 17.80203 | 179.3762 | 45.78212 | 1494.858
7700 | GIWCOF | 6.18603 | 0.542909 | 1217.790203 | 4.18536 | 1.478016 | 1094.838 | 0 | 22.71382 | PIM-7 | 1.008138 | 1086 | 0.24 | 105.9119 | 14.44722 | 166.5654 | 43.35647 | 1475.112
7701 | GIWMOP | 2.94875 | 0.0456669 | 0 | 2.4541 | 1.201561 | 1915.951 | 99.99 | 19.35883 | PIM-7 | 1.764227 | 1086 | 0.24 | 117.1123 | 8.432405 | 172.8799 | 38.20271 | 733.6493
7702 | GIWNUV | 4.42847 | 0.388013 | 264.472577 | 3.33732 | 1.326954 | 1470.708 | 0.34 | 28.34534 | PIM-7 | 1.354244 | 1086 | 0.24 | 191.1153 | 17.65453 | 217.1195 | 53.31981 | 1578.054
7703 | GIXGOK | 17.36935 | 0.581227 | 1393.46759 | 5.40178 | 3.215486 | 1040.361 | 0 | 20.24948 | PIM-7 | 0.957975 | 1086 | 0.24 | 70.93404 | 8.665395 | 110.3649 | 32.93381 | 1006.506
7704 | GIYSAJ | 5.5085 | 0.271455 | 345.904635 | 4.94171 | 1.114695 | 1561.794 | 0.03 | 31.66687 | PIM-7 | 1.438116 | 1086 | 0.24 | 125.9122 | 21.2579 | 199.9192 | 52.01674 | 1803.752
7705 | GIYSAJ02 | 3.57358 | 0.11671 | 0 | 2.73316 | 1.30749 | 1723.107 | 16.85 | 34.53484 | PIM-7 | 1.586654 | 1086 | 0.24 | 120.4974 | 8.676084 | 177.5962 | 39.09234 | 752.3043
7706 | GIYSEN | 5.42608 | 0.340729 | 729.695886 | 5.04414 | 1.07572 | 1451.968 | 0 | 27.36649 | PIM-7 | 1.336987 | 1086 | 0.24 | 118.7223 | 17.87656 | 180.9055 | 45.593 | 1715.255
7707 | GIYSIR | 5.35034 | 0.330355 | 709.134433 | 4.96809 | 1.076941 | 1465.764 | 0 | 27.90690367 | PIM-7 | 1.34969 | 1086 | 0.24 | 118.5618 | 17.35538 | 180.1297 | 44.72829 | 1715.153
7708 | GIYSOX | 5.41931 | 0.333729 | 698.887896 | 4.91867 | 1.101784 | 1469.923 | 0 | 27.08299 | PIM-7 | 1.35352 | 1086 | 0.24 | 119.5332 | 17.78283 | 182.1589 | 46.38225 | 1728.359
7709 | GIYSUD | 5.72746 | 0.571479 | 1456.573083 | 4.12193 | 1.389509 | 1215.129 | 0 | 23.99546 | PIM-7 | 1.118904 | 1086 | 0.24 | 105.7521 | 14.1379 | 165.4276 | 44.77594 | 1419.647
7710 | GIYTAK | 5.85565 | 0.607234 | 1738.742765 | 4.3241 | 1.354189 | 1113.128 | 0 | 23.38611 | PIM-7 | 1.02498 | 1086 | 0.24 | 104.2185 | 14.24671 | 162.3425 | 43.48571 | 1460.501
7711 | GIYTIS | 6.15959 | 0.620614 | 1684.518306 | 5.08946 | 1.210264 | 966.7644 | 0 | 20.87748 | PIM-7 | 0.8902066 | 1086 | 0.24 | 100.6342 | 13.6786 | 155.0747 | 41.65045 | 1452.533
7712 | GIZJOP | 5.3179 | 0.352162 | 466.445975 | 2.78115 | 1.912123 | 1186.829 | 6.22 | 26.26339 | PIM-7 | 1.092845 | 1086 | 0.24 | 91.94096 | 10.46894 | 177.9303 | 44.52429 | 888.9044
7713 | GIZVER | 3.86175 | 0.248624 | 28.091435 | 3.03502 | 1.272397 | 1586.191 | 30.3 | 32.33011 | PIM-7 | 1.460581 | 1086 | 0.24 | 211.4347 | 15.4148 | 262.3882 | 63.37045 | 1292.112
7714 | GOBGAG | 17.26438 | 0.580651 | 1399.466581 | 5.33808 | 3.234193 | 1051.197 | 0 | 20.36396 | PIM-7 | 0.9679528 | 1086 | 0.24 | 71.41395 | 8.655379 | 109.3377 | 30.7573 | 998.0335
7715 | GOBXAY | 4.92403 | 0.319983 | 236.147002 | 2.59503 | 1.897485 | 1666.811 | 1.08 | 44.41865 | PIM-7 | 1.534817 | 1086 | 0.24 | 168.1108 | 24.04041 | 290.4984 | 82.2059 | 1851.497
7716 | GOFDAH | 5.84771 | 0.391375 | 659.132987 | 3.08337 | 1.896532 | 878.6141 | 0.07 | 27.05473 | PIM-7 | 0.8090369 | 1086 | 0.24 | 96.28081 | 14.97407 | 173.9512 | 52.66221 | 1255.261
7717 | GOGSIF | 8.22407 | 0.550884 | 1486.48643 | 5.82511 | 1.411831 | 843.0834 | 0.56 | 23.68938 | PIM-7 | 0.7763199 | 1086 | 0.24 | 83.68322 | 11.60184 | 133.7223 | 37.47917 | 1181.408
7718 | GOGWAB | 4.95936 | 0.619551 | 1835.888812 | 4.07145 | 1.218082 | 1062.729 | 0 | 28.8358 | PIM-7 | 0.9785722 | 1086 | 0.24 | 132.3502 | 14.96537 | 197.5493 | 46.53265 | 1883.37
7719 | GOGWEF | 4.59875 | 0.617506 | 1891.712057 | 4.17048 | 1.102691 | 999.4952 | 0 | 26.90344 | PIM-7 | 0.9203455 | 1086 | 0.24 | 130.1167 | 14.80136 | 194.7851 | 46.27619 | 1856.277
7720 | GOJDOZ | 4.79892 | 0.421845 | 806.326705 | 4.35574 | 1.101746 | 2788.78 | 0 | 35.07676 | PIM-7 | 2.567937 | 1086 | 0.24 | 121.0718 | 15.7057 | 186.4989 | 49.88471 | 1719.605
7721 | GOJFAN | 16.63143 | 0.630664 | 1841.86321 | 5.96233 | 2.789418 | 1286.096 | 0 | 12.45825 | PIM-7 | 1.18425 | 1086 | 0.24 | 70.40632 | 7.803142 | 106.7677 | 31.47272 | 912.2282
7722 | GOJRED | 7.79089 | 0.341773 | 362.40831 | 2.85498 | 2.728877 | 1251.399 | 6.01 | 145.9131 | PIM-7 | 1.152302 | 1086 | 0.24 | 136.2963 | 23.06441 | 198.0714 | 46.02506 | 1925
7723 | GOKBUE | 6.09249 | 0.401066 | 977.931649 | 4.54759 | 1.339718 | 1630.477 | 0.43 | 17.59903 | PIM-7 | 1.50136 | 1086 | 0.24 | 87.64655 | 12.86231 | 141.1175 | 43.8619 | 1240.691
7724 | GOLQII | 3.73015 | 0.139818 | 9.739369 | 3.36962 | 1.106994 | 2167.769 | 0 | 31.2088 | PIM-7 | 1.996104 | 1086 | 0.24 | 217.2928 | 15.62938 | 294.9084 | 60.73494 | 1288.934
7725 | GONNAA | 7.09205 | 0.651784 | 2376.319883 | 5.80307 | 1.22212 | 944.1604 | 0 | 16.59896 | PIM-7 | 0.8693926 | 1086 | 0.24 | 85.735 | 10.44998 | 132.755 | 36.22957 | 1231.213
7726 | GOQSIQ | 8.1775 | 0.526885 | 1319.685131 | 6.04263 | 1.353301 | 1005.21 | 0 | 24.12559 | PIM-7 | 0.925608 | 1086 | 0.24 | 85.26061 | 12.7395 | 138.9363 | 41.49774 | 1164.942
7727 | GOQXAN | 6.22843 | 0.522163 | 1237.213542 | 5.8492 | 1.064835 | 1328.68 | 0 | 21.21133 | PIM-7 | 1.223462 | 1086 | 0.24 | 95.08834 | 14.38842 | 152.0063 | 42.05447 | 1375.327
7728 | GOSBOH | 10.37122 | 0.583107 | 1419.447798 | 8.95436 | 1.158231 | 786.9845 | 0 | 21.1687 | PIM-7 | 0.7246635 | 1086 | 0.24 | 72.48825 | 9.347881 | 113.9916 | 34.50872 | 1039.413
7729 | GOSDEZ | 8.09273 | 0.594241 | 1562.909008 | 5.75735 | 1.405635 | 987.153 | 0 | 21.35193 | PIM-7 | 0.9089806 | 1086 | 0.24 | 100.4441 | 12.98266 | 154.7349 | 41.24729 | 1447.414
7730 | GOSDID | 7.82021 | 0.494382 | 1137.169092 | 4.59261 | 1.702781 | 1068.759 | 0.01 | 25.64456 | PIM-7 | 0.9841245 | 1086 | 0.24 | 106.5635 | 15.02783 | 165.5829 | 45.08381 | 1502.997
7731 | GOSKEG | 7.10002 | 0.601193 | 1453.053816 | 5.21425 | 1.361657 | 943.1341 | 0.39 | 23.32119 | PIM-7 | 0.8684476 | 1086 | 0.24 | 111.6849 | 16.31621 | 171.8451 | 44.76506 | 1603.339
7732 | GOTDIE | 4.73101 | 0.0911813 | 116.926013 | 4.55887 | 1.037759 | 1481.253 | 0 | 24.50241 | PIM-7 | 1.363953 | 1086 | 0.24 | 80.94824 | 14.6086 | 137.935 | 40.84718 | 1207.502
7733 | GOVSER | 7.94325 | 0.586966 | 1316.488717 | 7.37594 | 1.076914 | 929.47 | 0 | 20.55849 | PIM-7 | 0.8558656 | 1086 | 0.24 | 102.8614 | 14.26908 | 160.6212 | 43.2555 | 1492.592
7734 | GOWVOF | 4.48348 | 0.322573 | 260.852362 | 3.13336 | 1.430886 | 1228.067 | 0.19 | 27.80726 | PIM-7 | 1.130816 | 1086 | 0.24 | 103.7236 | 10.84291 | 177.8578 | 44.49838 | 924.631
7735 | GOXGAD | 4.36902 | 0.310521 | 116.910976 | 3.10948 | 1.405065 | 1763.051 | 2.08 | 29.99705 | PIM-7 | 1.623436 | 1086 | 0.24 | 119.1803 | 12.16401 | 168.6948 | 38.83303 | 1129.394
7736 | GOXMEN | 5.02477 | 0.209128 | 100.287291 | 2.84713 | 1.764854 | 1344.805 | 4.94 | 31.88239 | PIM-7 | 1.23831 | 1086 | 0.24 | 169.1424 | 18.61509 | 302.0893 | 69.7623 | 1541.232
7737 | GOYXAV | 3.94211 | 0.1595 | 12.791127 | 3.09375 | 1.274217 | 2225.184 | 0 | 36.89918 | PIM-7 | 2.048972 | 1086 | 0.24 | 191.8954 | 15.15589 | 233.7444 | 49.40142 | 1281.819
7738 | GOYXEZ | 3.93503 | 0.156709 | 11.815495 | 3.06474 | 1.283969 | 2230.965 | 0.51 | 37.11573 | PIM-7 | 2.054296 | 1086 | 0.24 | 197.9492 | 15.14387 | 250.1159 | 50.63439 | 1285.81
7739 | GOYXID | 3.92669 | 0.151751 | 10.147183 | 3.05098 | 1.287026 | 2256.339 | 1.14 | 37.34051 | PIM-7 | 2.077661 | 1086 | 0.24 | 179.0986 | 13.77361 | 229.3023 | 46.74529 | 1174.682
7740 | GOYXOJ | 3.91618 | 0.153508 | 8.965513 | 3.05762 | 1.280794 | 2269.076 | 1.16 | 36.89412 | PIM-7 | 2.089389 | 1086 | 0.24 | 195.0249 | 14.62017 | 234.2738 | 49.44683 | 1249.48
7741 | GOYXUP | 3.94982 | 0.155176 | 11.632758 | 3.14371 | 1.25642 | 2278.793 | 0.04 | 36.74938 | PIM-7 | 2.098336 | 1086 | 0.24 | 184.1812 | 15.85765 | 237.6915 | 51.31682 | 1338.245
7742 | GOYYAW | 3.94364 | 0.155987 | 9.286073 | 3.0863 | 1.277789 | 2313.422 | 1.22 | 37.41091 | PIM-7 | 2.130223 | 1086 | 0.24 | 197.1426 | 15.39116 | 256.5903 | 51.10807 | 1307.055
7743 | GOYYEA | 3.89793 | 0.153536 | 6.57209 | 3.03628 | 1.283785 | 2034.269 | 1.65 | 37.86731 | PIM-7 | 1.873176 | 1086 | 0.24 | 184.1931 | 13.73206 | 241.3984 | 46.15057 | 1176.104
7744 | GOYYIE | 3.88784 | 0.148658 | 4.358112 | 3.02473 | 1.285351 | 2398.277 | 3.08 | 38.02052 | PIM-7 | 2.208358 | 1086 | 0.24 | 213.3803 | 15.34168 | 266.5201 | 51.12949 | 1307.236
7745 | GOZNAM | 6.30239 | 0.55769 | 1596.64663 | 4.60575 | 1.368374 | 992.4047 | 0.05 | 23.56964 | PIM-7 | 0.9138165 | 1086 | 0.24 | 100.9682 | 13.05872 | 154.4562 | 41.59901 | 1416.996
7746 | GOZNEQ | 6.09971 | 0.567365 | 1710.261614 | 4.27883 | 1.425556 | 947.191 | 0.07 | 21.68628 | PIM-7 | 0.8721832 | 1086 | 0.24 | 102.7272 | 12.91088 | 156.3431 | 41.74389 | 1424.657
7747 | GUBVUU | 6.86464 | 0.5672 | 1264.28695 | 4.18996 | 1.638355 | 930.9777 | 0.15 | 22.86199 | PIM-7 | 0.8572539 | 1086 | 0.24 | 108.5233 | 15.19393 | 169.3783 | 44.7431 | 1557.749
7748 | GUFREF | 4.21553 | 0.281178 | 93.577593 | 3.44252 | 1.224548 | 1213.174 | 0 | 30.43827 | PIM-7 | 1.117103 | 1086 | 0.24 | 162.1082 | 18.16343 | 227.0082 | 53.07853 | 1489.82
7749 | GUJGAU | 4.66296 | 0.271978 | 104.359162 | 2.95254 | 1.579305 | 1644.257 | 1.76 | 28.17763 | PIM-7 | 1.514049 | 1086 | 0.24 | 113.026 | 14.52281 | 190.4843 | 50.05831 | 1226.678
7750 | GUJGEY | 4.66121 | 0.270411 | 120.103142 | 2.89757 | 1.608662 | 1699.831 | 1.43 | 28.83951 | PIM-7 | 1.565222 | 1086 | 0.24 | 111.3558 | 14.53191 | 193.1577 | 50.85466 | 1217.009
7751 | GUJTOV | 3.55107 | 0.103655 | 0 | 2.61724 | 1.3568 | 2227.534 | 17.2 | 36.94936 | PIM-7 | 2.051136 | 1086 | 0.24 | 144.8487 | 10.4372 | 212.3262 | 46.89421 | 882.9118
7752 | GUJVIR | 3.94229 | 0.222225 | 16.825678 | 2.80491 | 1.405496 | 1505.555 | 10.28 | 35.4456 | PIM-7 | 1.38633 | 1086 | 0.24 | 212.2384 | 16.23759 | 301.8555 | 67.18454 | 1331.547
7753 | GUJVOX | 3.98106 | 0.231068 | 26.753644 | 2.74095 | 1.452438 | 1346.982 | 5.41 | 35.97972 | PIM-7 | 1.240315 | 1086 | 0.24 | 219.8114 | 18.18401 | 319.2508 | 75.19824 | 1464.114
7754 | GUKZAO | 6.06489 | 0.626932 | 1823.670679 | 4.97271 | 1.219635 | 1239.616 | 0 | 21.08795 | PIM-7 | 1.141451 | 1086 | 0.24 | 117.3057 | 14.01256 | 176.5292 | 43.7616 | 1682.208
7755 | GULPIN | 4.25802 | 0.276685 | 51.107252 | 3.49743 | 1.217471 | 1397.258 | 0.04 | 31.71558 | PIM-7 | 1.28661 | 1086 | 0.24 | 134.7565 | 20.27818 | 205.5369 | 54.67069 | 1715.046
7756 | GULVUF | 16.10036 | 0.724096 | 1548.249756 | 15.32514 | 1.050585 | 674.3259 | 0 | 22.26046 | PIM-7 | 0.6209262 | 1086 | 0.24 | 86.31751 | 10.8983 | 133.8973 | 36.38878 | 1240.962
7757 | GULWAM | 8.69308 | 0.699614 | 1897.252724 | 7.48414 | 1.161534 | 756.858 | 0 | 22.32013 | PIM-7 | 0.6969226 | 1086 | 0.24 | 93.9733 | 11.69167 | 143.9592 | 39.65078 | 1315.225
7758 | GULWEQ | 15.98036 | 0.772614 | 1933.672919 | 7.52008 | 2.125025 | 734.5612 | 0 | 18.04761 | PIM-7 | 0.6763915 | 1086 | 0.24 | 96.81807 | 10.57214 | 145.4379 | 37.55082 | 1390.927
7759 | GULWIU | 11.05938 | 0.724663 | 2151.456558 | 6.30446 | 1.754215 | 918.9658 | 0 | 18.3461 | PIM-7 | 0.8461932 | 1086 | 0.24 | 78.55289 | 9.192761 | 120.4361 | 32.68984 | 1141.039
7760 | GULWOA | 7.6136 | 0.568592 | 1602.173364 | 7.16835 | 1.062113 | 1276.817 | 0 | 16.59299 | PIM-7 | 1.175706 | 1086 | 0.24 | 80.28318 | 10.27549 | 125.302 | 35.63897 | 1158.051
7761 | GUNFAW01 | 9.61074 | 0.736423 | 2316.378253 | 7.33598 | 1.310083 | 662.9943 | 0 | 7.417592 | PIM-7 | 0.610492 | 1086 | 0.24 | 71.58193 | 7.477865 | 108.0066 | 30.24787 | 1029.629
7762 | GUPBEZ | 7.29165 | 0.200107 | 316.589432 | 4.38863 | 1.661487 | 2539.888 | 0 | 25.40998 | PIM-7 | 2.338755 | 1086 | 0.24 | 104.7566 | 17.42221 | 179.0708 | 50.13242 | 1495.749
7763 | GUPBEZ01 | 7.4007 | 0.204363 | 360.417152 | 4.46712 | 1.656705 | 2454.137 | 0 | 23.24723 | PIM-7 | 2.259794 | 1086 | 0.24 | 92.14583 | 15.79318 | 158.1487 | 47.27884 | 1337.098
7764 | GUPBEZ02 | 23.87093 | 0.763185 | 1568.636758 | 10.84779 | 2.200534 | 911.2398 | 0 | 9.51632 | PIM-7 | 0.839079 | 1086 | 0.24 | 74.0184 | 7.543771 | 110.4777 | 30.39325 | 1072.899
7765 | GUPBOJ01 | 5.5554 | 0.172952 | 298.642961 | 3.8895 | 1.428307 | 1537.402 | 0 | 22.45963 | PIM-7 | 1.415656 | 1086 | 0.24 | 91.10161 | 9.321572 | 154.1064 | 38.39947 | 808.6158
7766 | GUPBUP | 12.69031 | 0.551604 | 1316.196996 | 3.67391 | 3.45417 | 919.6323 | 0 | 13.08437 | PIM-7 | 0.8468069 | 1086 | 0.24 | 79.42764 | 9.031804 | 130.0065 | 36.07082 | 828.7968
7767 | GUPCAW | 13.64671 | 0.664967 | 1752.474685 | 8.62891 | 1.58151 | 814.7132 | 0.13 | 14.75016 | PIM-7 | 0.7501963 | 1086 | 0.24 | 71.41804 | 8.396001 | 109.5508 | 31.19693 | 1027.846
7768 | GUPCOK | 7.32716 | 0.391821 | 950.931078 | 4.70103 | 1.558629 | 1098.939 | 0.06 | 15.54133 | PIM-7 | 1.011914 | 1086 | 0.24 | 79.31399 | 11.71418 | 129.4137 | 37.69054 | 1145.822
7769 | GUPCUQ01 | 12.58623 | 0.570531 | 1350.294502 | 3.83818 | 3.279218 | 1135.214 | 0 | 16.05593 | PIM-7 | 1.045316 | 1086 | 0.24 | 88.96482 | 10.13701 | 138.0902 | 39.91791 | 936.854
7770 | GUPDEB | 20.68684 | 0.650132 | 1469.678215 | 7.65386 | 2.702798 | 945.4616 | 0.17 | 20.33681 | PIM-7 | 0.8705908 | 1086 | 0.24 | 72.5713 | 8.203002 | 110.7453 | 31.51627 | 1037.862
7771 | GUPDIF | 4.74769 | 0.205476 | 199.745866 | 3.84638 | 1.234327 | 1198.529 | 0.07 | 21.39528 | PIM-7 | 1.103618 | 1086 | 0.24 | 89.96334 | 12.71421 | 144.7921 | 39.96866 | 1140.875
7772 | GUPFAZ | 4.26834 | 0.115023 | 5.288329 | 2.97133 | 1.436508 | 1220.957 | 7.82 | 24.29585 | PIM-7 | 1.12427 | 1086 | 0.24 | 120.2575 | 8.522767 | 178.0733 | 38.42448 | 755.0291
7773 | GUPJEG | 3.71266 | 0.181347 | 0 | 3.38841 | 1.095694 | 1535.933 | 0 | 34.34326 | PIM-7 | 1.414303 | 1086 | 0.24 | 217.0683 | 17.31512 | 252.0788 | 50.15768 | 1495.333
7774 | GUPJEG01 | 3.68475 | 0.177173 | 0 | 3.35645 | 1.097812 | 1550.909 | 3.13 | 34.2824 | PIM-7 | 1.428093 | 1086 | 0.24 | 234.5816 | 16.8276 | 252.4373 | 48.51394 | 1456.412
7775 | GURPUF | 9.46604 | 0.733428 | 2292.492305 | 8.41122 | 1.125406 | 696.5954 | 0 | 8.126679476 | PIM-7 | 0.6414322 | 1086 | 0.24 | 71.60779 | 7.565959 | 107.3932 | 30.06917 | 1028.098
7776 | GURTIX | 6.67969 | 0.656854 | 1586.968547 | 5.78982 | 1.153696 | 1246.019 | 0.03 | 22.55795 | PIM-7 | 1.147347 | 1086 | 0.24 | 121.0625 | 15.73442 | 183.1107 | 45.35192 | 1738.946
7777 | GURZID | 3.81217 | 0.262545 | 0 | 2.93929 | 1.29697 | 2091.202 | 8.23 | 34.10589 | PIM-7 | 1.9256 | 1086 | 0.24 | 239.031 | 16.31214 | 242.8409 | 54.36151 | 1413.705
7778 | GURZID01 | 3.82163 | 0.264614 | 0 | 2.93079 | 1.303959 | 2091.275 | 9.11 | 34.03083 | PIM-7 | 1.925668 | 1086 | 0.24 | 248.0063 | 16.84321 | 251.5699 | 57.4465 | 1458.781
7779 | GUSCIH | 4.84675 | 0.249051 | 374.232656 | 2.56071 | 1.892737 | 1859.447 | 0.17 | 41.31046 | PIM-7 | 1.712198 | 1086 | 0.24 | 190.4582 | 18.77678 | 318.3304 | 82.20465 | 1492.008
7780 | GUSJOU | 6.46175 | 0.496665 | 1223.793797 | 4.9377 | 1.308656 | 1482.394 | 0.02 | 23.70084 | PIM-7 | 1.365004 | 1086 | 0.24 | 104.0053 | 15.31316 | 164.323 | 46.2845 | 1474.8
7781 | GUSLUC | 4.66204 | 0.249793 | 234.060338 | 3.70821 | 1.257221 | 1318.841 | 0 | 28.35628 | PIM-7 | 1.214402 | 1086 | 0.24 | 90.88379 | 13.99479 | 164.4315 | 44.70904 | 1229.929
7782 | GUSMAJ | 4.67375 | 0.254695 | 270.866474 | 3.80751 | 1.227508 | 1322.804 | 0 | 28.07572 | PIM-7 | 1.218051 | 1086 | 0.24 | 100.1106 | 15.88383 | 165.6342 | 47.719 | 1349.41
7783 | GUSNEN | 3.06406 | 0.0483239 | 0 | 2.53301 | 1.209652 | 1529.09 | 99.99 | 5.328229 | PIM-7 | 1.408002 | 1086 | 0.24 | 117.0542 | 8.43676 | 172.7943 | 38.19632 | 733.3335
7784 | GUSNEN01 | 2.85017 | 0.0712716 | 0 | 2.43486 | 1.170568 | 1556.942 | 100 | 6.23253 | PIM-7 | 1.433648 | 1086 | 0.24 | 117.0542 | 8.437932 | 172.7943 | 38.19645 | 733.3335
7785 | GUSPUG | 13.35791 | 0.364209 | 810.806239 | 11.39488 | 1.172273 | 1446.58 | 0 | 25.42317 | PIM-7 | 1.332026 | 1086 | 0.24 | 76.38425 | 9.826356 | 123.3245 | 38.23851 | 951.7251
7786 | GUVLAL | 8.46005 | 0.63061 | 1597.19607 | 7.97124 | 1.061322 | 1210.859 | 0 | 24.82762 | PIM-7 | 1.114971 | 1086 | 0.24 | 103.9329 | 13.84206 | 160.9348 | 42.39082 | 1470.889
7787 | GUWDUY | 6.18049 | 0.565294 | 1206.994618 | 4.11372 | 1.502409 | 978.2034 | 0.03 | 24.33735 | PIM-7 | 0.9007398 | 1086 | 0.24 | 104.0557 | 14.50659 | 164.0278 | 42.90141 | 1460.912
7788 | GUXJUF | 4.84792 | 0.264025 | 468.052839 | 3.9654 | 1.222555 | 1414.474 | 0.41 | 24.98931 | PIM-7 | 1.302462 | 1086 | 0.24 | 89.85686 | 13.31291 | 154.4659 | 43.53876 | 1187.081
7789 | GUXLIU | 3.7664 | 0.219544 | 0 | 2.40014 | 1.569242 | 1894.618 | 0.26 | 33.3679 | PIM-7 | 1.744584 | 1086 | 0.24 | 116.537 | 8.439534 | 171.6298 | 37.70097 | 733.6318
7790 | GUXPOF | 5.62972 | 0.294125 | 773.177909 | 5.12114 | 1.09931 | 1204.436 | 0 | 21.9609 | PIM-7 | 1.109057 | 1086 | 0.24 | 94.84993 | 15.18682 | 153.5616 | 45.1055 | 1351.072
7791 | GUXPUL | 2.79202 | 0.0234182 | 0 | 2.58017 | 1.082107 | 1595.02 | 100 | 5.752405 | PIM-7 | 1.468711 | 1086 | 0.24 | 117.0543 | 8.437916 | 172.7944 | 38.19641 | 733.3336
7792 | GUXQAR | 3.675 | 0.253285 | 0 | 2.97127 | 1.236845 | 1763.265 | 12.14 | 35.66809 | PIM-7 | 1.623633 | 1086 | 0.24 | 159.6411 | 10.91401 | 203.8735 | 38.65445 | 963.673
7793 | GUXQAS | 2.78702 | 0.020814 | 0 | 2.52285 | 1.104711 | 1598.28 | 100 | -0.0213223734 | PIM-7 | 1.471713 | 1086 | 0.24 | 117.0542 | 8.437962 | 172.7943 | 38.19657 | 733.3333
7794 | GUXRAT | 6.38974 | 0.493728 | 987.707872 | 6.06313 | 1.053868 | 1087.166 | 0.01 | 26.71203 | PIM-7 | 1.001074 | 1086 | 0.24 | 100.0871 | 15.29675 | 161.2 | 46.21104 | 1464.999
7795 | GUYLOC | 6.81193 | 0.553373 | 1453.867425 | 5.64428 | 1.206873 | 1067.146 | 0 | 21.7099 | PIM-7 | 0.9826389 | 1086 | 0.24 | 108.2245 | 14.48474 | 166.4402 | 42.77781 | 1565.852
7796 | GUYLUI | 4.74374 | 0.21662 | 297.951879 | 3.84472 | 1.233832 | 1535.503 | 1.05 | 30.58236 | PIM-7 | 1.413907 | 1086 | 0.24 | 132.9578 | 22.02932 | 208.6803 | 58.12367 | 1761.611
7797 | GUYLUI01 | 4.78396 | 0.223815 | 326.888088 | 3.88146 | 1.232516 | 1517.197 | 1.09 | 30.22012 | PIM-7 | 1.397051 | 1086 | 0.24 | 130.6771 | 21.7584 | 205.6713 | 58.41788 | 1754.665
7798 | GUYMAP | 7.04894 | 0.551379 | 1463.203686 | 5.20916 | 1.353182 | 1076.559 | 0 | 21.85417 | PIM-7 | 0.9913069 | 1086 | 0.24 | 113.4053 | 14.51944 | 172.7522 | 43.42007 | 1638.432
7799 | HABQUY | 25.71531 | 0.911512 | 1670.989715 | 12.0883 | 2.127289 | 289.4481 | 0 | 12.84132 | PIM-7 | 0.2665268 | 1086 | 0.24 | 77.10127 | 7.123597 | 113.1206 | 29.76282 | 1110.444
7800 | HABRAF | 24.30025 | 0.886376 | 1852.440607 | 9.03547 | 2.689428 | 382.3355 | 0 | 14.41241 | PIM-7 | 0.3520585 | 1086 | 0.24 | 80.11443 | 7.815248 | 120.2769 | 31.72678 | 1161.318
7801 | HABREJ | 7.22153 | 0.599299 | 1526.21893 | 5.5004 | 1.31291 | 929.3963 | 0.03 | 27.85599 | PIM-7 | 0.8557977 | 1086 | 0.24 | 94.01806 | 13.18265 | 146.6859 | 40.01092 | 1350.603
7802 | HABRIN | 3.86703 | 0.135303 | 0.001102 | 2.43469 | 1.588305 | 1472.068 | 25.48 | 37.02598 | PIM-7 | 1.355495 | 1086 | 0.24 | 123.5718 | 9.105277 | 184.0017 | 40.6086 | 783.6774
7803 | HABZEQ | 4.22175 | 0.300793 | 169.94196 | 2.48697 | 1.697548 | 1656.745 | 1.31 | 34.30292 | PIM-7 | 1.525548 | 1086 | 0.24 | 154.2837 | 13.37874 | 245.8292 | 57.1436 | 1104.931
7804 | HADQUA | 4.82164 | 0.581933 | 543.283627 | 3.51016 | 1.373624 | 1022.651 | 0 | 36.89694 | PIM-7 | 0.9416674 | 1086 | 0.24 | 125.1943 | 16.96281 | 196.8618 | 48.85758 | 1680.864
7805 | HAFQOW | 7.39305 | 0.731559 | 1476.209362 | 6.93116 | 1.06664 | 945.1734 | 0 | 22.5309 | PIM-7 | 0.8703254 | 1086 | 0.24 | 127.7566 | 13.36675 | 190.4536 | 44.39498 | 1836.91
7806 | HAFQUC | 6.71368 | 0.650231 | 1316.949629 | 5.31482 | 1.2632 | 922.1481 | 0.07 | 23.70717 | PIM-7 | 0.8491235 | 1086 | 0.24 | 83.86206 | 13.05891 | 140.9875 | 40.86846 | 1193.289
7807 | HAFTOZ | 15.37241 | 0.810286 | 1993.067534 | 7.5238 | 2.043171 | 553.9989 | 0 | 15.08282 | PIM-7 | 0.5101279 | 1086 | 0.24 | 77.3372 | 8.590025 | 117.542 | 32.43127 | 1120.764
7808 | HAFVOB | 5.59823 | 0.550265 | 1021.922204 | 4.10574 | 1.363513 | 989.867 | 0.17 | 31.44512 | PIM-7 | 0.9114797 | 1086 | 0.24 | 128.7869 | 18.58735 | 200.1896 | 50.59499 | 1798.023
7809 | HAFVUH | 7.26111 | 0.642608 | 1434.271532 | 7.14037 | 1.016909 | 948.6115 | 0 | 23.16943 | PIM-7 | 0.8734913 | 1086 | 0.24 | 115.5948 | 13.93172 | 174.2675 | 43.87598 | 1668.231
7810 | HAFWAO | 9.30827 | 0.498577 | 1094.98606 | 4.15962 | 2.237769 | 852.8279 | 0.97 | 20.87043 | PIM-7 | 0.7852928 | 1086 | 0.24 | 87.80201 | 13.21434 | 143.037 | 41.36133 | 1235.975
7811 | HAFWUI | 5.17795 | 0.23178 | 288.432146 | 3.43564 | 1.507128 | 1387.501 | 0 | 31.87618 | PIM-7 | 1.277625 | 1086 | 0.24 | 130.6137 | 19.17982 | 202.4673 | 48.80501 | 1613.903
7812 | HAFWUI01 | 5.28456 | 0.232408 | 297.299558 | 3.38003 | 1.563465 | 1372.734 | 0 | 31.08553 | PIM-7 | 1.264028 | 1086 | 0.24 | 133.4664 | 18.65663 | 224.4685 | 50.59212 | 1565.986
7813 | HAHPIQ | 9.53782 | 0.222095 | 536.23959 | 8.62412 | 1.105947 | 1592.801 | 0 | 13.61178 | PIM-7 | 1.466668 | 1086 | 0.24 | 65.56675 | 9.53379 | 110.2504 | 34.62283 | 906.0801
7814 | HAJJAE | 3.57551 | 0.107163 | 0 | 3.00678 | 1.189149 | 1722.784 | 14.03 | 24.71063 | PIM-7 | 1.586357 | 1086 | 0.24 | 117.2296 | 8.385757 | 172.9638 | 38.06841 | 734.2911
7815 | HAJKIO | 6.66965 | 0.503598 | 889.824099 | 3.47132 | 1.921358 | 1355.911 | 0 | 27.51409 | PIM-7 | 1.248537 | 1086 | 0.24 | 130.8655 | 18.6632 | 207.9935 | 50.39517 | 1736.636
7816 | HAJKOU | 6.22574 | 0.499925 | 726.178667 | 3.26734 | 1.905446 | 1266.043 | 0 | 29.12713 | PIM-7 | 1.165786 | 1086 | 0.24 | 135.665 | 19.54625 | 232.1413 | 53.07653 | 1755.26
7817 | HAJLEK | 5.87742 | 0.159871 | 249.89895 | 3.45438 | 1.70144 | 1360.665 | 0 | 28.06839 | PIM-7 | 1.252915 | 1086 | 0.24 | 90.74574 | 13.01792 | 196.9641 | 51.7915 | 1094.653
7818 | HAJLIO | 5.88281 | 0.158847 | 249.765193 | 3.51824 | 1.672089 | 1362.596 | 0 | 27.96639 | PIM-7 | 1.254693 | 1086 | 0.24 | 89.79962 | 12.78847 | 191.3293 | 50.48391 | 1080.549
7819 | HAJLOU | 5.886 | 0.157439 | 251.627649 | 3.5289 | 1.667942 | 1357.95 | 0 | 27.87643 | PIM-7 | 1.250414 | 1086 | 0.24 | 87.30565 | 12.6466 | 188.8066 | 47.98234 | 1074.184
7820 | HAJLUA | 5.93833 | 0.16253 | 268.736448 | 3.59787 | 1.650513 | 1346.262 | 0 | 27.22112 | PIM-7 | 1.239652 | 1086 | 0.24 | 85.94231 | 12.25279 | 183.5526 | 47.63557 | 1046.957
7821 | HAJMAH | 5.98029 | 0.165629 | 274.777112 | 3.63688 | 1.644346 | 1328.229 | 0 | 26.70285 | PIM-7 | 1.223047 | 1086 | 0.24 | 87.32714 | 11.76384 | 166.7311 | 43.62667 | 1012.37
7822 | HAJMEL | 5.95786 | 0.162712 | 271.806447 | 3.62462 | 1.64372 | 1330.224 | 0 | 27.16582 | PIM-7 | 1.224884 | 1086 | 0.24 | 88.61175 | 12.25831 | 184.1989 | 46.78722 | 1038.133
7823 | HAKCAZ | 7.25791 | 0.602107 | 1201.922621 | 5.03113 | 1.4426 | 1179.075 | 0.46 | 33.51988 | PIM-7 | 1.085705 | 1086 | 0.24 | 125.3551 | 17.69476 | 191.8183 | 48.77586 | 1787.005
7824 | HAKCIG | 5.39588 | 0.228706 | 281.209331 | 2.97433 | 1.81415 | 1386.951 | 3.13 | 31.73196 | PIM-7 | 1.277119 | 1086 | 0.24 | 117.0968 | 15.37027 | 231.2318 | 63.77885 | 1248.146
7825 | HAKWUM | 3.50559 | 0.270896 | 0 | 2.63697 | 1.329401 | 2225.403 | 2.77 | 42.53521 | PIM-7 | 2.049174 | 1086 | 0.24 | 167.7468 | 11.99918 | 243.2563 | 53.0646 | 1003.311
7826 | HAMJOW | 5.97637 | 0.675232 | 1664.828588 | 5.67623 | 1.052877 | 916.0462 | 0.01 | 22.70555 | PIM-7 | 0.8435048 | 1086 | 0.24 | 118.7014 | 13.99794 | 179.7441 | 43.57323 | 1708.046
7827 | HAMREU | 7.3712 | 0.320033 | 663.056686 | 5.08597 | 1.44932 | 1797.852 | 0 | 20.36042 | PIM-7 | 1.655481 | 1086 | 0.24 | 82.69883 | 13.65549 | 136.1199 | 38.52003 | 1234.602
7828 | HAMRIY | 7.12952 | 0.316812 | 615.95785 | 5.0191 | 1.420478 | 1969.345 | 0 | 21.40512 | PIM-7 | 1.813393 | 1086 | 0.24 | 83.19527 | 13.63471 | 133.8128 | 37.99444 | 1244.077
7829 | HANWAW | 11.32674 | 0.732263 | 1792.924087 | 4.96034 | 2.28346 | 840.487 | 0.02 | 21.16595 | PIM-7 | 0.7739291 | 1086 | 0.24 | 93.66118 | 11.60593 | 144.0723 | 38.76619 | 1308.376
7830 | HAPHUD | 8.47502 | 0.659288 | 1683.168628 | 6.8337 | 1.24018 | 827.0579 | 0.03 | 18.88351 | PIM-7 | 0.7615635 | 1086 | 0.24 | 89.2667 | 11.856 | 138.2638 | 38.94105 | 1274.75
7831 | HAPVAX | 4.77798 | 0.415454 | 1022.045058 | 4.3693 | 1.093534 | 2752.766 | 0.38 | 44.58876 | PIM-7 | 2.534776 | 1086 | 0.24 | 134.9042 | 17.12099 | 200.635 | 55.98712 | 1890.397
7832 | HAPVEB | 4.76596 | 0.41642 | 1021.19078 | 4.34263 | 1.097482 | 2774.109 | 0.43 | 43.02741 | PIM-7 | 2.554428 | 1086 | 0.24 | 133.1179 | 17.27709 | 198.6387 | 56.14456 | 1877.355
7833 | HARNAR | 4.02535 | 0.215688 | 6.31966 | 2.83611 | 1.419321 | 1733.319 | 2.78 | 35.20256 | PIM-7 | 1.596058 | 1086 | 0.24 | 178.2577 | 14.06118 | 254.2379 | 60.70913 | 1161.925
7834 | HASMIZ | 9.9371 | 0.703459 | 1939.379354 | 5.9051 | 1.6828 | 740.1192 | 0 | 16.41164 | PIM-7 | 0.6815094 | 1086 | 0.24 | 85.3398 | 10.27022 | 130.235 | 34.34394 | 1249.258
7835 | HASSUR | 7.02873 | 0.645838 | 1755.321503 | 5.32188 | 1.320723 | 1002.189 | 0 | 20.68452 | PIM-7 | 0.9228261 | 1086 | 0.24 | 119.084 | 14.67305 | 180.286 | 44.79978 | 1698.818
7836 | HASTAY | 6.39369 | 0.496954 | 1031.760763 | 3.9398 | 1.622846 | 1276.869 | 0.19 | 28.00358 | PIM-7 | 1.175754 | 1086 | 0.24 | 113.5805 | 16.47646 | 179.6001 | 47.55695 | 1533.633
7837 | HAWGIX | 6.23164 | 0.397172 | 781.529064 | 4.41484 | 1.411521 | 1346.63 | 0.01 | 24.96487 | PIM-7 | 1.239991 | 1086 | 0.24 | 114.2988 | 17.85376 | 181.2222 | 49.14007 | 1625.978
7838 | HAWREE | 5.95677 | 0.476927 | 750.837926 | 4.26157 | 1.397788 | 1294.615 | 0.3 | 26.13928 | PIM-7 | 1.192095 | 1086 | 0.24 | 114.8978 | 16.68353 | 184.1366 | 47.90997 | 1594.97
7839 | HAWWEJ | 5.42572 | 0.376862 | 689.127361 | 3.38942 | 1.600781 | 1562.511 | 0 | 27.68615 | PIM-7 | 1.438776 | 1086 | 0.24 | 134.7319 | 20.8134 | 212.3384 | 62.2982 | 1744.574
7840 | HAWWIN | 6.94632 | 0.681505 | 2234.633603 | 6.00048 | 1.157627 | 1036.633 | 0 | 21.99039 | PIM-7 | 0.9545426 | 1086 | 0.24 | 109.9933 | 12.90276 | 167.1367 | 44.22808 | 1550.09
7841 | HAWWOT | 7.05521 | 0.690603 | 2208.307246 | 6.3882 | 1.104413 | 1017.7 | 0 | 20.84581 | PIM-7 | 0.9371085 | 1086 | 0.24 | 105.2374 | 12.17181 | 160.3836 | 42.35979 | 1485.531
7842 | HAWWUZ | 6.85987 | 0.685971 | 2203.175204 | 6.20916 | 1.104798 | 1027.667 | 0 | 21.26665 | PIM-7 | 0.9462861 | 1086 | 0.24 | 105.5888 | 12.43379 | 160.2763 | 43.14984 | 1491.905
7843 | HAWYUB | 6.04551 | 0.442201 | 884.151462 | 5.69302 | 1.061916 | 1507.428 | 0 | 22.87168 | PIM-7 | 1.388055 | 1086 | 0.24 | 125.0635 | 16.88198 | 188.457 | 45.43667 | 1800.702
7844 | HAWZEM | 4.83947 | 0.470705 | 674.328887 | 3.74089 | 1.293668 | 1284.066 | 0 | 30.18065 | PIM-7 | 1.182381 | 1086 | 0.24 | 127.953 | 18.67 | 195.2015 | 46.60784 | 1817.386
7845 | HAXJEX | 3.71072 | 0.11147 | 0 | 3.23507 | 1.147029 | 1690.45 | 0 | 29.99414889 | PIM-7 | 1.556584 | 1086 | 0.24 | 153.5126 | 11.01995 | 213.2111 | 44.4413 | 940.881
7846 | HAXMUP | 8.05193 | 0.394433 | 937.416288 | 5.7692 | 1.395675 | 1087.091 | 1.73 | 14.48074 | PIM-7 | 1.001004 | 1086 | 0.24 | 69.37476 | 10.23354 | 115.0739 | 36.50708 | 959.7104
7847 | HAZGOF | 3.97321 | 0.291843 | 13.051979 | 3.0014 | 1.323786 | 1240.894 | 6.64 | 31.53753 | PIM-7 | 1.142628 | 1086 | 0.24 | 147.1737 | 10.26239 | 210.1673 | 43.89905 | 897.5162
7848 | HAZGOF01 | 3.88897 | 0.245549 | 0.486726 | 3.02184 | 1.286954 | 1238.778 | 30.8 | 32.04235 | PIM-7 | 1.14068 | 1086 | 0.24 | 134.0707 | 9.468249 | 196.4691 | 42.40663 | 826.0044
7849 | HAZGOF02 | 3.85223 | 0.238522 | 0.244426 | 2.95905 | 1.301847 | 1238.714 | 33.28 | 32.21031 | PIM-7 | 1.140621 | 1086 | 0.24 | 129.5728 | 9.195037 | 190.2275 | 41.712 | 801.8042
7850 | HAZGOF03 | 3.92084 | 0.244561 | 3.882668 | 2.99139 | 1.310708 | 1239.229 | 24.46 | 32.66092 | PIM-7 | 1.141095 | 1086 | 0.24 | 135.3068 | 9.602648 | 198.5833 | 43.42674 | 833.0631
7851 | HAZGOF04 | 3.91146 | 0.229184 | 1.695704 | 2.97152 | 1.316316 | 1241.988 | 46.25 | 31.83822 | PIM-7 | 1.143635 | 1086 | 0.24 | 131.4761 | 9.312937 | 192.9285 | 41.41724 | 811.9238
7852 | HAZGOF05 | 3.91448 | 0.235356 | 1.873367 | 2.96952 | 1.31822 | 1243.326 | 47.97 | 31.9997 | PIM-7 | 1.144867 | 1086 | 0.24 | 134.1564 | 9.472685 | 196.2099 | 42.03341 | 826.2947
7853 | HAZGOF06 | 3.90842 | 0.234267 | 2.125444 | 2.98497 | 1.309367 | 1244.726 | 34.63 | 32.1997 | PIM-7 | 1.146156 | 1086 | 0.24 | 134.3377 | 9.476119 | 196.8995 | 42.12216 | 827.4326
7854 | HAZGOF07 | 3.8697 | 0.232539 | 0.66127 | 2.98231 | 1.297551 | 1246.186 | 47.56 | 32.35396 | PIM-7 | 1.147501 | 1086 | 0.24 | 131.7598 | 9.336855 | 193.5 | 41.78982 | 813.4162
7855 | HAZGOF08 | 3.9069 | 0.234354 | 1.537213 | 2.98365 | 1.309436 | 1247.695 | 45.23 | 32.4978 | PIM-7 | 1.14889 | 1086 | 0.24 | 132.1939 | 9.368397 | 194.2511 | 42.23403 | 815.9659
7856 | HAZNON | 4.92903 | 0.243819 | 282.437557 | 2.60838 | 1.88969 | 2012.396 | 0.11 | 29.27891694 | PIM-7 | 1.853035 | 1086 | 0.24 | 83.16369 | 11.6444 | 180.6672 | 47.89633 | 979.8133
7857 | HAZSIL | 7.68408 | 0.612024 | 1624.403907 | 4.67008 | 1.645385 | 1198.509 | 0 | 19.46715 | PIM-7 | 1.1036 | 1086 | 0.24 | 82.96944 | 10.9745 | 129.9723 | 34.04347 | 1206.021
7858 | HEBGUS | 4.6649 | 0.130412 | 70.106977 | 2.40572 | 1.939087 | 1509.139 | 0.24 | 36.64245 | PIM-7 | 1.389631 | 1086 | 0.24 | 103.7218 | 11.62458 | 211.5255 | 49.86143 | 970.2446
7859 | HEBJAB | 4.69189 | 0.2302 | 527.315924 | 4.1551 | 1.129188 | 1191.498 | 0 | 23.25573 | PIM-7 | 1.097143 | 1086 | 0.24 | 98.36309 | 15.68159 | 162.7438 | 47.37654 | 1340.23
7860 | HEBKEG | 5.17721 | 0.372713 | 604.217885 | 3.88044 | 1.334181 | 1568.082 | 0 | 26.95715 | PIM-7 | 1.443906 | 1086 | 0.24 | 113.9916 | 14.99329 | 180.0069 | 49.41725 | 1342.989
7861 | HEBPUB | 4.62579 | 0.0452738 | 45.659161 | 2.88484 | 1.603482 | 1734.507 | 0 | 23.89684 | PIM-7 | 1.597152 | 1086 | 0.24 | 114.152 | 8.467701 | 171.949 | 38.20692 | 735.7283
7862 | HEBTAL | 4.70614 | 0.416477 | 284.268647 | 3.03297 | 1.551661 | 1235.948 | 1.03 | 28.8696 | PIM-7 | 1.138074 | 1086 | 0.24 | 162.3417 | 16.74936 | 251.9446 | 57.36112 | 1422.042
7863 | HEBTEP | 4.72105 | 0.42788 | 289.417245 | 3.05363 | 1.546045 | 1267.101 | 1.13 | 29.78868 | PIM-7 | 1.16676 | 1086 | 0.24 | 166.8351 | 17.20443 | 253.986 | 57.99022 | 1478.043
7864 | HEBZAR | 7.80171 | 0.438979 | 845.953594 | 3.25572 | 2.396309 | 1714.972 | 0 | 21.62109 | PIM-7 | 1.579164 | 1086 | 0.24 | 76.34125 | 10.71248 | 158.3453 | 42.99632 | 921.7957
7865 | HEBZEV | 7.75337 | 0.473448 | 949.51507 | 3.71 | 2.089857 | 1460.704 | 0 | 21.03724 | PIM-7 | 1.345031 | 1086 | 0.24 | 88.31795 | 11.97534 | 163.9379 | 43.71029 | 1081.745
7866 | HECQUB | 8.60376 | 0.732134 | 2115.067356 | 5.1208 | 1.680159 | 785.0166 | 0 | 18.63638 | PIM-7 | 0.7228514 | 1086 | 0.24 | 101.0415 | 11.73645 | 153.288 | 38.68106 | 1471.29
7867 | HEDBEZ | 5.55376 | 0.461513 | 883.15603 | 3.62598 | 1.531658 | 2061.777 | 0.27 | 63.68535 | PIM-7 | 1.898506 | 1086 | 0.24 | 151.1963 | 19.5265 | 221.2591 | 63.01995 | 1923.564
7868 | HEDBID | 5.55564 | 0.45942 | 870.089218 | 3.5866 | 1.548999 | 2083.073 | 0.23 | 64.01509 | PIM-7 | 1.918115 | 1086 | 0.24 | 151.6591 | 19.5072 | 220.9894 | 64.41513 | 1922.799
7869 | HEDBOJ | 6.12669 | 0.472869 | 1458.319009 | 4.55303 | 1.345629 | 2259.137 | 0 | 52.89979 | PIM-7 | 2.080237 | 1086 | 0.24 | 138.6993 | 18.33125 | 214.7771 | 64.50965 | 1894.009
7870 | HEDBUP | 6.082 | 0.47374 | 1448.758117 | 4.53553 | 1.340968 | 2279.424 | 0 | 50.13541 | PIM-7 | 2.098917 | 1086 | 0.24 | 139.2382 | 18.56899 | 215.8329 | 63.76783 | 1890.785
7871 | HEDCAW | 8.17736 | 0.636566 | 1839.929977 | 6.62352 | 1.234594 | 937.9376 | 0 | 20.66821 | PIM-7 | 0.8636627 | 1086 | 0.24 | 97.22715 | 11.58484 | 147.1636 | 37.79782 | 1421.323
7872 | HEDCEA | 4.7556 | 0.273202 | 226.095941 | 2.92557 | 1.625529 | 1275.175 | 2.15 | 31.01619 | PIM-7 | 1.174194 | 1086 | 0.24 | 112.141 | 14.99078 | 230.0611 | 57.1917 | 1240.988
7873 | HEDCIE | 6.94357 | 0.527286 | 1436.409038 | 6.25435 | 1.110199 | 1028.551 | 0 | 22.14773 | PIM-7 | 0.9471003 | 1086 | 0.24 | 95.93988 | 13.68584 | 148.1755 | 40.67631 | 1386.039
7874 | HEDGUS | 3.49905 | 0.100916 | 0 | 2.94252 | 1.189134 | 1745.665 | 54.41 | 22.31405 | PIM-7 | 1.607426 | 1086 | 0.24 | 117.1586 | 8.394129 | 172.9034 | 38.1042 | 733.9019
7875 | HEDTER | 4.77494 | 0.262918 | 113.31988 | 2.7809 | 1.717048 | 1083.997 | 11.36 | 31.26746 | PIM-7 | 0.9981557 | 1086 | 0.24 | 113.1385 | 14.24038 | 224.1519 | 54.38518 | 1162.339
7876 | HEFDED | 6.92906 | 0.25404 | 512.073602 | 4.2277 | 1.638967 | 1178.55 | 0.86 | 22.2921 | PIM-7 | 1.085221 | 1086 | 0.24 | 73.77386 | 10.72265 | 133.8555 | 38.6695 | 953.1149
7877 | HEFDIH | 4.92199 | 0.110556 | 63.534888 | 2.61069 | 1.885322 | 1419.665 | 13.91 | 24.05575 | PIM-7 | 1.307243 | 1086 | 0.24 | 107.8396 | 8.821142 | 171.5737 | 38.92412 | 762.7909
7878 | HEFDON | 9.34267 | 0.50946 | 976.741057 | 6.30544 | 1.481684 | 1266.143 | 0 | 35.33136 | PIM-7 | 1.165877 | 1086 | 0.24 | 111.9032 | 15.50292 | 173.6518 | 49.56995 | 1485.272
7879 | HEFDUT | 8.6472 | 0.505985 | 1110.179141 | 7.21663 | 1.198232 | 1168.637 | 0 | 29.91484 | PIM-7 | 1.076093 | 1086 | 0.24 | 104.4831 | 15.33375 | 167.1573 | 47.47241 | 1455.936
7880 | HEFFAB | 9.07189 | 0.491085 | 1053.531766 | 5.62921 | 1.611574 | 1098.4 | 0.35 | 25.83364 | PIM-7 | 1.011418 | 1086 | 0.24 | 91.49166 | 12.71557 | 147.5209 | 42.26699 | 1241.078
7881 | HEFFEF | 9.54316 | 0.497715 | 1017.763812 | 8.35309 | 1.142471 | 1171.217 | 0 | 65.9077 | PIM-7 | 1.078468 | 1086 | 0.24 | 148.1322 | 19.81474 | 222.023 | 66.28024 | 1923.695
7882 | HEFVAR | 4.22955 | 0.147099 | 104.997889 | 3.7824 | 1.118219 | 1702.4 | 8.14 | 26.36757 | PIM-7 | 1.567587 | 1086 | 0.24 | 85.95853 | 13.95126 | 158.9483 | 42.72275 | 1171.489
7883 | HEGJUZ | 6.22529 | 0.482563 | 1003.572312 | 4.73915 | 1.313588 | 1090.243 | 0.01 | 23.85803 | PIM-7 | 1.003907 | 1086 | 0.24 | 106.8147 | 16.81034 | 167.5217 | 47.03542 | 1528.521
7884 | HEHCOO | 9.66574 | 0.602628 | 1820.457009 | 7.84648 | 1.231857 | 868.3225 | 0 | 14.56919 | PIM-7 | 0.7995603 | 1086 | 0.24 | 73.26704 | 8.766387 | 113.2421 | 32.48656 | 1039.671
7885 | HEJHAH | 9.86377 | 0.542669 | 1094.06148 | 8.81389 | 1.119117 | 1105.538 | 0.22 | 29.87744 | PIM-7 | 1.017991 | 1086 | 0.24 | 104.087 | 14.15575 | 160.1671 | 45.63874 | 1438.28
7886 | HEKTAU | 4.87289 | 0.54658 | 981.156687 | 4.04271 | 1.205352 | 1118.407 | 0 | 25.9753 | PIM-7 | 1.029841 | 1086 | 0.24 | 123.8433 | 16.21553 | 187.6691 | 45.01735 | 1774.244
7887 | HEKTUO | 4.58935 | 0.391225 | 284.760467 | 3.27438 | 1.401594 | 1603.675 | 0 | 30.74581 | PIM-7 | 1.47668 | 1086 | 0.24 | 144.3777 | 20.48664 | 211.2004 | 55.78254 | 1840.742
7888 | HELCUY | 3.75849 | 0.0879087 | 4.839938 | 2.60112 | 1.444951 | 1938.286 | 0.73 | 31.55001 | PIM-7 | 1.784794 | 1086 | 0.24 | 115.5642 | 8.593636 | 173.0938 | 38.58586 | 746.0602
7889 | HELDEJ | 5.22361 | 0.245684 | 267.131771 | 3.40377 | 1.534654 | 1396.635 | 1.93 | 28.46857 | PIM-7 | 1.286036 | 1086 | 0.24 | 125.2501 | 16.45197 | 218.5689 | 58.37399 | 1385.927
7890 | HELDOT | 9.05788 | 0.731637 | 1954.756404 | 8.40599 | 1.077551 | 706.6722 | 0 | 16.75237 | PIM-7 | 0.650711 | 1086 | 0.24 | 93.94426 | 10.79402 | 142.831 | 37.18018 | 1357.007
7891 | HENYUV | 4.33819 | 0.307621 | 113.999092 | 2.97954 | 1.455993 | 1549.2 | 2.6 | 28.50532 | PIM-7 | 1.426519 | 1086 | 0.24 | 119.3348 | 10.01494 | 194.7528 | 43.1701 | 893.0748
7892 | HESVOR | 4.41466 | 0.317002 | 128.083547 | 3.00485 | 1.469178 | 1544.177 | 0.67 | 28.91201 | PIM-7 | 1.421894 | 1086 | 0.24 | 116.1193 | 9.874585 | 186.3017 | 42.93778 | 867.3298
7893 | HETZUC | 5.49154 | 0.289867 | 345.858942 | 3.80214 | 1.444329 | 1706.755 | 0 | 24.01326 | PIM-7 | 1.571597 | 1086 | 0.24 | 105.8727 | 16.12468 | 165.2064 | 44.4391 | 1485.641
7894 | HEWFUL | 5.58263 | 0.160102 | 293.034811 | 4.94213 | 1.1296 | 1665.781 | 0 | 24.13545 | PIM-7 | 1.533868 | 1086 | 0.24 | 101.27 | 17.47076 | 160.0048 | 44.90039 | 1492.886
7895 | HEXNII | 4.82402 | 0.264729 | 345.420055 | 4.1234 | 1.169913 | 1567.259 | 0 | 29.25485 | PIM-7 | 1.443148 | 1086 | 0.24 | 123.7992 | 21.24188 | 197.6339 | 51.61079 | 1768.688
7896 | HEXVEM | 28.4313 | 0.929213 | 1391.353911 | 15.91754 | 1.786162 | 251.7313 | 0 | 10.89138 | PIM-7 | 0.2317967 | 1086 | 0.24 | 75.2102 | 6.611847 | 110.9268 | 28.8656 | 1098.758
7897 | HEZKIH | 4.70607 | 0.402942 | 438.888354 | 3.39261 | 1.387153 | 1279.652 | 0.21 | 33.49919 | PIM-7 | 1.178317 | 1086 | 0.24 | 141.3219 | 18.4538 | 222.9226 | 57.53264 | 1664.629
7898 | HEZSAG | 4.00752 | 0.216865 | 3.784173 | 2.98714 | 1.341591 | 1662.445 | 8.01 | 39.29415 | PIM-7 | 1.530797 | 1086 | 0.24 | 302.425 | 22.08074 | 384.4317 | 88.08351 | 1752.99
7899 | HEZSEK | 3.90111 | 0.196712 | 0 | 2.5161 | 1.550459 | 1873.666 | 8.92 | 45.64563 | PIM-7 | 1.725291 | 1086 | 0.24 | 302.284 | 21.37261 | 380.9101 | 93.49107 | 1707.572
7900 | HGCNCO | 5.31956 | 0.431149 | 1136.204501 | 3.48582 | 1.526057 | 1560.338 | 0.09 | 21.86412 | PIM-7 | 1.436775 | 1086 | 0.24 | 81.99075 | 10.28975 | 134.099 | 38.58296 | 964.756
7901 | HIBGEF | 4.68206 | 0.269312 | 332.882422 | 3.60956 | 1.297128 | 1419.573 | 0 | 25.2861 | PIM-7 | 1.307157 | 1086 | 0.24 | 115.6859 | 10.76134 | 184.4866 | 43.07466 | 939.3855
7902 | HIBGIJ | 4.81263 | 0.259868 | 413.138234 | 3.80435 | 1.265033 | 1659.379 | 0 | 22.23458 | PIM-7 | 1.527973 | 1086 | 0.24 | 103.0225 | 9.718873 | 158.3643 | 39.4187 | 859.7686
7903 | HICVOG | 4.78823 | 0.514573 | 816.948428 | 4.34338 | 1.10242 | 1256.357 | 0.2 | 27.4013 | PIM-7 | 1.156866 | 1086 | 0.24 | 129.0329 | 15.70826 | 192.8199 | 44.19514 | 1855.601
7904 | HICVUM | 5.70734 | 0.548764 | 1230.046944 | 4.18424 | 1.364009 | 1387.294 | 0.27 | 23.96754 | PIM-7 | 1.277434 | 1086 | 0.24 | 115.1614 | 15.89884 | 176.6938 | 44.88849 | 1662.084
7905 | HIDBON | 3.58323 | 0.187738 | 0 | 2.82343 | 1.269105 | 1631.257 | 15.54 | 33.63201 | PIM-7 | 1.502079 | 1086 | 0.24 | 185.5964 | 13.00652 | 253.1323 | 53.18725 | 1098.514
7906 | HIDMEO | 3.70259 | 0.108715 | 0 | 2.55733 | 1.447834 | 1522.099 | 11.49 | 32.60477 | PIM-7 | 1.401564 | 1086 | 0.24 | 124.4784 | 8.974565 | 183.3922 | 40.16227 | 774.6439
7907 | HIFGIO | 12.5848 | 0.706109 | 1611.260978 | 12.05657 | 1.043813 | 732.7336 | 0 | 21.59088 | PIM-7 | 0.6747087 | 1086 | 0.24 | 91.41946 | 11.31084 | 141.6926 | 38.76626 | 1308.659
7908 | HIFGOU | 5.85401 | 0.38581 | 648.960258 | 4.72992 | 1.237655 | 1104.049 | 0 | 29.17073 | PIM-7 | 1.016619 | 1086 | 0.24 | 125.6946 | 19.33167 | 189.9341 | 45.00922 | 1811.297
7909 | HIFTOG | 7.95891 | 0.564922 | 1189.035059 | 4.14066 | 1.922136 | 1165.693 | 0.01 | 23.98214 | PIM-7 | 1.073382 | 1086 | 0.24 | 94.99072 | 12.71947 | 151.1469 | 39.80385 | 1293.13
7910 | HIFTOG01 | 15.08334 | 0.825501 | 2131.03861 | 7.94194 | 1.899201 | 584.1795 | 0 | 11.29161 | PIM-7 | 0.5379185 | 1086 | 0.24 | 71.08159 | 7.664731 | 107.5745 | 29.95061 | 1018.737
7911 | HIFTOG02 | 7.88297 | 0.564599 | 1188.706556 | 4.15104 | 1.899035 | 1157.805 | 0.02 | 23.41191 | PIM-7 | 1.066119 | 1086 | 0.24 | 100.6729 | 13.4321 | 157.5592 | 41.27691 | 1345.274
7912 | HIFTUM | 6.30533 | 0.299924 | 649.998857 | 4.49793 | 1.401829 | 1167.711 | 0 | 18.86045 | PIM-7 | 1.07524 | 1086 | 0.24 | 79.56071 | 12.08082 | 135.8363 | 39.77426 | 1102.558
7913 | HIFVOI | 9.00136 | 0.599135 | 1812.737924 | 6.57223 | 1.369605 | 854.2105 | 0 | 23.1911 | PIM-7 | 0.7865659 | 1086 | 0.24 | 85.15276 | 10.94845 | 131.9408 | 36.16831 | 1248.032
7914 | HIFVUO | 7.50157 | 0.631813 | 1913.899535 | 5.98814 | 1.252738 | 819.4412 | 0 | 17.31447 | PIM-7 | 0.7545499 | 1086 | 0.24 | 79.36896 | 10.29878 | 123.2584 | 34.62383 | 1149.383
7915 | HIFVUO01 | 11.71277 | 0.608838 | 1426.03655 | 3.29929 | 3.550088 | 833.8929 | 0 | 14.39076 | PIM-7 | 0.7678572 | 1086 | 0.24 | 77.67352 | 9.849997 | 132.5353 | 38.44295 | 863.5703
7916 | HIFWAV | 6.82644 | 0.434632 | 1089.071331 | 4.81311 | 1.418301 | 1141.716 | 0 | 24.38614 | PIM-7 | 1.051304 | 1086 | 0.24 | 81.37725 | 12.61891 | 136.7981 | 40.11903 | 1114.721
7917 | HIFZAY | 4.52081 | 0.174127 | 107.909685 | 3.45842 | 1.307189 | 1487.842 | 1.54 | 27.98788 | PIM-7 | 1.37002 | 1086 | 0.24 | 103.7862 | 14.19673 | 176.8896 | 43.63427 | 1205.695
7918 | HIGRIA | 11.33189 | 0.831715 | 2247.943146 | 6.86002 | 1.651874 | 649.5344 | 0 | 16.18527 | PIM-7 | 0.598098 | 1086 | 0.24 | 88.45874 | 9.83682 | 133.879 | 35.98337 | 1268.801
7919 | HIHFOV | 4.86314 | 0.371661 | 286.546968 | 3.46095 | 1.405146 | 1098.794 | 0.42 | 32.31819 | PIM-7 | 1.01178 | 1086 | 0.24 | 126.6017 | 17.30793 | 206.0888 | 46.76393 | 1518.324
7920 | HIHGAI | 10.55614 | 0.65746 | 1537.198394 | 5.67197 | 1.861106 | 1007.898 | 0.74 | 29.86577 | PIM-7 | 0.928083 | 1086 | 0.24 | 105.6268 | 14.07659 | 164.8161 | 45.81134 | 1480.776
7921 | HIHGEM | 9.93245 | 0.96418 | 1480.17437 | 5.52954 | 1.796252 | 1050.171 | 0.28 | 29.8062 | PIM-7 | 0.9670087 | 1086 | 0.24 | 103.5706 | 13.90948 | 160.9453 | 43.3779 | 1480.757
7922 | HIHGIQ | 7.45404 | 0.619483 | 1635.229698 | 4.653 | 1.601986 | 903.1005 | 0 | 29.04162 | PIM-7 | 0.8315843 | 1086 | 0.24 | 109.4637 | 14.1422 | 167.3014 | 42.34742 | 1580.269
7923 | HIHGOW | 7.39427 | 0.617353 | 1616.098079 | 4.75889 | 1.55378 | 915.8398 | 0 | 29.22971 | PIM-7 | 0.8433147 | 1086 | 0.24 | 110.5813 | 14.53278 | 169.0682 | 43.09197 | 1595.399
7924 | HIHGUC | 8.04408 | 0.711489 | 2062.60953 | 6.54628 | 1.228802 | 696.8576 | 0 | 19.32369 | PIM-7 | 0.6416737 | 1086 | 0.24 | 95.70108 | 11.51388 | 147.0689 | 38.80614 | 1385.842
7925 | HIHJUF | 5.86426 | 0.368237 | 591.916335 | 4.91033 | 1.19427 | 1475.52 | 0.43 | 24.48864 | PIM-7 | 1.358674 | 1086 | 0.24 | 125.1749 | 15.81667 | 186.7149 | 43.72993 | 1806.106
7926 | HIHNUJ | 8.1478 | 0.828384 | 2225.640647 | 7.9546 | 1.024288 | 812.9896 | 0 | 16.478 | PIM-7 | 0.7486092 | 1086 | 0.24 | 111.4705 | 12.59766 | 168.1678 | 41.00211 | 1613.378
7927 | HIJSOK | 4.65728 | 0.400408 | 337.910341 | 3.47729 | 1.339342 | 1221.505 | 0.13 | 25.18269 | PIM-7 | 1.124774 | 1086 | 0.24 | 128.1596 | 15.59046 | 197.3839 | 49.363 | 1400.921
7928 | HIMSAY | 5.16871 | 0.505691 | 602.822646 | 3.64786 | 1.416916 | 985.6148 | 0 | 29.37579 | PIM-7 | 0.9075642 | 1086 | 0.24 | 122.2404 | 17.54181 | 187.004 | 45.90359 | 1715.636
7929 | HIQNIG | 5.17097 | 0.379145 | 390.897526 | 2.43229 | 2.125968 | 1117.515 | 4.19 | 29.34475 | PIM-7 | 1.029019 | 1086 | 0.24 | 109.6022 | 18.42957 | 205.6389 | 59.06345 | 1465.273
7930 | HIQPEE | 3.8432 | 0.152631 | 7.68177 | 3.11973 | 1.231901 | 1440.14 | 0 | 32.83041793 | PIM-7 | 1.326095 | 1086 | 0.24 | 301.0284 | 21.35588 | 445.7284 | 93.05815 | 1696.074
7931 | HIQPII | 3.86804 | 0.14749 | 9.463184 | 3.1238 | 1.238248 | 1472.396 | 0 | 32.71939 | PIM-7 | 1.355798 | 1086 | 0.24 | 292.9749 | 20.8745 | 432.5611 | 90.66074 | 1655.018
7932 | HISFUM | 4.53437 | 0.281818 | 340.100631 | 3.81507 | 1.188542 | 1479.229 | 0 | 65.87286 | PIM-7 | 1.362089 | 1086 | 0.24 | 134.6612 | 20.99361 | 200.6727 | 46.67779 | 1924.598
7933 | HISGAT | 5.66636 | 0.322454 | 675.358618 | 4.82933 | 1.173322 | 1374.611 | 0 | 58.27524 | PIM-7 | 1.265756 | 1086 | 0.24 | 136.9297 | 18.66755 | 200.1444 | 54.93151 | 1924.925
7934 | HISJAW | 5.83577 | 0.281528 | 133.840284 | 2.63959 | 2.210862 | 1494.576 | 6.22 | 29.69166 | PIM-7 | 1.376221 | 1086 | 0.24 | 144.8098 | 12.58621 | 200.4927 | 48.86072 | 1058.925
7935 | HISJIE | 6.27871 | 0.235389 | 548.010703 | 5.58535 | 1.124139 | 1413.503 | 0 | 24.14443 | PIM-7 | 1.301568 | 1086 | 0.24 | 93.43324 | 15.12274 | 164.3652 | 52.62281 | 1285.351
7936 | HIVQAG | 4.56148 | 0.280735 | 247.419731 | 2.54121 | 1.795003 | 1428.754 | 2.5 | 35.73118 | PIM-7 | 1.315612 | 1086 | 0.24 | 114.8291 | 17.08541 | 250.692 | 66.93078 | 1359.857
7937 | HIWKEE | 5.3362 | 0.355002 | 862.115611 | 3.90302 | 1.367198 | 1180.379 | 0.26 | 24.12863 | PIM-7 | 1.086906 | 1086 | 0.24 | 85.35307 | 13.15562 | 142.3641 | 41.97549 | 1145.82
7938 | HIWKII | 4.49598 | 0.372972 | 402.119082 | 3.52102 | 1.276897 | 1269.167 | 0.02 | 25.57112 | PIM-7 | 1.168662 | 1086 | 0.24 | 93.01697 | 10.49075 | 137.6043 | 39.08221 | 1042.965
7939 | HIWLOO | 4.60619 | 0.233693 | 152.61588 | 2.63453 | 1.748392 | 1987.012 | 0.07 | 42.02844 | PIM-7 | 1.829661 | 1086 | 0.24 | 153.4066 | 24.24299 | 286.5375 | 87.57507 | 1856.658
7940 | HIWXER | 3.22971 | 0.141151 | 0 | 2.67895 | 1.205588 | 2549.128 | 99.99 | 37.23035 | PIM-7 | 2.347264 | 1086 | 0.24 | 119.1265 | 8.319734 | 175.1316 | 37.16632 | 744.5962
7941 | HIWXER01 | 3.29207 | 0.130873 | 0 | 2.75859 | 1.193389 | 2532.998 | 99.99 | 39.66343 | PIM-7 | 2.332411 | 1086 | 0.24 | 120.197 | 8.434589 | 176.7786 | 37.62704 | 750.4054
7942 | HIXDOH01 | 5.14922 | 0.370864 | 431.248606 | 2.8443 | 1.810365 | 1851.714 | 3.59 | 25.36937 | PIM-7 | 1.705077 | 1086 | 0.24 | 97.29503 | 8.620108 | 166.2756 | 37.97711 | 771.5215
7943 | HIYBUN | 10.15365 | 0.540745 | 1401.165252 | 9.81645 | 1.034351 | 1118.204 | 0 | 15.25831 | PIM-7 | 1.029654 | 1086 | 0.24 | 69.39525 | 8.519316 | 109.1055 | 32.68021 | 932.7559
7944 | HIYGIH | 17.06952 | 0.803633 | 1879.124144 | 6.6643 | 2.561337 | 730.6124 | 0.01 | 18.14552 | PIM-7 | 0.6727554 | 1086 | 0.24 | 93.25445 | 11.02444 | 143.2634 | 36.76061 | 1357.325
7945 | HIYLUY | 4.38669 | 0.293001 | 431.710078 | 2.77336 | 1.581724 | 2074.199 | 0.05 | 79.14718 | PIM-7 | 1.909944 | 1086 | 0.24 | 270.9775 | 22.66065 | 219.5655 | 99.00362 | 1924.999
7946 | HIYMAF | 4.37654 | 0.294969 | 442.952851 | 2.76711 | 1.581628 | 2062.698 | 0.05 | 80.17708 | PIM-7 | 1.899353 | 1086 | 0.24 | 269.8272 | 22.62203 | 218.4697 | 98.265 | 1924.999
7947 | HIYMEJ | 4.30008 | 0.301592 | 385.007377 | 2.72973 | 1.575277 | 2147.234 | 0.11 | 81.23774 | PIM-7 | 1.977195 | 1086 | 0.24 | 257.9062 | 22.74578 | 212.9753 | 95.51921 | 1925
7948 | HIYYEU | 4.58192 | 0.263197 | 108.896859 | 3.82938 | 1.196517 | 1159.263 | 0.19 | 25.69328 | PIM-7 | 1.067461 | 1086 | 0.24 | 122.1758 | 17.5871 | 186.2109 | 50.30332 | 1584.88
7949 | HIYZEV01 | 6.77675 | 0.48286 | 992.640696 | 3.19057 | 2.123994 | 1216.033 | 0.03 | 26.55487 | PIM-7 | 1.119736 | 1086 | 0.24 | 137.1586 | 17.24291 | 202.8438 | 54.9185 | 1577.747
7950 | HIZQEN | 5.11247 | 0.460592 | 797.626494 | 3.90242 | 1.310077 | 1501.799 | 0.3 | 26.82747 | PIM-7 | 1.382872 | 1086 | 0.24 | 122.5383 | 19.23477 | 192.5783 | 55.65117 | 1692.067
7951 | HIZQUD | 6.30539 | 0.520491 | 1116.514048 | 5.2605 | 1.198629 | 1495.452 | 0 | 21.44765 | PIM-7 | 1.377028 | 1086 | 0.24 | 119.9676 | 17.40377 | 183.7438 | 46.746 | 1725.225
7952 | HOFJIX | 9.75671 | 0.547151 | 1227.253831 | 8.56589 | 1.139019 | 1062.926 | 0 | 19.9739 | PIM-7 | 0.9787533 | 1086 | 0.24 | 90.5946 | 12.63664 | 141.2474 | 38.18389 | 1304.724
7953 | HOFSUS | 4.7504 | 0.43602 | 319.2203 | 3.70252 | 1.283018 | 1261.323 | 0.75 | 29.93669 | PIM-7 | 1.161439 | 1086 | 0.24 | 139.2677 | 18.11931 | 216.9749 | 61.43136 | 1569.712
7954 | HOGJIX | 10.87652 | 0.790996 | 2228.286305 | 5.94063 | 1.83087 | 784.1481 | 0 | 16.27555 | PIM-7 | 0.7220517 | 1086 | 0.24 | 94.52909 | 10.88138 | 143.9037 | 37.6659 | 1372.645
7955 | HOGLEV | 14.03402 | 0.776494 | 1945.663295 | 9.0463 | 1.551355 | 761.926 | 0 | 20.45223 | PIM-7 | 0.7015893 | 1086 | 0.24 | 86.65697 | 9.853881 | 132.7714 | 35.47021 | 1242.057
7956 | HOGLEV01 | 9.50106 | 0.757031 | 2145.878864 | 5.60478 | 1.695171 | 851.379 | 0 | 21.95051 | PIM-7 | 0.7839586 | 1086 | 0.24 | 88.37166 | 10.64916 | 137.8834 | 36.47005 | 1294.622
7957 | HOGSIG | 5.41082 | 0.366004 | 642.399844 | 3.95099 | 1.369485 | 1198.147 | 0 | 21.57963 | PIM-7 | 1.103266 | 1086 | 0.24 | 89.24634 | 13.3007 | 155.9985 | 43.29262 | 1232.874
7958 | HOHMEX | 18.78417 | 0.876429 | 1588.378794 | 14.89456 | 1.261143 | 315.8945 | 0 | 12.781 | PIM-7 | 0.2908789 | 1086 | 0.24 | 76.01621 | 7.115639 | 112.3651 | 30.10069 | 1099.859
7959 | HOHMIB | 13.18578 | 0.809148 | 2016.177325 | 11.41766 | 1.154858 | 538.4956 | 0 | 17.70765 | PIM-7 | 0.4958523 | 1086 | 0.24 | 93.40312 | 10.40553 | 142.2262 | 37.29042 | 1347.236
7960 | HOJLEY | 3.63337 | 0.143954 | 0 | 2.83052 | 1.28364 | 1410.99 | 3.77 | 30.17537 | PIM-7 | 1.299254 | 1086 | 0.24 | 121.5029 | 8.734965 | 178.888 | 39.26728 | 759.6474
7961 | HOJLID | 8.3495 | 0.778007 | 2674.99278 | 5.13588 | 1.625719 | 608.2632 | 0 | 21.86912 | PIM-7 | 0.560095 | 1086 | 0.24 | 100.9324 | 11.42528 | 153.9294 | 39.09172 | 1461.233
7962 | HOMXIR | 23.70226 | 0.875054 | 1731.598048 | 22.8547 | 1.037085 | 394.3988 | 0 | 11.22763 | PIM-7 | 0.3631665 | 1086 | 0.24 | 75.40234 | 7.192354 | 112.6208 | 29.75822 | 1093.861
7963 | HOMZEP | 8.52958 | 0.704368 | 1385.5938 | 6.78202 | 1.257675 | 1304.79 | 0 | 29.7342 | PIM-7 | 1.201464 | 1086 | 0.24 | 121.1459 | 16.45305 | 183.9065 | 47.93318 | 1743.433
7964 | HOQMIL04 | 5.70662 | 0.443794 | 865.371876 | 4.91694 | 1.160604 | 1140.685 | 0 | 24.86468 | PIM-7 | 1.050355 | 1086 | 0.24 | 97.05141 | 15.51891 | 156.7527 | 43.40446 | 1419.993
7965 | HORCOH | 3.95095 | 0.219002 | 21.539468 | 2.55379 | 1.547093 | 2397.649 | 3.52 | 38.53834 | PIM-7 | 2.20778 | 1086 | 0.24 | 127.0815 | 9.105391 | 187.3853 | 40.91232 | 792.7185
7966 | HORCUN | 3.98209 | 0.209403 | 27.997319 | 2.58122 | 1.542716 | 2330.6 | 3.66 | 41.88571 | PIM-7 | 2.146041 | 1086 | 0.24 | 148.5387 | 10.60151 | 218.6316 | 47.8479 | 905.7989
7967 | HOTWUJ | 4.28095 | 0.318354 | 263.119004 | 3.36803 | 1.271055 | 1983.842 | 0 | 48.08411 | PIM-7 | 1.826742 | 1086 | 0.24 | 292.056 | 22.28177 | 277.4466 | 85.12423 | 1923.693
7968 | HOWPOZ | 7.21513 | 0.550589 | 1292.98804 | 5.98736 | 1.20506 | 1279.874 | 0 | 20.59626 | PIM-7 | 1.178521 | 1086 | 0.24 | 110.6633 | 14.87615 | 170.5916 | 47.29625 | 1569.039
7969 | HOWPUF | 7.93406 | 0.644735 | 1825.380993 | 5.48339 | 1.446926 | 971.632 | 0 | 18.20399 | PIM-7 | 0.8946887 | 1086 | 0.24 | 100.3271 | 12.63067 | 154.2545 | 40.17744 | 1458.864
7970 | HOWQAM | 6.8261 | 0.707452 | 1972.536567 | 5.31039 | 1.285423 | 1014.974 | 0 | 18.97007 | PIM-7 | 0.9345982 | 1086 | 0.24 | 111.4873 | 13.75975 | 169.6631 | 42.56409 | 1609.26
7971 | HOWQEQ | 5.03956 | 0.342028 | 352.497308 | 3.43426 | 1.467437 | 1514.217 | 0.05 | 28.63751 | PIM-7 | 1.394307 | 1086 | 0.24 | 143.1559 | 19.68372 | 215.5814 | 58.99219 | 1740.06
7972 | HOWQOA | 8.78202 | 0.605195 | 1420.009048 | 2.88546 | 3.043542 | 1017.98 | 0 | 22.28883 | PIM-7 | 0.9373661 | 1086 | 0.24 | 95.9675 | 14.30058 | 158.2205 | 46.3383 | 1272.355
7973 | HOXGEH | 7.22422 | 0.191891 | 423.449996 | 5.56347 | 1.29851 | 1760.436 | 0 | 22.14528 | PIM-7 | 1.621028 | 1086 | 0.24 | 100.431 | 16.22548 | 160.3399 | 50.38173 | 1419.73
7974 | HOXJIO | 6.55469 | 0.472723 | 1067.248853 | 4.73411 | 1.384566 | 1166.196 | 0.05 | 26.70427 | PIM-7 | 1.073845 | 1086 | 0.24 | 108.4251 | 15.41922 | 172.0087 | 46.26801 | 1525.255
7975 | HOXKIP | 5.63987 | 0.425392 | 782.303746 | 3.43131 | 1.643649 | 1702.38 | 0 | 26.67683 | PIM-7 | 1.567569 | 1086 | 0.24 | 125.944 | 18.68385 | 193.6979 | 55.6856 | 1655.168
7976 | HOXKUB | 6.32021 | 0.514126 | 1069.107906 | 4.20706 | 1.502287 | 1715.999 | 0 | 24.57606 | PIM-7 | 1.580109 | 1086 | 0.24 | 119.1802 | 17.58902 | 185.8506 | 48.74847 | 1701.618
7977 | HOYTUL | 5.4823 | 0.319653 | 622.461604 | 3.49814 | 1.567204 | 1387.503 | 1.45 | 61.2694 | PIM-7 | 1.277627 | 1086 | 0.24 | 191.8253 | 23.17938 | 238.3056 | 90.52934 | 1924.215
7978 | HOZTOG | 8.69843 | 0.591776 | 1631.817488 | 6.41352 | 1.356265 | 1385.327 | 0 | 13.80256 | PIM-7 | 1.275623 | 1086 | 0.24 | 93.32273 | 11.28188 | 142.3859 | 36.88529 | 1366.764
7979 | HUCBAJ | 5.86453 | 0.577476 | 830.590761 | 3.89751 | 1.504686 | 1200.036 | 0 | 96.2988 | PIM-7 | 1.105005 | 1086 | 0.24 | 138.2157 | 16.61998 | 201.6621 | 47.26382 | 1925
7980 | HUCBEN | 5.37435 | 0.505906 | 572.234933 | 4.22886 | 1.270874 | 1128.147 | 0.46 | 27.06678 | PIM-7 | 1.038809 | 1086 | 0.24 | 122.3111 | 17.41744 | 192.8506 | 48.64387 | 1725.332
7981 | HUCLIB | 3.72234 | 0.13246 | 5.449953 | 3.34235 | 1.113689 | 2216.544 | 0 | 31.95467 | PIM-7 | 2.041017 | 1086 | 0.24 | 218.7382 | 15.7572 | 293.6852 | 60.84391 | 1295.048
7982 | HUHJAW | 3.68144 | 0.117338 | 0 | 2.51889 | 1.461533 | 2113.039 | 28.87 | 45.07681 | PIM-7 | 1.945708 | 1086 | 0.24 | 152.7468 | 11.01465 | 224.6192 | 49.65368 | 924.8676
7983 | HUKQUZ | 4.78458 | 0.123009 | 21.304024 | 2.69621 | 1.774558 | 1381.808 | 12.67 | 30.6457 | PIM-7 | 1.272383 | 1086 | 0.24 | 118.2029 | 9.060694 | 183.0276 | 39.98245 | 781.7907
7984 | HUMQUC | 3.39408 | 0.0645914 | 0 | 3.00183 | 1.13067 | 2422.452 | 100 | 38.55019 | PIM-7 | 2.230619 | 1086 | 0.24 | 124.3097 | 8.912264 | 182.9473 | 39.90794 | 772.7787
7985 | HURGEH | 7.76009 | 0.624871 | 1782.70645 | 5.17265 | 1.500216 | 1019.499 | 0.01 | 17.41512 | PIM-7 | 0.9387649 | 1086 | 0.24 | 99.42009 | 12.64155 | 153.286 | 41.25208 | 1412.724
7986 | HURGOR | 6.43712 | 0.547533 | 1227.449364 | 4.72467 | 1.362449 | 937.1808 | 0.02 | 23.72915 | PIM-7 | 0.8629658 | 1086 | 0.24 | 88.73798 | 12.65813 | 141.249 | 38.32252 | 1265.018
7987 | HURGUX | 4.97475 | 0.305048 | 328.572699 | 3.84254 | 1.294651 | 1325.241 | 0 | 28.28158 | PIM-7 | 1.220296 | 1086 | 0.24 | 123.6422 | 19.53043 | 198.2639 | 50.98606 | 1700.432
7988 | HURGUX01 | 4.95927 | 0.306535 | 322.85242 | 3.84058 | 1.291282 | 1325.872 | 0 | 28.3348 | PIM-7 | 1.220877 | 1086 | 0.24 | 125.271 | 19.73223 | 199.4883 | 52.38074 | 1704.227
7989 | HURNOX | 3.19637 | 0.126644 | 0 | 2.49277 | 1.282256 | 1603.405 | 100 | 36.09786 | PIM-7 | 1.476432 | 1086 | 0.24 | 117.8923 | 8.423693 | 173.9711 | 38.29901 | 737.8924
7990 | HURQUG | 6.31221 | 0.355012 | 601.432594 | 3.21738 | 1.96191 | 1673.05 | 1.55 | 27.30114 | PIM-7 | 1.540561 | 1086 | 0.24 | 128.9767 | 12.67868 | 211.9048 | 52.81653 | 1092.252
7991 | HUSGAE | 3.16935 | 0.072146 | 0 | 2.5287 | 1.253352 | 2187.279 | 99.99 | 29.25526 | PIM-7 | 2.014069 | 1086 | 0.24 | 117.0572 | 8.438713 | 172.7984 | 38.19695 | 733.3495
7992 | HUSQES | 3.88653 | 0.411342 | 40.982389 | 3.23031 | 1.203145 | 1404.684 | 1.74 | 34.10367 | PIM-7 | 1.293447 | 1086 | 0.24 | 182.0616 | 16.27474 | 215.832 | 49.77285 | 1506.487
7993 | HUTTIA | 4.93965 | 0.313174 | 324.012454 | 2.94896 | 1.675048 | 1290.093 | 0.39 | 32.91257 | PIM-7 | 1.187931 | 1086 | 0.24 | 126.5907 | 15.9507 | 246.3377 | 60.4894 | 1315.254
7994 | HUTZAX01 | 5.14597 | 0.222387 | 268.234548 | 3.91519 | 1.31436 | 1416.274 | 0.18 | 26.56336 | PIM-7 | 1.304119 | 1086 | 0.24 | 116.1664 | 19.16612 | 182.8392 | 45.65543 | 1673.188
7995 | HUTZEB | 3.89277 | 0.279794 | 31.986148 | 2.46393 | 1.579903 | 1373.458 | 1.18 | 65.52651 | PIM-7 | 1.264694 | 1086 | 0.24 | 296.2569 | 25.28606 | 366.237 | 108.366 | 1924.494
7996 | HUXWAY | 8.32795 | 0.365922 | 856.524192 | 7.15006 | 1.164738 | 1527.854 | 1.3 | 15.38797 | PIM-7 | 1.406864 | 1086 | 0.24 | 71.53895 | 10.00906 | 115.691 | 35.32826 | 991.749
7997 | HUYJOA | 6.60468 | 0.48918 | 1133.145301 | 3.67142 | 1.798944 | 952.5309 | 0 | 25.31829 | PIM-7 | 0.8771003 | 1086 | 0.24 | 104.7465 | 15.20877 | 170.2715 | 48.5658 | 1360.953
7998 | HUYJUG | 9.2604 | 0.431244 | 1053.171842 | 5.86045 | 1.580152 | 936.416 | 0 | 19.65126 | PIM-7 | 0.8622615 | 1086 | 0.24 | 102.3656 | 15.57111 | 161.272 | 44.6651 | 1491.563
7999 | HUYKAN | 9.77773 | 0.447898 | 1087.555872 | 6.64666 | 1.471074 | 912.1937 | 0 | 21.496 | PIM-7 | 0.8399573 | 1086 | 0.24 | 104.3392 | 14.45071 | 164.9325 | 41.037 | 1521.726
8000 | HUYKUH | 11.74767 | 0.530203 | 1303.438658 | 8.70516 | 1.349506 | 798.8466 | 0.03 | 16.25305 | PIM-7 | 0.7355862 | 1086 | 0.24 | 69.39494 | 9.027564 | 111.4607 | 28.19286 | 1042.999
8001 | HUZFIS | 5.58128 | 0.467107 | 715.482227 | 3.15071 | 1.771436 | 1104.362 | 0.35 | 33.04423 | PIM-7 | 1.016908 | 1086 | 0.24 | 116.0734 | 19.64469 | 193.3901 | 54.45501 | 1623.423
8002 | HUZFOY | 6.25647 | 0.571607 | 1464.063846 | 5.45731 | 1.146438 | 952.3171 | 0 | 24.10325 | PIM-7 | 0.8769034 | 1086 | 0.24 | 110.2486 | 15.19493 | 170.6232 | 45.78434 | 1583.072
8003 | HUZSOL | 9.96894 | 0.531404 | 1136.504997 | 8.00393 | 1.245506 | 905.5503 | 0.02 | 72.92598 | PIM-7 | 0.83384 | 1086 | 0.24 | 140.3296 | 20.4968 | 287.2715 | 69.4494 | 1924.947
8004 | HUZSOL01 | 10.56931 | 0.654577 | 1468.582093 | 9.01737 | 1.172106 | 801.7296 | 0.01 | 66.39519 | PIM-7 | 0.7382409 | 1086 | 0.24 | 142.8236 | 18.01822 | 222.5169 | 63.30468 | 1924.889
8005 | HUZSUR | 9.15011 | 0.567974 | 1321.695263 | 7.4108 | 1.234699 | 889.9469 | 0 | 86.8767 | PIM-7 | 0.8194723 | 1086 | 0.24 | 139.6599 | 18.77002 | 199.0051 | 62.1806 | 1925
8006 | HUZSUR01 | 9.88153 | 0.622493 | 1422.655425 | 8.6684 | 1.139949 | 842.1621 | 0 | 100.9156 | PIM-7 | 0.7754715 | 1086 | 0.24 | 139.8741 | 18.52131 | 208.812 | 61.65416 | 1925
8007 | IBARUA | 7.1268 | 0.31409 | 610.619091 | 5.0269 | 1.417733 | 1980.034 | 0 | 21.3827 | PIM-7 | 1.823236 | 1086 | 0.24 | 82.76491 | 13.74877 | 134.2738 | 38.51775 | 1238.868
8008 | IBASAH | 7.16916 | 0.314303 | 623.854925 | 5.08713 | 1.409274 | 1954.702 | 0 | 21.0328 | PIM-7 | 1.79991 | 1086 | 0.24 | 84.82355 | 13.82331 | 136.2724 | 38.89771 | 1261.2
8009 | IBASEL | 7.42906 | 0.315751 | 677.427818 | 5.13218 | 1.447545 | 1772.253 | 0 | 20.18062 | PIM-7 | 1.631909 | 1086 | 0.24 | 81.12327 | 13.35241 | 135.1446 | 37.18826 | 1205.436
8010 | IBASOV | 7.32486 | 0.314664 | 657.241667 | 5.10994 | 1.433453 | 1823.547 | 0 | 20.31228 | PIM-7 | 1.679141 | 1086 | 0.24 | 84.14488 | 13.81593 | 136.9757 | 39.49572 | 1247.868
8011 | IBASUB | 7.25865 | 0.314086 | 642.972584 | 5.07987 | 1.428905 | 1868.817 | 0 | 20.60705 | PIM-7 | 1.720826 | 1086 | 0.24 | 82.78094 | 13.73739 | 134.1454 | 37.60981 | 1232.851
8012 | IBATAI | 7.35274 | 0.319027 | 651.785165 | 5.00108 | 1.47023 | 1799.99 | 0 | 20.68062 | PIM-7 | 1.65745 | 1086 | 0.24 | 81.45643 | 13.2596 | 134.4178 | 36.96664 | 1214.215
8013 | IBATEM | 7.23101 | 0.315874 | 634.912959 | 5.08834 | 1.421094 | 1903.268 | 0 | 20.84907 | PIM-7 | 1.752549 | 1086 | 0.24 | 82.74319 | 13.59021 | 134.3947 | 37.75255 | 1233.502
8014 | IBICAZ | 9.97802 | 0.42802 | 961.021217 | 9.8426 | 1.013759 | 1072.219 | 0 | 15.88325 | PIM-7 | 0.98731 | 1086 | 0.24 | 76.91026 | 10.29014 | 119.8325 | 36.442 | 1072.153
8015 | IBICED | 10.07018 | 0.420491 | 934.526114 | 9.94208 | 1.012885 | 1225.845 | 0 | 15.74635 | PIM-7 | 1.12877 | 1086 | 0.24 | 76.39137 | 10.47064 | 119.9899 | 34.84638 | 1076.903
8016 | IBICIH | 9.99905 | 0.429212 | 960.725596 | 9.84285 | 1.015869 | 1068.409 | 0 | 15.87401 | PIM-7 | 0.9838016 | 1086 | 0.24 | 73.83167 | 10.2626 | 116.0388 | 36.25844 | 1044.846
8017 | IBICON | 10.09823 | 0.419448 | 938.979615 | 9.93983 | 1.015936 | 1223.543 | 0 | 15.83049 | PIM-7 | 1.126651 | 1086 | 0.24 | 74.73997 | 10.39085 | 116.812 | 34.96032 | 1060.093
8018 | IBICUT | 10.14615 | 0.434076 | 958.338557 | 10.01365 | 1.013232 | 1068.362 | 0 | 15.71574 | PIM-7 | 0.9837589 | 1086 | 0.24 | 77.43347 | 10.81223 | 123.3177 | 37.01815 | 1100.086
8019 | IBIDAA | 10.20779 | 0.427882 | 949.734218 | 10.07656 | 1.013023 | 1210.669 | 0 | 15.78553 | PIM-7 | 1.114796 | 1086 | 0.24 | 76.66713 | 10.46754 | 119.2979 | 36.95224 | 1090.318
8020 | IBITUK | 5.114 | 0.326094 | 602.827042 | 4.10664 | 1.2453 | 1177.263 | 2.54 | 26.62487 | PIM-7 | 1.084036 | 1086 | 0.24 | 101.1405 | 15.16324 | 167.4024 | 49.48164 | 1372.703
8021 | IBIYOI | 5.57967 | 0.267249 | 540.15674 | 4.82276 | 1.156945 | 1975.65 | 0 | 24.31657 | PIM-7 | 1.819199 | 1086 | 0.24 | 115.2491 | 18.05956 | 177.627 | 45.65401 | 1665.44
8022 | IBOWIH | 5.06288 | 0.263766 | 302.869161 | 3.05925 | 1.654942 | 1287.614 | 3.17 | 29.71565 | PIM-7 | 1.185648 | 1086 | 0.24 | 101.5907 | 17.30263 | 190.2726 | 56.16606 | 1387.534
8023 | IBOZIK | 6.1387 | 0.595126 | 1327.740626 | 4.49344 | 1.366147 | 940.0509 | 0.01 | 21.76437 | PIM-7 | 0.8656086 | 1086 | 0.24 | 95.85912 | 12.98762 | 152.6951 | 40.67638 | 1370.753
8024 | IBUDOZ | 5.08668 | 0.333703 | 502.99421 | 4.25333 | 1.195929 | 1489.166 | 0 | 27.25658 | PIM-7 | 1.371239 | 1086 | 0.24 | 97.2314 | 15.28571 | 155.3869 | 40.50052 | 1429.715
8025 | IBUYAH | 4.28353 | 0.125678 | 58.167649 | 4.03476 | 1.061657 | 1494.826 | 0.66 | 28.41768 | PIM-7 | 1.376452 | 1086 | 0.24 | 76.09571 | 12.748 | 142.0932 | 38.05207 | 1070.864
8026 | ic025743v | 9.37537 | 0.682763 | 1584.872576 | 3.5659 | 2.629174 | 1289.474 | 0 | 23.6964 | PIM-7 | 1.187361 | 1086 | 0.24 | 103.4676 | 13.37717 | 156.1629 | 42.73145 | 1359.543
8027 | ic034943jsi20030807 | 9.37537 | 0.680426 | 1584.692062 | 3.5659 | 2.629174 | 1289.474 | 0 | 23.58177 | PIM-7 | 1.187361 | 1086 | 0.24 | 103.885 | 13.15336 | 158.2619 | 43.12421 | 1365.901
8028 | ic048812 | 12.59507 | 0.735307 | 2110.715549 | 5.61378 | 2.243599 | 755.1873 | 0 | 19.37431 | PIM-7 | 0.6953842 | 1086 | 0.24 | 78.17709 | 9.448978 | 121.8983 | 34.54827 | 1121.166
8029 | ic049498msi20040906 | 5.93683 | 0.236832 | 427.249769 | 5.18128 | 1.145823 | 1340.722 | 0 | 23.93465 | PIM-7 | 1.234551 | 1086 | 0.24 | 111.2148 | 18.70906 | 173.8195 | 46.34928 | 1614.384
8030 | ic050064gsi20050115 | 8.53834 | 0.775551 | 2209.514403 | 6.535 | 1.306555 | 823.7064 | 0 | 25.32596 | PIM-7 | 0.7584774 | 1086 | 0.24 | 113.7725 | 13.03105 | 171.9684 | 43.02137 | 1626.362
8031 | ic051143vsi20050711 | 5.79194 | 0.213505 | 191.476707 | 2.40259 | 2.410707 | 2067.466 | 13.77 | 25.31285 | PIM-7 | 1.903744 | 1086 | 0.24 | 95.68929 | 8.878018 | 172.5799 | 39.68 | 770.7001
8032 | ic051810ksi20051020 | 17.88281 | 0.730097 | 1611.261421 | 5.61829 | 3.182963 | 598.1818 | 0 | 23.48332 | PIM-7 | 0.5508119 | 1086 | 0.24 | 77.68631 | 9.919602 | 121.7364 | 34.60676 | 1123.521
8033 | ic051810ksi20060220 | 5.89498 | 0.37266 | 398.588726 | 4.61733 | 1.276708 | 1399.004 | 1.82 | 32.02932 | PIM-7 | 1.288217 | 1086 | 0.24 | 117.7108 | 19.04899 | 187.2975 | 52.51063 | 1689.396
8034 | ic0520162si20051122 | 6.76376 | 0.525908 | 1420.827859 | 5.15321 | 1.312533 | 783.879 | 0.02 | 23.04175 | PIM-7 | 0.7218039 | 1086 | 0.24 | 100.0871 | 13.40049 | 155.754 | 42.12578 | 1406.231
8035 | ic0520162si20051122 | 12.80588 | 0.608008 | 1285.445307 | 3.94057 | 3.249753 | 929.7569 | 0 | 26.20197 | PIM-7 | 0.8561297 | 1086 | 0.24 | 110.2814 | 15.25655 | 173.4005 | 44.87012 | 1574.635
8036 | ic060004qsi20060102 | 5.43085 | 0.508407 | 1341.362356 | 3.59671 | 1.509949 | 985.738 | 0.03 | 13.80657 | PIM-7 | 0.9076777 | 1086 | 0.24 | 95.04642 | 8.96225 | 132.9159 | 35.14541 | 898.0495
8037 | ic060030osi20060309 | 5.2265 | 0.312975 | 612.276787 | 4.77382 | 1.094826 | 1358.01 | 0 | 26.05202 | PIM-7 | 1.250469 | 1086 | 0.24 | 122.1861 | 18.43208 | 186.1515 | 45.67849 | 1763.935
8038 | ic060608urom20060410 | 5.39588 | 0.230382 | 280.751255 | 2.97433 | 1.81415 | 1386.951 | 3.13 | 31.77039 | PIM-7 | 1.277119 | 1086 | 0.24 | 117.6344 | 16.11186 | 243.6377 | 66.38395 | 1298.297
8039 | ic060771psi20060614 | 7.04877 | 0.460512 | 887.618696 | 2.5805 | 2.731552 | 1414.341 | 0 | 35.50349 | PIM-7 | 1.302339 | 1086 | 0.24 | 135.6079 | 19.98085 | 223.0909 | 67.89292 | 1595.305
8040 | ic062019u-file003 | 7.09944 | 0.655985 | 1962.38738 | 5.34059 | 1.329336 | 893.3838 | 0 | 18.99873 | PIM-7 | 0.8226371 | 1086 | 0.24 | 89.60188 | 11.2305 | 138.1314 | 37.18314 | 1301.007
8041 | ic062019usi20061020 | 3.71503 | 0.294681 | 0 | 3.07357 | 1.208702 | 1382.748 | 9.73 | 34.60732 | PIM-7 | 1.273248 | 1086 | 0.24 | 292.6741 | 17.8138 | 280.7156 | 55.69081 | 1670.893
8042 | ic070274o-file006 | 10.21413 | 0.753874 | 1967.709207 | 5.8901 | 1.734118 | 853.5376 | 0 | 17.95995 | PIM-7 | 0.7859462 | 1086 | 0.24 | 91.08547 | 10.79929 | 138.542 | 37.33263 | 1307.754
8043 | ic070274osi20070211 | 6.9462 | 0.676621 | 1913.185459 | 5.87305 | 1.182724 | 1263.454 | 0 | 17.13871 | PIM-7 | 1.163401 | 1086 | 0.24 | 112.2208 | 12.62557 | 168.9207 | 41.18443 | 1624.65
8044 | ic1000792 | 4.67913 | 0.224568 | 520.963414 | 4.02418 | 1.162754 | 4239.894 | 0.87 | 22.24369 | PIM-7 | 3.904138 | 1086 | 0.24 | 83.77936 | 10.39172 | 136.7366 | 39.7546 | 909.8052
8045 | ic100188w | 7.66338 | 0.542895 | 1274.566699 | 4.13517 | 1.85322 | 1458.509 | 0 | 18.34583 | PIM-7 | 1.343011 | 1086 | 0.24 | 82.96213 | 11.94596 | 134.7375 | 35.58677 | 1205.354
8046 | ic1010083 | 4.58785 | 0.322791 | 253.952331 | 3.57723 | 1.282515 | 1528.067 | 0.03 | 31.31579 | PIM-7 | 1.40706 | 1086 | 0.24 | 87.25768 | 12.7972 | 161.1516 | 40.76525 | 1152.391
8047 | ic101789u | 5.26056 | 0.435107 | 899.424499 | 3.44551 | 1.526787 | 1379.409 | 0 | 25.9985 | PIM-7 | 1.270174 | 1086 | 0.24 | 92.64737 | 13.85187 | 144.2039 | 40.441 | 1353.664
8048 | ic101935f | 5.13093 | 0.460361 | 502.470882 | 3.75996 | 1.364624 | 1595.565 | 0 | 31.69513 | PIM-7 | 1.469212 | 1086 | 0.24 | 130.4798 | 18.84247 | 197.7954 | 50.80732 | 1801.151
8049 | ic102347b | 5.13093 | 0.460554 | 503.020921 | 3.75996 | 1.364624 | 1595.565 | 0 | 31.53267 | PIM-7 | 1.469212 | 1086 | 0.24 | 130.1512 | 18.63589 | 196.6393 | 49.48604 | 1791.458
8050 | ic200054b | 9.5696 | 0.744501 | 1931.062653 | 5.43454 | 1.760885 | 668.7897 | 0 | 19.05864 | PIM-7 | 0.6158285 | 1086 | 0.24 | 90.94683 | 11.0667 | 139.6182 | 37.62722 | 1311.821
8051 | ic200463k | 9.5696 | 0.74408 | 1932.732987 | 5.43454 | 1.760885 | 668.7897 | 0 | 18.88981 | PIM-7 | 0.6158285 | 1086 | 0.24 | 92.88108 | 11.44038 | 141.9944 | 38.07243 | 1334.034
8052 | ic2012809 | 7.49679 | 0.31859 | 623.897536 | 5.33186 | 1.406037 | 1889.93 | 0 | 23.75722 | PIM-7 | 1.740267 | 1086 | 0.24 | 107.3601 | 16.91182 | 168.0409 | 45.98756 | 1559.038
8053 | ic2017598 | 5.93071 | 0.766126 | 2252.826022 | 5.35547 | 1.107412 | 866.5591 | 0 | 18.78643 | PIM-7 | 0.7979365 | 1086 | 0.24 | 122.3459 | 14.38901 | 184.384 | 45.50812 | 1755.748
8054 | ic2017598 | 13.52781 | 0.861066 | 2076.166468 | 8.78691 | 1.539541 | 407.9982 | 0 | 10.74485 | PIM-7 | 0.375689 | 1086 | 0.24 | 74.15793 | 7.5045 | 110.6027 | 29.79579 | 1073.593
8055 | ic202626c | 7.286 | 0.66637 | 1881.981894 | 6.24859 | 1.166023 | 867.5115 | 0 | 19.20486 | PIM-7 | 0.7988135 | 1086 | 0.24 | 109.2201 | 13.58683 | 166.5276 | 41.9057 | 1579.483
8056 | ic202769e | 7.46774 | 0.641225 | 749.279901 | 3.60854 | 2.069463 | 1462.769 | 0.68 | 34.74233 | PIM-7 | 1.346933 | 1086 | 0.24 | 133.2066 | 19.41379 | 205.6139 | 52.76382 | 1859.957
8057 | ic300665a | 4.19154 | 0.350723 | 209.461614 | 2.64482 | 1.584811 | 1414.078 | 4.43 | 36.8644 | PIM-7 | 1.302098 | 1086 | 0.24 | 226.0433 | 19.19636 | 352.6075 | 85.17776 | 1544.996
8058 | ic3019502 | 4.17676 | 0.336864 | 59.741279 | 3.4851 | 1.198462 | 1228.802 | 2.39 | 33.47553 | PIM-7 | 1.131494 | 1086 | 0.24 | 114.7058 | 13.12482 | 160.0302 | 39.36903 | 1197.117
8059 | ic302583a | 5.53082 | 0.275197 | 398.48352 | 4.05182 | 1.365021 | 1471.912 | 0 | 25.59408 | PIM-7 | 1.355352 | 1086 | 0.24 | 113.017 | 18.75405 | 181.3462 | 50.02832 | 1621.029
8060 | ic3026304 | 6.76851 | 0.449462 | 922.850448 | 6.40962 | 1.055992 | 1068.542 | 0 | 28.72293 | PIM-7 | 0.9839248 | 1086 | 0.24 | 114.2436 | 15.98319 | 178.0688 | 48.94401 | 1586.375
8061 | ic302758g | 10.59883 | 0.80709 | 1893.071486 | 6.67965 | 1.586734 | 768.1825 | 0 | 27.54483 | PIM-7 | 0.7073504 | 1086 | 0.24 | 91.339 | 10.4312 | 139.3269 | 34.97206 | 1343.092
8062 | PIBLUJ | 5.94758 | 0.39479 | 473.392922 | 3.52279 | 1.688315 | 1304.133 | 0.13 | 93.35199 | PIM-7 | 1.20086 | 1086 | 0.24 | 146.4419 | 24.73358 | 243.0418 | 74.17818 | 1925
8063 | ic400777c | 8.03748 | 0.63398 | 1787.343191 | 6.22623 | 1.290906 | 1087.683 | 0 | 17.33052 | PIM-7 | 1.001549 | 1086 | 0.24 | 91.3088 | 11.41354 | 139.9802 | 37.24992 | 1327.092
8064 | ic400853r | 6.92734 | 0.59312 | 1188.26062 | 4.01911 | 1.7236 | 1345.801 | 0 | 31.65354 | PIM-7 | 1.239227 | 1086 | 0.24 | 129.6281 | 16.37954 | 194.9215 | 47.34353 | 1851.783
8065 | ic401092j | 4.77814 | 0.368008 | 336.316229 | 2.58469 | 1.848632 | 1253.101 | 0.42 | 45.15813 | PIM-7 | 1.153868 | 1086 | 0.24 | 159.0149 | 24.53067 | 279.38 | 86.09547 | 1880.116
8066 | ic401157n | 9.72743 | 0.602759 | 1604.793672 | 8.74819 | 1.111936 | 867.0933 | 0 | 17.447 | PIM-7 | 0.7984285 | 1086 | 0.24 | 78.53049 | 9.929926 | 123.1198 | 34.31864 | 1135.951
8067 | ic401157n | 8.07184 | 0.644089 | 1819.608968 | 5.576 | 1.447604 | 920.2511 | 0 | 28.119 | PIM-7 | 0.8473767 | 1086 | 0.24 | 112.0368 | 14.57627 | 170.9086 | 45.91828 | 1599.951
8068 | ic401474f | 8.36266 | 0.694736 | 1989.51103 | 5.62116 | 1.487711 | 801.457 | 0 | 22.76834 | PIM-7 | 0.7379899 | 1086 | 0.24 | 115.0646 | 15.18076 | 176.4506 | 45.91162 | 1619.066
8069 | ic401765r | 4.13244 | 0.186686 | 94.168868 | 2.9785 | 1.387423 | 1544.148 | 0.25 | 59.41279 | PIM-7 | 1.421868 | 1086 | 0.24 | 312.6264 | 24.99942 | 345.6566 | 105.2921 | 1919.946
8070 | ic402058f | 7.34675 | 0.685038 | 2125.161029 | 5.55253 | 1.323136 | 533.9286 | 0 | 17.78425 | PIM-7 | 0.4916469 | 1086 | 0.24 | 92.97631 | 11.6223 | 144.1567 | 38.24906 | 1333.556
8071 | ic402058f | 5.68988 | 0.402164 | 631.590525 | 4.36716 | 1.302879 | 1374.906 | 0 | 27.827 | PIM-7 | 1.266028 | 1086 | 0.24 | 122.2932 | 19.2128 | 190.894 | 48.99828 | 1754.148
8072 | ic402058f | 5.34889 | 0.451472 | 792.895786 | 4.37091 | 1.223747 | 1327.431 | 0 | 26.98678 | PIM-7 | 1.222312 | 1086 | 0.24 | 125.8209 | 18.91795 | 193.4034 | 47.80493 | 1801.915
8073 | ic402058f | 5.82311 | 0.470614 | 883.45453 | 4.37702 | 1.330382 | 1286.266 | 0 | 25.18496 | PIM-7 | 1.184407 | 1086 | 0.24 | 122.3875 | 17.93559 | 187.426 | 46.05285 | 1759.653
8074 | ic402280p | 5.71457 | 0.375281 | 527.159304 | 4.11763 | 1.38783 | 1404.854 | 0.38 | 28.1195 | PIM-7 | 1.293604 | 1086 | 0.24 | 118.4301 | 19.10276 | 199.1622 | 51.28324 | 1690.168
8075 | ic402481b | 4.83974 | 0.166057 | 144.359348 | 2.7849 | 1.737851 | 1846.658 | 4.45 | 24.60091 | PIM-7 | 1.700421 | 1086 | 0.24 | 110.1912 | 9.292364 | 172.7466 | 40.31029 | 800.7189
8076 | ic402614w | 9.1257 | 0.669139 | 1593.742166 | 4.85174 | 1.880913 | 956.7855 | 0 | 19.94261 | PIM-7 | 0.8810179 | 1086 | 0.24 | 96.28415 | 12.92073 | 150.5644 | 40.12833 | 1394.773
8077 | ic402692p | 9.2693 | 0.614528 | 1075.881861 | 3.70616 | 2.501052 | 1315.913 | 0.01 | 34.79517 | PIM-7 | 1.211706 | 1086 | 0.24 | 130.0765 | 20.53292 | 203.5551 | 52.10986 | 1820.623
8078 | ic402692p | 7.57252 | 0.637348 | 1619.216949 | 6.20483 | 1.220423 | 1128.911 | 0 | 22.18894 | PIM-7 | 1.039513 | 1086 | 0.24 | 102.8145 | 12.915 | 156.9575 | 41.55753 | 1465.309
8079 | ic402692p | 5.22305 | 0.498066 | 807.573615 | 3.60975 | 1.446928 | 1247.126 | 0.11 | 24.73808 | PIM-7 | 1.148367 | 1086 | 0.24 | 121.4517 | 17.38591 | 193.4293 | 50.87585 | 1673.762
8080 | ic402692p | 14.06271 | 0.702669 | 1725.14153 | 4.49755 | 3.126749 | 931.1676 | 0 | 26.98602 | PIM-7 | 0.8574287 | 1086 | 0.24 | 104.0226 | 12.82451 | 158.1581 | 41.89474 | 1439.877
8081 | ic402803s | 8.36656 | 0.636675 | 1788.469126 | 7.12488 | 1.174274 | 1090.064 | 0 | 17.67098 | PIM-7 | 1.003742 | 1086 | 0.24 | 102.2359 | 12.68353 | 156.227 | 40.80887 | 1473.798
8082 | ic403069d | 4.41255 | 0.422141 | 366.727482 | 3.41722 | 1.291269 | 1975.9 | 3.14 | 30.46508 | PIM-7 | 1.819429 | 1086 | 0.24 | 173.8484 | 14.5625 | 205.9438 | 54.25081 | 1337.638
8083 | ic403134c | 6.03433 | 0.462742 | 1105.255343 | 4.98914 | 1.209493 | 1045.738 | 0 | 24.34708 | PIM-7 | 0.9629263 | 1086 | 0.24 | 116.6075 | 16.82249 | 179.281 | 45.4624 | 1683.395
8084 | ic403175w | 5.082 | 0.440549 | 605.087682 | 3.77684 | 1.345569 | 1045.106 | 0 | 56.4973 | PIM-7 | 0.9623447 | 1086 | 0.24 | 139.5475 | 20.83055 | 210.3387 | 55.25313 | 1924.686
8085 | ic500323r | 5.88584 | 0.265743 | 284.672603 | 3.69969 | 1.590901 | 2567.829 | 0 | 34.08062 | PIM-7 | 2.364484 | 1086 | 0.24 | 132.2469 | 21.5809 | 238.5908 | 62.24706 | 1777.827
8086 | ic500323r | 5.40217 | 0.307092 | 921.107919 | 4.39968 | 1.227855 | 1587.365 | 0 | 22.55268 | PIM-7 | 1.461662 | 1086 | 0.24 | 90.58427 | 13.87707 | 142.8646 | 40.09944 | 1293.783
8087 | ic5005374 | 5.13222 | 0.297277 | 813.877966 | 4.08543 | 1.256225 | 1684.297 | 0 | 24.38488 | PIM-7 | 1.550918 | 1086 | 0.24 | 98.39802 | 14.76708 | 156.8062 | 42.44128 | 1389.635
8088 | ic5008457 | 7.31524 | 0.475562 | 935.202359 | 3.29202 | 2.222113 | 1251.223 | 0 | 27.61169 | PIM-7 | 1.152139 | 1086 | 0.24 | 107.4423 | 14.99599 | 189.3112 | 51.47942 | 1329.749
8089 | ic500905z | 4.59563 | 0.175331 | 85.180127 | 3.32047 | 1.38403 | 1559.568 | 0.1 | 29.40088 | PIM-7 | 1.436066 | 1086 | 0.24 | 126.0845 | 13.38392 | 203.409 | 49.52713 | 1122.241
8090 | ic5011133 | 8.32761 | 0.699242 | 2138.182817 | 5.8376 | 1.426547 | 662.8254 | 0 | 20.27208 | PIM-7 | 0.6103364 | 1086 | 0.24 | 92.6676 | 11.22128 | 142.609 | 37.06781 | 1341.242
8091 | ic5011133 | 8.32761 | 0.70335 | 2135.285141 | 5.8376 | 1.426547 | 662.8254 | 0 | 20.46193 | PIM-7 | 0.6103364 | 1086 | 0.24 | 92.75139 | 11.18529 | 142.8369 | 37.614 | 1343.409
8092 | ic5011133 | 6.44925 | 0.704149 | 1767.961724 | 4.72277 | 1.365565 | 1057.656 | 0 | 24.64242 | PIM-7 | 0.9739006 | 1086 | 0.24 | 129.3362 | 15.00022 | 194.9275 | 47.46199 | 1842.273
8093 | ic501253c | 7.62911 | 0.526112 | 1254.861349 | 3.95603 | 1.928476 | 921.8529 | 0 | 22.90226 | PIM-7 | 0.8488517 | 1086 | 0.24 | 100.6248 | 13.63681 | 157.54 | 41.77728 | 1407.746
8094 | ic501477u | 7.15079 | 0.447896 | 1121.478184 | 6.5153 | 1.097538 | 882.9325 | 0.29 | 21.20475 | PIM-7 | 0.8130134 | 1086 | 0.24 | 85.49584 | 12.64891 | 134.3481 | 36.30986 | 1267.029
8095 | ic501477u | 6.90703 | 0.534799 | 1424.611004 | 4.72819 | 1.460819 | 1130.209 | 0.78 | 21.64583 | PIM-7 | 1.040708 | 1086 | 0.24 | 102.5056 | 14.24267 | 159.7638 | 43.27176 | 1465.487
8096 | ic501560z | 4.62157 | 0.33921 | 374.509413 | 2.70784 | 1.706737 | 1408.806 | 1.06 | 25.27819 | PIM-7 | 1.297243 | 1086 | 0.24 | 82.04323 | 12.05356 | 162.2435 | 44.98074 | 1007.119
8097 | ic5017092 | 4.62157 | 0.337439 | 374.315241 | 2.70784 | 1.706737 | 1408.806 | 1.06 | 25.31362 | PIM-7 | 1.297243 | 1086 | 0.24 | 82.09143 | 12.03573 | 163.3312 | 44.98936 | 1004.975
8098 | ic501801f | 4.55913 | 0.337277 | 362.647354 | 2.84233 | 1.604011 | 1385.992 | 1.08 | 25.13903 | PIM-7 | 1.276236 | 1086 | 0.24 | 84.64362 | 12.0855 | 166.4911 | 45.62502 | 1013.935
8099 | ic501801f | 4.55913 | 0.337277 | 362.481161 | 2.84233 | 1.604011 | 1385.992 | 1.08 | 25.13349 | PIM-7 | 1.276236 | 1086 | 0.24 | 84.39515 | 12.10239 | 165.1955 | 45.41858 | 1013.653
8100 | CUCFEN | 5.71865 | 0.214078 | 265.693193 | 2.46941 | 2.315796 | 2430.602 | 2.02 | 74.01133 | PIM-7 | 2.238123 | 1086 | 0.24 | 201.9016 | 24.38477 | 254.9756 | 89.63152 | 1924.863
8101 | XUXPUD | 5.71865 | 0.21121 | 265.981125 | 2.46941 | 2.315796 | 2430.602 | 2.02 | 75.04316 | PIM-7 | 2.238123 | 1086 | 0.24 | 193.4812 | 24.23302 | 278.7323 | 91.91295 | 1924.918
8102 | ic501898x | 12.68207 | 0.726679 | 1780.227162 | 7.60961 | 1.666586 | 711.2273 | 0 | 18.92254 | PIM-7 | 0.6549055 | 1086 | 0.24 | 83.07293 | 9.061246 | 125.3145 | 33.06833 | 1213.706
8103 | ic501898x | 4.42298 | 0.19343 | 64.536739 | 2.76409 | 1.600158 | 1424.028 | 6.3 | 33.30647 | PIM-7 | 1.31126 | 1086 | 0.24 | 115.4611 | 9.553269 | 187.2624 | 42.34227 | 823.9932
8104 | ic501898x | 6.55769 | 0.196728 | 293.290876 | 3.80885 | 1.721698 | 1354.217 | 2.3 | 46.68268 | PIM-7 | 1.246977 | 1086 | 0.24 | 179.4658 | 24.66349 | 320.0213 | 90.716 | 1922.229
8105 | ic501898x | 8.06561 | 0.593919 | 1089.744559 | 4.40981 | 1.829015 | 1228.222 | 0.03 | 32.31472 | PIM-7 | 1.13096 | 1086 | 0.24 | 120.9814 | 17.23455 | 185.5406 | 46.90767 | 1735.423
8106 | ic502042h | 9.43105 | 0.754903 | 2271.776722 | 8.88324 | 1.061668 | 800.5704 | 0 | 15.41456 | PIM-7 | 0.7371735 | 1086 | 0.24 | 90.9616 | 10.67098 | 138.6757 | 36.03033 | 1323.915
8107 | ic502042h | 9.70753 | 0.760665 | 2147.72851 | 8.64872 | 1.122424 | 819.4733 | 0 | 16.57496 | PIM-7 | 0.7545795 | 1086 | 0.24 | 88.6234 | 10.36073 | 135.4649 | 35.42688 | 1292.725
8108 | ic5021302 | 9.50607 | 0.720339 | 1974.828174 | 8.86576 | 1.072223 | 863.9602 | 0 | 21.29416 | PIM-7 | 0.7955435 | 1086 | 0.24 | 94.55541 | 11.46456 | 143.6413 | 37.89396 | 1369.924
8109 | ic502254c | 9.32989 | 0.75402 | 2119.759718 | 8.71634 | 1.070391 | 821.4933 | 0 | 17.42664 | PIM-7 | 0.7564395 | 1086 | 0.24 | 93.43856 | 11.08069 | 142.5094 | 36.9662 | 1353.074
8110 | ic502369y | 9.0043 | 0.757879 | 2132.187262 | 8.36575 | 1.076329 | 810.7768 | 0.01 | 17.56237 | PIM-7 | 0.7465716 | 1086 | 0.24 | 91.13495 | 10.78852 | 138.8906 | 36.01501 | 1315.57
8111 | ic502478u | 13.1918 | 0.78737 | 2163.330503 | 11.62964 | 1.134326 | 690.8704 | 0 | 15.14742 | PIM-7 | 0.6361606 | 1086 | 0.24 | 87.1396 | 9.700981 | 132.0468 | 34.75914 | 1258.842
8112 | ic502488c | 9.64298 | 0.748398 | 2046.830667 | 8.71131 | 1.106949 | 809.4728 | 0 | 18.64957 | PIM-7 | 0.7453709 | 1086 | 0.24 | 97.02691 | 11.03829 | 147.2866 | 38.29494 | 1403.256
8113 | ic502643m | 12.65736 | 0.799081 | 2261.461961 | 11.14997 | 1.135192 | 678.2487 | 0 | 15.31681 | PIM-7 | 0.6245384 | 1086 | 0.24 | 86.59045 | 9.69749 | 131.3494 | 35.09085 | 1250.537
8114 | ic502643m | 12.46942 | 0.801285 | 2244.462142 | 12.09963 | 1.030562 | 660.7908 | 0 | 15.19192 | PIM-7 | 0.608463 | 1086 | 0.24 | 85.50564 | 9.485813 | 129.2117 | 34.83848 | 1234.878
8115 | ic502643m | 13.64097 | 0.856478 | 2291.061967 | 13.34789 | 1.021957 | 604.2674 | 0 | 19.04012 | PIM-7 | 0.5564156 | 1086 | 0.24 | 95.50313 | 10.15514 | 144.8323 | 37.78917 | 1384.187
8116 | ic502643m | 13.38503 | 0.855279 | 2277.851843 | 12.66061 | 1.057218 | 628.9798 | 0 | 16.86492 | PIM-7 | 0.5791711 | 1086 | 0.24 | 95.52072 | 10.23059 | 144.6725 | 36.93039 | 1385.812
8117 | ic502643m | 3.45477 | 0.160753 | 0 | 2.6706 | 1.293631 | 2124.546 | 83.53 | 35.20245 | PIM-7 | 1.956304 | 1086 | 0.24 | 117.5447 | 8.441927 | 173.4809 | 38.26551 | 736.0047
8118 | ic502643m | 9.62394 | 0.624542 | 1632.169934 | 4.35945 | 2.207604 | 1570.971 | 0 | 19.72307 | PIM-7 | 1.446567 | 1086 | 0.24 | 81.62269 | 10.7501 | 127.8707 | 36.86577 | 1096.28
8119 | ic502643m | 6.89356 | 0.589919 | 1408.107355 | 6.68644 | 1.030976 | 1030.233 | 0 | 18.91797 | PIM-7 | 0.9486489 | 1086 | 0.24 | 114.3775 | 13.46827 | 172.4301 | 43.00125 | 1650.598
8120 | ic502643m | 10.79969 | 0.667231 | 1605.56784 | 7.20507 | 1.498901 | 1035.132 | 0 | 20.25658 | PIM-7 | 0.9531602 | 1086 | 0.24 | 87.97594 | 11.23381 | 136.3395 | 38.74956 | 1217.901
8121 | ic502643m | 7.7085 | 0.457713 | 961.474165 | 4.09601 | 1.881953 | 1348.928 | 0.03 | 26.68288 | PIM-7 | 1.242107 | 1086 | 0.24 | 101.1177 | 12.99925 | 156.4474 | 45.97674 | 1193.38
8122 | ic502643m | 6.83312 | 0.300716 | 609.61933 | 5.22442 | 1.307919 | 1960.768 | 0.74 | 19.04223 | PIM-7 | 1.805496 | 1086 | 0.24 | 75.37567 | 11.52906 | 121.1285 | 36.47143 | 1090.073
8123 | ic502643m | 4.22657 | 0.122814 | 10.732342 | 2.78898 | 1.515454 | 2159.956 | 7.82 | 25.10063 | PIM-7 | 1.98891 | 1086 | 0.24 | 116.9608 | 8.434566 | 172.7006 | 38.1772 | 733.3952
8124 | ic502725y | 4.64861 | 0.179399 | 213.577103 | 4.20723 | 1.10491 | 1965.658 | 0 | 31.35781 | PIM-7 | 1.809998 | 1086 | 0.24 | 102.5901 | 17.42964 | 159.6515 | 44.64213 | 1496.368
8125 | ic502725y | 12.9498 | 0.86723 | 2004.368072 | 9.58722 | 1.350736 | 417.4068 | 0 | 11.79139 | PIM-7 | 0.3843524 | 1086 | 0.24 | 81.37682 | 8.291047 | 122.0803 | 32.35941 | 1188.924
8126 | ic502730y | 4.72729 | 0.328922 | 453.306937 | 2.45697 | 1.924032 | 1215.151 | 0 | 32.19293 | PIM-7 | 1.118924 | 1086 | 0.24 | 110.6793 | 18.21449 | 208.0983 | 60.58021 | 1441.862
8127 | ic5028256 | 10.69292 | 0.869814 | 1983.1672 | 6.05284 | 1.766596 | 825.135 | 0 | 21.28053 | PIM-7 | 0.7597928 | 1086 | 0.24 | 118.9017 | 13.59599 | 179.2595 | 43.53177 | 1715.264
8128 | ic502921j | 9.52274 | 0.528191 | 1621.830877 | 4.31294 | 2.207946 | 2703.635 | 0 | 26.34219 | PIM-7 | 2.489535 | 1086 | 0.24 | 120.635 | 15.31869 | 183.5695 | 53.69612 | 1597.338
8129 | ic502921j | 8.73889 | 0.454872 | 998.972303 | 4.47796 | 1.951534 | 1299.656 | 0.01 | 27.19249 | PIM-7 | 1.196737 | 1086 | 0.24 | 110.884 | 16.4287 | 173.9067 | 45.23081 | 1583.246
8130 | ic5029383 | 4.91272 | 0.426557 | 1072.683023 | 3.95619 | 1.241781 | 2243.398 | 0.62 | 20.35599 | PIM-7 | 2.065744 | 1086 | 0.24 | 95.55105 | 11.72741 | 152.1059 | 44.23545 | 1155.862
8131 | ic5030058 | 14.88117 | 0.817061 | 2102.317503 | 7.89329 | 1.885294 | 609.0909 | 0 | 11.7108 | PIM-7 | 0.5608571 | 1086 | 0.24 | 68.78621 | 7.665439 | 104.5901 | 29.82715 | 991.2961
8132 | ic5b00096 | 14.88117 | 0.817881 | 2103.802309 | 7.89338 | 1.885272 | 609.0909 | 0 | 11.80784 | PIM-7 | 0.5608571 | 1086 | 0.24 | 69.2143 | 7.497414 | 103.7495 | 29.02171 | 983.719
8133 | ic5b00096 | 8.03478 | 0.69102 | 1809.411655 | 4.99407 | 1.608864 | 817.0798 | 0 | 21.22753 | PIM-7 | 0.7523755 | 1086 | 0.24 | 88.87502 | 12.5798 | 141.6593 | 39.99309 | 1273.686
8134 | ic5b00096 | 6.27578 | 0.631248 | 1815.896153 | 5.42615 | 1.156581 | 772.0992 | 0 | 19.22443 | PIM-7 | 0.7109569 | 1086 | 0.24 | 89.41601 | 11.18291 | 140.0128 | 38.88812 | 1210.284
8135 | ic5b00130 | 21.713 | 0.956719 | 1840.327783 | 8.12732 | 2.671606 | 616.687 | 0 | 20.3144945 | PIM-7 | 0.5678517 | 1086 | 0.24 | 75.89865 | 7.136682 | 112.8167 | 29.57188 | 1108.727
8136 | ic5b00194 | 5.97545 | 0.616162 | 1627.763378 | 4.80817 | 1.24277 | 950.4186 | 0 | 18.98468 | PIM-7 | 0.8751552 | 1086 | 0.24 | 99.04348 | 13.27882 | 155.6789 | 41.44081 | 1419.154
8137 | ic5b00217 | 5.81331 | 0.504623 | 954.300517 | 3.76182 | 1.545345 | 1188.963 | 0.02 | 23.02341 | PIM-7 | 1.094809 | 1086 | 0.24 | 113.0273 | 15.7731 | 176.9966 | 47.33452 | 1541.233
8138 | ic5b00535 | 6.22091 | 0.597722 | 1473.799265 | 5.02145 | 1.238867 | 1016.498 | 0 | 18.82371 | PIM-7 | 0.9360016 | 1086 | 0.24 | 111.0112 | 14.04413 | 168.12 | 42.46799 | 1608.477
8139 | ic5b00561 | 5.76939 | 0.558805 | 1257.954878 | 3.85425 | 1.49689 | 1037.831 | 0 | 20.94676 | PIM-7 | 0.955645 | 1086 | 0.24 | 113.3065 | 14.35771 | 171.7789 | 44.43361 | 1536.902
8140 | ic5b00592 | 14.19695 | 0.794691 | 2021.31662 | 6.32486 | 2.244627 | 780.6639 | 0 | 20.26073 | PIM-7 | 0.7188434 | 1086 | 0.24 | 95.7246 | 11.05079 | 146.5312 | 37.96908 | 1375.99
8141 | ic5b01023 | 8.14998 | 0.62564 | 1790.790837 | 6.76789 | 1.204213 | 920.1624 | 0 | 28.55231 | PIM-7 | 0.847295 | 1086 | 0.24 | 125.2164 | 15.72656 | 190.3734 | 46.50088 | 1790.697
8142 | ic700893w-file001 | 7.40462 | 0.617826 | 1389.080168 | 5.14931 | 1.437983 | 1033.199 | 0 | 20.34531 | PIM-7 | 0.9513799 | 1086 | 0.24 | 113.1036 | 15.97372 | 171.9041 | 48.47778 | 1597.83
8143 | ic7014034-file001 | 11.38092 | 0.528211 | 1215.783882 | 3.3255 | 3.422318 | 933.0182 | 0 | 15.72373 | PIM-7 | 0.8591327 | 1086 | 0.24 | 79.3495 | 9.995017 | 136.7382 | 39.157 | 888.5601
8144 | ic800131r-file003 | 13.89608 | 0.818332 | 2138.113826 | 6.70448 | 2.072656 | 615.2391 | 0 | 15.11388 | PIM-7 | 0.5665185 | 1086 | 0.24 | 89.99246 | 10.39197 | 136.4881 | 36.46557 | 1290.894
8145 | ic8004536-file004 | 14.03781 | 0.75939 | 1371.69909 | 6.79741 | 2.06517 | 2168.483 | 0 | 64.66223 | PIM-7 | 1.996762 | 1086 | 0.24 | 134.1768 | 11.76109 | 198.0921 | 43.80959 | 1924.998
8146 | ic8007798-file003 | 6.72718 | 0.575121 | 1476.895585 | 4.71693 | 1.426178 | 945.079 | 0.07 | 24.71469 | PIM-7 | 0.8702385 | 1086 | 0.24 | 116.7415 | 15.34222 | 179.4853 | 44.78309 | 1666.601
8147 | ic8008859 | 6.6968 | 0.515365 | 1698.837872 | 4.95321 | 1.352012 | 1672.428 | 0 | 22.931 | PIM-7 | 1.539989 | 1086 | 0.24 | 86.55886 | 10.94807 | 132.8593 | 39.63492 | 1197.627
8148 | ic801404p | 4.92487 | 0.34998 | 521.419369 | 4.06199 | 1.212428 | 1211.525 | 0 | 26.6143 | PIM-7 | 1.115585 | 1086 | 0.24 | 111.5215 | 18.04072 | 179.2254 | 49.76991 | 1579.155
8149 | ic801677y | 6.51934 | 0.433522 | 1050.630026 | 4.39103 | 1.484695 | 929.9737 | 0 | 23.49311 | PIM-7 | 0.8563293 | 1086 | 0.24 | 107.1031 | 15.77805 | 167.6647 | 45.48618 | 1542.274
8150 | ic9002115 | 5.31216 | 0.369825 | 777.347428 | 5.06473 | 1.048854 | 1241.88 | 0 | 27.41553 | PIM-7 | 1.143536 | 1086 | 0.24 | 120.12 | 18.81849 | 183.9997 | 47.4196 | 1733.273
8151 | ICAGOK | 8.74413 | 0.645456 | 1715.285398 | 4.9978 | 1.749596 | 838.1912 | 0 | 19.94128 | PIM-7 | 0.7718151 | 1086 | 0.24 | 97.97759 | 12.27795 | 150.3209 | 39.5447 | 1409.059
8152 | ICALOP | 7.48996 | 0.814301 | 2314.264836 | 6.00068 | 1.248185 | 796.4941 | 0 | 20.14164 | PIM-7 | 0.7334199 | 1086 | 0.24 | 104.7498 | 11.63565 | 157.9979 | 39.2818 | 1515.284
8153 | ICALUV | 7.25417 | 0.581311 | 1194.668904 | 3.76454 | 1.926974 | 958.0567 | 0 | 21.80214 | PIM-7 | 0.8821885 | 1086 | 0.24 | 113.8934 | 14.66201 | 169.1409 | 43.65385 | 1490.652
8154 | ICAMEG | 8.24958 | 0.351037 | 857.130315 | 7.57801 | 1.088621 | 1139.432 | 0 | 23.89928 | PIM-7 | 1.0492 | 1086 | 0.24 | 76.98199 | 11.26133 | 127.5517 | 38.79468 | 1040.16
8155 | ICANAD | 7.32261 | 0.316351 | 428.548615 | 2.76687 | 2.646532 | 2013.262 | 0 | 39.25202 | PIM-7 | 1.853833 | 1086 | 0.24 | 131.886 | 19.51375 | 262.487 | 73.49491 | 1544.935
8156 | ICANEH | 7.44304 | 0.32184 | 436.860831 | 2.8069 | 2.651694 | 1995.545 | 0 | 40.31684 | PIM-7 | 1.837518 | 1086 | 0.24 | 140.3387 | 20.47201 | 276.5572 | 80.73569 | 1614.925
8157 | ICAQIO | 20.39112 | 0.879505 | 1903.284125 | 7.95722 | 2.562593 | 403.4843 | 0 | 12.87518 | PIM-7 | 0.3715325 | 1086 | 0.24 | 83.00789 | 8.59863 | 124.7977 | 32.61602 | 1203.857
8158 | ICAQOU | 20.29611 | 0.873154 | 1901.80555 | 7.90399 | 2.567831 | 413.2897 | 0 | 13.13219 | PIM-7 | 0.3805614 | 1086 | 0.24 | 82.55266 | 8.722671 | 124.1675 | 32.90419 | 1206.071
8159 | ICARAH | 14.91147 | 0.797967 | 1985.667623 | 6.21187 | 2.40048 | 536.0287 | 0 | 17.31303 | PIM-7 | 0.4935808 | 1086 | 0.24 | 85.52126 | 9.963119 | 130.5498 | 35.78799 | 1228.498
8160 | ICAREL | 16.21859 | 0.768441 | 1917.702447 | 9.18486 | 1.765796 | 616.7305 | 0 | 22.098 | PIM-7 | 0.5678918 | 1086 | 0.24 | 91.36886 | 10.48058 | 138.5252 | 37.82167 | 1298.127
8161 | ICAROV | 20.33339 | 0.874999 | 1902.46062 | 7.92146 | 2.566874 | 406.5149 | 0 | 13.06368 | PIM-7 | 0.3743231 | 1086 | 0.24 | 80.93437 | 8.564332 | 121.4421 | 32.16709 | 1180.619
8162 | ICAWUF | 8.09105 | 0.467163 | 1200.208322 | 7.71087 | 1.049304 | 1034.363 | 0.02 | 19.99966 | PIM-7 | 0.9524525 | 1086 | 0.24 | 93.08912 | 14.06748 | 144.9459 | 40.65289 | 1361.296
8163 | ICEGED | 7.44329 | 0.687743 | 1966.274471 | 6.41787 | 1.159776 | 943.2383 | 0 | 17.96072 | PIM-7 | 0.8685436 | 1086 | 0.24 | 93.13426 | 11.49651 | 142.6635 | 37.75199 | 1332.528
8164 | ICITEU | 19.79523 | 0.80069 | 1695.759449 | 10.47822 | 1.889179 | 512.8619 | 0 | 20.58352 | PIM-7 | 0.4722485 | 1086 | 0.24 | 75.28006 | 7.503581 | 110.7129 | 30.86382 | 1048.16
8165 | ICITUK | 7.67935 | 0.308015 | 461.823806 | 3.18432 | 2.411614 | 1220.42 | 1.14 | 47.37672 | PIM-7 | 1.123775 | 1086 | 0.24 | 302.1714 | 14.23484 | 191.5542 | 98.26626 | 1868.552
8166 | ICIVAS | 5.79063 | 0.389052 | 907.128705 | 4.60472 | 1.257542 | 1334.908 | 0 | 68.33366 | PIM-7 | 1.229197 | 1086 | 0.24 | 148.6015 | 20.261 | 211.0594 | 69.64238 | 1924.878
8167 | ICIZAV | 3.84281 | 0.181242 | 0 | 3.18904 | 1.205005 | 1936.775 | 0.77 | 27.85648 | PIM-7 | 1.783403 | 1086 | 0.24 | 137.1663 | 9.69572 | 197.624 | 41.7174 | 845.7792
8168 | ICIZOL | 4.66454 | 0.349419 | 361.909173 | 3.07422 | 1.517308 | 1231.382 | 1.28 | 33.15307 | PIM-7 | 1.133869 | 1086 | 0.24 | 149.2974 | 16.3315 | 228.6673 | 60.03634 | 1422.686
8169 | ICODIP | 12.5506 | 0.674965 | 1483.674539 | 9.93166 | 1.263696 | 813.9072 | 0 | 18.83586 | PIM-7 | 0.7494542 | 1086 | 0.24 | 90.64229 | 10.67829 | 137.9593 | 36.21806 | 1319.418
8170 | ICODIP01 | 12.6239 | 0.669814 | 1477.78855 | 9.97272 | 1.265843 | 806.2032 | 0 | 18.69369 | PIM-7 | 0.7423603 | 1086 | 0.24 | 93.10664 | 10.9456 | 142.4866 | 37.32367 | 1351.275
8171 | ICORAV | 4.97918 | 0.318058 | 684.557505 | 4.38997 | 1.134217 | 1760.903 | 0.55 | 27.83253 | PIM-7 | 1.621458 | 1086 | 0.24 | 97.46403 | 14.60057 | 162.155 | 48.77449 | 1303.008
8172 | ICOWON | 5.79599 | 0.494256 | 974.659909 | 4.2449 | 1.365401 | 1261.868 | 0.15 | 37.00034 | PIM-7 | 1.161941 | 1086 | 0.24 | 123.1973 | 17.6868 | 210.5972 | 60.9182 | 1652.212
8173 | ICOYIK | 4.99706 | 0.330328 | 450.672171 | 3.19605 | 1.563511 | 1571.335 | 0 | 54.88222 | PIM-7 | 1.446902 | 1086 | 0.24 | 184.5577 | 24.1053 | 269.9936 | 93.94203 | 1921.282
8174 | IDAGEA | 6.40396 | 0.39284 | 1139.580089 | 5.9816 | 1.07061 | 1074.443 | 0 | 25.67474 | PIM-7 | 0.989358 | 1086 | 0.24 | 103.1927 | 14.50061 | 161.3671 | 44.11531 | 1492.653
8175 | IDAGOL | 3.78397 | 0.185069 | 5.109964 | 3.22954 | 1.171675 | 1491.245 | 6.4 | 24.28289 | PIM-7 | 1.373154 | 1086 | 0.24 | 147.0491 | 10.76236 | 180.7736 | 43.50687 | 952.2447
8176 | IDAGUR | 4.21795 | 0.22549 | 214.619706 | 3.2565 | 1.29524 | 1383.304 | 0.72 | 22.48178 | PIM-7 | 1.273761 | 1086 | 0.24 | 96.15607 | 13.78454 | 155.5033 | 43.55482 | 1249.682
8177 | IDAZEU | 2.74134 | 0.249859 | 0 | 2.45619 | 1.116094 | 2245.154 | 100 | 62.00863 | PIM-7 | 2.067361 | 1086 | 0.24 | 351.0956 | 17.68615 | 415.0346 | 99.35863 | 1921.079
8178 | IDIWOH | 7.68368 | 0.642776 | 1536.769571 | 7.20536 | 1.066384 | 1000.367 | 0 | 17.51001 | PIM-7 | 0.9211485 | 1086 | 0.24 | 115.0686 | 13.42222 | 173.9887 | 42.5812 | 1664.571
8179 | IDIWOH01 | 7.68152 | 0.63953 | 1537.717102 | 7.22488 | 1.063204 | 999.6702 | 0 | 17.39102 | PIM-7 | 0.9205066 | 1086 | 0.24 | 114.9399 | 13.32597 | 173.5858 | 42.74766 | 1660.445
8180 | IDIWOH02 | 7.5477 | 0.622223 | 1506.391225 | 6.98727 | 1.080207 | 987.9818 | 0 | 17.04614 | PIM-7 | 0.9097438 | 1086 | 0.24 | 112.0683 | 12.64713 | 168.4644 | 41.35801 | 1620.736
8181 | IDIWOH03 | 7.64088 | 0.628105 | 1522.619024 | 7.10552 | 1.075344 | 987.0329 | 0 | 17.06392 | PIM-7 | 0.90887 | 1086 | 0.24 | 112.4113 | 12.36831 | 169.4871 | 41.19484 | 1626.249
8182 | IDIWOH04 | 7.62426 | 0.630049 | 1518.660125 | 7.07604 | 1.077476 | 985.5463 | 0 | 17.05969 | PIM-7 | 0.9075012 | 1086 | 0.24 | 112.6391 | 12.54325 | 169.2081 | 41.35609 | 1631.917
8183 | IDIWOH05 | 7.63044 | 0.629885 | 1523.033832 | 7.0734 | 1.078751 | 987.151 | 0 | 17.06001 | PIM-7 | 0.9089788 | 1086 | 0.24 | 113.2431 | 12.51126 | 170.7363 | 41.99466 | 1636.895
8184 | IDIWOH06 | 7.62433 | 0.631054 | 1525.438642 | 7.07316 | 1.077924 | 987.1487 | 0 | 17.06504 | PIM-7 | 0.9089767 | 1086 | 0.24 | 112.3528 | 12.40307 | 168.8833 | 41.09658 | 1625.88
8185 | IDORIE | 8.97123 | 0.453919 | 919.013003 | 2.82848 | 3.171749 | 1168.881 | 0.08 | 21.94833 | PIM-7 | 1.076318 | 1086 | 0.24 | 86.41013 | 11.46047 | 154.7878 | 43.65408 | 968.4186
8186 | IDUDES | 4.4794 | 0.410421 | 284.174753 | 2.97646 | 1.504942 | 1274.146 | 3.16 | 34.1986 | PIM-7 | 1.173246 | 1086 | 0.24 | 131.9055 | 15.58869 | 252.9612 | 60.08817 | 1283.009
8187 | IDUDIW | 4.41225 | 0.537904 | 428.044408 | 3.49442 | 1.262656 | 1093.682 | 0.04 | 28.78418 | PIM-7 | 1.007074 | 1086 | 0.24 | 135.5403 | 16.6426 | 201.0478 | 51.19726 | 1541.736
8188 | IFAGON | 7.26408 | 0.599353 | 1437.149343 | 5.9349 | 1.22396 | 928.4901 | 0 | 21.41155 | PIM-7 | 0.8549632 | 1086 | 0.24 | 98.63553 | 12.39898 | 151.6617 | 39.98035 | 1439.684
8189 | IFAQUC | 5.27583 | 0.280624 | 575.080836 | 2.42759 | 2.173279 | 1827.695 | 0 | 31.70349 | PIM-7 | 1.68296 | 1086 | 0.24 | 112.0593 | 14.01738 | 195.6182 | 55.40655 | 1147.226
8190 | IFAREN | 5.57319 | 0.264828 | 599.707818 | 3.90361 | 1.427702 | 1814.227 | 0.29 | 22.47725 | PIM-7 | 1.670559 | 1086 | 0.24 | 92.27087 | 9.518308 | 142.9215 | 38.09898 | 849.7915
8191 | IFASOZ | 9.64796 | 0.623683 | 1694.508641 | 7.3234 | 1.317415 | 745.6882 | 0 | 14.67426 | PIM-7 | 0.6866374 | 1086 | 0.24 | 82.43367 | 10.17677 | 127.6829 | 35.03945 | 1204.201
8192 | IFEHUY | 11.31643 | 0.671036 | 1525.702936 | 10.12794 | 1.117348 | 1037.001 | 0 | 26.99414 | PIM-7 | 0.9548816 | 1086 | 0.24 | 85.70821 | 11.04061 | 133.5953 | 39.90906 | 1137.788
8193 | IFENOY | 7.29661 | 0.181617 | 411.835651 | 5.78947 | 1.260324 | 1349.302 | 0.04 | 19.12288 | PIM-7 | 1.242451 | 1086 | 0.24 | 70.56594 | 9.188852 | 124.4578 | 36.26549 | 817.2207
8194 | IFENOY01 | 7.2447 | 0.187435 | 420.400562 | 5.77835 | 1.253766 | 1334.656 | 0.01 | 18.7962 | PIM-7 | 1.228965 | 1086 | 0.24 | 66.16479 | 9.056628 | 124.6137 | 35.97939 | 812.2001
8195 | IFENOY02 | 7.2725 | 0.194586 | 425.868909 | 5.76 | 1.262587 | 1327.345 | 0 | 19.22295451 | PIM-7 | 1.222233 | 1086 | 0.24 | 69.83843 | 9.086011 | 120.6351 | 36.50666 | 812.0857
8196 | IFENOY03 | 7.28997 | 0.196981 | 434.598756 | 5.75367 | 1.267012 | 1318.622 | 0 | 20.20953 | PIM-7 | 1.2142 | 1086 | 0.24 | 70.2417 | 9.213312 | 122.1507 | 36.34995 | 818.9124
8197 | IFEPIT | 3.789 | 0.14765 | 21.898492 | 2.50502 | 1.512563 | 5180.166 | 8.68 | 35.79426 | PIM-7 | 4.76995 | 1086 | 0.24 | 130.9851 | 9.366219 | 192.5721 | 42.34239 | 810.3111
8198 | IFEPUG | 8.50919 | 0.283165 | 582.343584 | 8.20364 | 1.037246 | 1352.411 | 0 | 21.17848 | PIM-7 | 1.245314 | 1086 | 0.24 | 97.16146 | 13.84939 | 150.6654 | 41.30225 | 1419.519
8199 | IFEQAN | 8.46927 | 0.280508 | 582.641221 | 8.16692 | 1.037021 | 1352.492 | 0 | 21.10306 | PIM-7 | 1.245388 | 1086 | 0.24 | 96.40124 | 13.93597 | 150.1518 | 41.96734 | 1409.452
8200 | IFEQIV | 8.23002 | 0.267475 | 600.803483 | 7.90173 | 1.041547 | 1326.628 | 0 | 20.17776 | PIM-7 | 1.221573 | 1086 | 0.24 | 81.64702 | 12.58863 | 131.4492 | 39.33929 | 1179.437
8201 | IFEYIB | 5.67304 | 0.502667 | 1455.902823 | 3.77404 | 1.503174 | 1569.519 | 0.02 | 18.2979 | PIM-7 | 1.445229 | 1086 | 0.24 | 83.50476 | 10.34613 | 129.455 | 36.42129 | 1034.782
8202 | IFOSIG | 4.26001 | 0.401553 | 180.756658 | 3.61738 | 1.177651 | 1589.891 | 20.36 | 24.49244 | PIM-7 | 1.463988 | 1086 | 0.24 | 147.6091 | 11.23264 | 193.5765 | 46.93233 | 1197.553
8203 | IFUDAO | 2.97895 | 0.117892 | 0 | 2.83776 | 1.049754 | 1772.348 | 100 | 16.9497 | PIM-7 | 1.631996 | 1086 | 0.24 | 117.0736 | 8.384291 | 172.8211 | 38.17973 | 733.4389
8204 | IFUDES | 3.34714 | 0.152264 | 0 | 2.77901 | 1.204436 | 1812.192 | 99.99 | 23.45309 | PIM-7 | 1.668685 | 1086 | 0.24 | 120.5248 | 8.533527 | 177.8162 | 39.01486 | 752.1834
8205 | IFUNUU | 5.50748 | 0.536688 | 1232.750939 | 4.0974 | 1.34414 | 1368.437 | 0.09 | 31.29792 | PIM-7 | 1.260071 | 1086 | 0.24 | 127.3559 | 16.94794 | 192.8517 | 48.11191 | 1818.661
8206 | IFUPAC | 5.45872 | 0.540449 | 1238.628785 | 4.0869 | 1.335663 | 1341.416 | 0.11 | 29.93542 | PIM-7 | 1.23519 | 1086 | 0.24 | 127.8105 | 16.7677 | 193.3496 | 47.7713 | 1823.548
8207 | IGAGUU | 16.24871 | 0.766707 | 2205.086705 | 12.96845 | 1.252942 | 632.4335 | 0 | 16.9901 | PIM-7 | 0.5823513 | 1086 | 0.24 | 79.79506 | 8.659153 | 120.6871 | 32.37705 | 1150.108
8208 | IGAHAB | 8.07676 | 0.552173 | 1294.008959 | 5.90527 | 1.367721 | 1096.94 | 0 | 25.56767232 | PIM-7 | 1.010074 | 1086 | 0.24 | 125.2751 | 16.44798 | 190.3456 | 46.1189 | 1802.051
8209 | IGAHED | 4.3843 | 0.423023 | 305.078089 | 3.29295 | 1.33142 | 1522.706 | 0 | 27.31486 | PIM-7 | 1.402124 | 1086 | 0.24 | 150.6444 | 16.28108 | 204.6182 | 46.08387 | 1793.509
8210 | IGAHED01 | 4.38198 | 0.424879 | 291.400531 | 3.29154 | 1.331286 | 1520.023 | 0 | 27.25478 | PIM-7 | 1.399653 | 1086 | 0.24 | 168.2918 | 16.94125 | 203.5403 | 46.7176 | 1784.477
8211 | IGAHED02 | 4.36233 | 0.429282 | 298.824294 | 3.27623 | 1.331509 | 1536.555 | 0 | 27.53744 | PIM-7 | 1.414876 | 1086 | 0.24 | 169.5162 | 16.53741 | 207.7312 | 46.91609 | 1811.032
8212 | IGOCOX | 12.17297 | 0.648369 | 1395.549622 | 2.56229 | 4.750817 | 1226.485 | 0 | 18.53654 | PIM-7 | 1.12936 | 1086 | 0.24 | 84.22606 | 12.88892 | 144.1991 | 43.47091 | 1074.14
8213 | IHIWIF | 4.71706 | 0.242825 | 334.421392 | 2.56403 | 1.839705 | 2068.127 | 1.21 | 49.47594 | PIM-7 | 1.904353 | 1086 | 0.24 | 269.7251 | 24.45235 | 348.4694 | 107.0983 | 1890.571
8214 | IJANAJ | 4.15369 | 0.225526 | 12.63367 | 3.00882 | 1.380505 | 1415.657 | 0.87 | 26.56695 | PIM-7 | 1.303552 | 1086 | 0.24 | 129.4368 | 9.545068 | 176.4497 | 38.50282 | 833.7838
8215 | IJANEN | 4.00127 | 0.230075 | 18.456488 | 2.88482 | 1.387009 | 1415.263 | 3.33 | 29.55577 | PIM-7 | 1.303189 | 1086 | 0.24 | 114.4255 | 9.365719 | 176.4006 | 39.96219 | 811.3361
8216 | IJASAO | 5.80287 | 0.442764 | 636.245485 | 4.05167 | 1.432217 | 1216.966 | 0 | 26.37788 | PIM-7 | 1.120595 | 1086 | 0.24 | 107.6976 | 15.65638 | 176.2211 | 45.21827 | 1481.547
8217 | IJASAO01 | 5.9828 | 0.455907 | 657.80339 | 3.80786 | 1.571171 | 1216.966 | 0.03 | 26.19384 | PIM-7 | 1.120595 | 1086 | 0.24 | 113.7437 | 15.95843 | 181.2821 | 46.02659 | 1563.8
8218 | IJASES | 4.86915 | 0.412674 | 482.284241 | 2.9173 | 1.66906 | 1632.822 | 1.34 | 37.17413 | PIM-7 | 1.503519 | 1086 | 0.24 | 154.8989 | 21.36811 | 274.1768 | 77.21025 | 1740.086
8219 | IJASES01 | 4.87181 | 0.408981 | 482.803578 | 2.91751 | 1.669852 | 1632.822 | 1.29 | 36.92962 | PIM-7 | 1.503519 | 1086 | 0.24 | 151.6099 | 20.78998 | 273.829 | 76.3414 | 1718.547
8220 | IJASIW | 4.37434 | 0.315013 | 175.744289 | 3.3575 | 1.302856 | 1591.45 | 3.8 | 36.81856 | PIM-7 | 1.465424 | 1086 | 0.24 | 158.0302 | 18.28112 | 209.1939 | 47.98159 | 1879.331
8221 | IJASOC | 6.30976 | 0.607504 | 1547.850728 | 5.8805 | 1.072997 | 1019.387 | 0.04 | 35.47336 | PIM-7 | 0.9386625 | 1086 | 0.24 | 103.4688 | 14.49632 | 164.0832 | 46.24143 | 1434.359
8222 | IJENER | 6.00155 | 0.409527 | 716.275741 | 2.57734 | 2.328583 | 1645.333 | 0.28 | 27.68976 | PIM-7 | 1.51504 | 1086 | 0.24 | 99.56691 | 16.04288 | 185.3133 | 57.43996 | 1294.289
8223 | IJEXUR | 5.05755 | 0.238843 | 305.630873 | 2.858 | 1.769612 | 1476.125 | 2.66 | 23.80324 | PIM-7 | 1.359231 | 1086 | 0.24 | 91.81405 | 10.92918 | 180.5299 | 46.06697 | 930.5412
8224 | IJIROI | 3.86631 | 0.188099 | 314.331414 | 2.87705 | 1.343845 | 2483.173 | 6.96 | 83.22786 | PIM-7 | 2.286532 | 1086 | 0.24 | 158.7181 | 21.50928 | 206.1308 | 83.00855 | 1924.999
8225 | IJISOK | 4.08476 | 0.110477 | 2.702488 | 3.10373 | 1.316081 | 1559.555 | 0.05 | 36.57602 | PIM-7 | 1.436054 | 1086 | 0.24 | 224.9789 | 16.90998 | 316.3972 | 67.93078 | 1362.798
8226 | IJOMOJ02 | 4.94612 | 0.277908 | 529.865344 | 3.94412 | 1.254049 | 1615.152 | 0 | 20.94384 | PIM-7 | 1.487248 | 1086 | 0.24 | 93.40466 | 10.06228 | 150.6221 | 38.92071 | 889.9235
8227 | IJOMOJ04 | 4.94277 | 0.27913 | 533.25653 | 3.96331 | 1.247132 | 1618.215 | 0 | 21.01941 | PIM-7 | 1.490069 | 1086 | 0.24 | 93.71309 | 10.14866 | 148.2597 | 38.88089 | 897.4043
8228 | IJOMOJ06 | 4.91242 | 0.275354 | 509.604303 | 3.9231 | 1.252178 | 1623.018 | 0 | 21.17026 | PIM-7 | 1.494492 | 1086 | 0.24 | 96.59991 | 10.29796 | 151.331 | 40.11091 | 908.2643
8229 | IJOMOJ07 | 4.94225 | 0.276914 | 525.186425 | 3.94054 | 1.254206 | 1615.65 | 0 | 21.02666 | PIM-7 | 1.487707 | 1086 | 0.24 | 92.08711 | 10.0594 | 150.2922 | 38.67135 | 893.1401
8230 | IKAYAU | 4.59122 | 0.143597 | 66.930868 | 3.56678 | 1.287217 | 1618.658 | 0.19 | 30.26149 | PIM-7 | 1.490477 | 1086 | 0.24 | 139.8026 | 18.23476 | 207.2576 | 61.04124 | 1496.278
8231 | IKEBUV | 4.87862 | 0.503683 | 1093.396347 | 3.88747 | 1.25496 | 1296.91 | 0 | 22.69336 | PIM-7 | 1.194208 | 1086 | 0.24 | 89.30866 | 11.98468 | 141.0798 | 38.5373 | 1223.56
8232 | IKEBUV01 | 4.90885 | 0.509798 | 1136.009952 | 3.89845 | 1.25918 | 1286.932 | 0 | 22.46488 | PIM-7 | 1.18502 | 1086 | 0.24 | 87.03472 | 11.74938 | 137.6935 | 37.77694 | 1205.599
8233 | IKETAU | 5.60593 | 0.484994 | 1352.025195 | 4.335 | 1.293179 | 1550.766 | 0 | 35.41485 | PIM-7 | 1.427961 | 1086 | 0.24 | 120.0591 | 17.60034 | 187.7658 | 54.95996 | 1641.537
8234 | IKETEY | 5.5138 | 0.478721 | 1299.777547 | 4.26379 | 1.293169 | 1615.73 | 0 | 34.80007 | PIM-7 | 1.487781 | 1086 | 0.24 | 117.6523 | 17.34921 | 183.2518 | 53.09856 | 1610.123
8235 | IKETIC | 5.48661 | 0.477821 | 1292.227758 | 4.24072 | 1.293792 | 1631.353 | 0 | 29.82644 | PIM-7 | 1.502167 | 1086 | 0.24 | 114.2044 | 16.57482 | 177.3924 | 49.86549 | 1561.887
8236 | IKETOH | 13.20001 | 0.746322 | 1895.422307 | 6.4144 | 2.057871 | 879.5933 | 0 | 23.14349 | PIM-7 | 0.8099385 | 1086 | 0.24 | 72.77063 | 8.891667 | 115.914 | 31.05714 | 1085.551
8237 | IKETOI | 5.47175 | 0.480538 | 1285.178297 | 4.23311 | 1.292608 | 1661.859 | 0 | 29.07259 | PIM-7 | 1.530257 | 1086 | 0.24 | 111.5258 | 16.71006 | 179.1246 | 50.66519 | 1546.139
8238 | IKETUO | 5.44662 | 0.474243 | 1274.553822 | 4.20794 | 1.294367 | 1678.878 | 0 | 31.99632 | PIM-7 | 1.545928 | 1086 | 0.24 | 117.2595 | 17.17048 | 184.3791 | 51.96967 | 1603.857
8239 | IKEVAW | 5.40684 | 0.473829 | 1251.005219 | 4.19271 | 1.289581 | 1713.043 | 0 | 31.76561 | PIM-7 | 1.577387 | 1086 | 0.24 | 116.6463 | 17.05772 | 183.3319 | 51.99651 | 1598.646
8240 | IKOSOQ | 5.18747 | 0.404004 | 445.679309 | 4.15785 | 1.247633 | 1045.569 | 0.74 | 28.92756 | PIM-7 | 0.9627703 | 1086 | 0.24 | 107.2129 | 16.59879 | 174.9979 | 47.6187 | 1523.718
8241 | IKOSUW | 4.07919 | 0.345805 | 10.298286 | 3.55335 | 1.147984 | 1120.098 | 3.47 | 30.80244 | PIM-7 | 1.031398 | 1086 | 0.24 | 123.5783 | 15.19095 | 192.2839 | 47.76313 | 1415.963
8242 | ILAGUY | 4.63061 | 0.128809 | 70.420603 | 3.51765 | 1.316393 | 1490.384 | 0 | 31.54038 | PIM-7 | 1.372361 | 1086 | 0.24 | 105.0356 | 14.53324 | 193.94 | 48.58856 | 1221.648
8243 | ILIFOY | 5.51379 | 0.304215 | 631.818443 | 4.36093 | 1.264361 | 1778.501 | 0 | 29.75167 | PIM-7 | 1.637662 | 1086 | 0.24 | 117.2154 | 17.6798 | 177.5974 | 47.90989 | 1691.135
8244 | ILIFUE | 5.46839 | 0.302738 | 614.206837 | 4.30835 | 1.269254 | 1807.997 | 0 | 31.04812371 | PIM-7 | 1.664822 | 1086 | 0.24 | 117.9645 | 17.31558 | 178.4538 | 47.28919 | 1700.271
8245 | ILIGAL | 5.39984 | 0.299701 | 588.722601 | 4.21783 | 1.280241 | 1843.107 | 0 | 32.95889 | PIM-7 | 1.697152 | 1086 | 0.24 | 122.0693 | 18.33007 | 184.8394 | 49.52228 | 1753.74
8246 | ILIGEP | 5.40466 | 0.303779 | 591.516428 | 4.22337 | 1.279703 | 1859.288 | 0 | 32.56917 | PIM-7 | 1.712051 | 1086 | 0.24 | 121.6122 | 17.97301 | 184.1315 | 48.84849 | 1747.845
8247 | ILITUT | 12.63372 | 0.821702 | 2070.905736 | 9.84913 | 1.282724 | 491.9518 | 0 | 14.53308 | PIM-7 | 0.4529943 | 1086 | 0.24 | 80.38388 | 8.502096 | 121.8295 | 32.49714 | 1175.24
8248 | ILOJEZ | 4.06811 | 0.176482 | 11.2623 | 3.10567 | 1.309898 | 1388.527 | 0.74 | 28.62242 | PIM-7 | 1.27857 | 1086 | 0.24 | 147.2505 | 11.37709 | 205.5004 | 44.59766 | 973.3045
8249 | ILOJOJ | 6.13171 | 0.316069 | 650.074579 | 4.84213 | 1.266325 | 1278.422 | 0 | 24.14959 | PIM-7 | 1.177184 | 1086 | 0.24 | 110.8593 | 17.73098 | 173.6618 | 47.22374 | 1604.411
8250 | ILOTOT | 4.12508 | 0.144751 | 14.618534 | 3.17559 | 1.298996 | 1430.074 | 0 | 36.62599 | PIM-7 | 1.316827 | 1086 | 0.24 | 184.8774 | 15.48904 | 213.9962 | 52.06064 | 1311.582
8251 | ILUFEB | 4.77541 | 0.261477 | 107.535417 | 2.59529 | 1.840029 | 1299.311 | 4.78 | 29.6439 | PIM-7 | 1.196419 | 1086 | 0.24 | 96.94894 | 13.2471 | 190.8174 | 47.10113 | 1093.615
8252 | ILUFIF | 7.09777 | 0.307935 | 326.736545 | 3.09218 | 2.295394 | 1569.856 | 0.69 | 27.76971 | PIM-7 | 1.445539 | 1086 | 0.24 | 104.1543 | 10.76149 | 176.5092 | 43.29209 | 912.0516
8253 | ILUFOL | 7.10596 | 0.308436 | 333.136694 | 3.06586 | 2.317771 | 1596.755 | 0.66 | 27.54617 | PIM-7 | 1.470308 | 1086 | 0.24 | 104.2266 | 10.84121 | 176.0698 | 43.62694 | 916.8743
8254 | ILUFUR | 7.14136 | 0.30848 | 335.154794 | 3.08149 | 2.317502 | 1565.076 | 0.61 | 27.33647 | PIM-7 | 1.441138 | 1086 | 0.24 | 100.7377 | 10.75674 | 172.6882 | 43.30021 | 911.154
8255 | ILUGAY | 7.03145 | 0.308 | 316.307472 | 2.93792 | 2.393343 | 1648.658 | 0.59 | 26.66356 | PIM-7 | 1.518101 | 1086 | 0.24 | 99.97745 | 10.65404 | 172.8943 | 42.53487 | 902.0387
8256 | ILUGOM | 7.1541 | 0.31501 | 340.887053 | 3.07068 | 2.32981 | 1584.051 | 0.63 | 27.87452 | PIM-7 | 1.458611 | 1086 | 0.24 | 103.0959 | 10.83726 | 173.2826 | 43.7094 | 917.1255
8257 | ILUHIH | 7.14256 | 0.317321 | 344.804617 | 3.05989 | 2.334254 | 1584.315 | 0.61 | 28.37287 | PIM-7 | 1.458853 | 1086 | 0.24 | 101.3662 | 11.16423 | 177.5145 | 44.78963 | 941.2392
8258 | ILUHON | 7.0969 | 0.308473 | 327.166544 | 3.09029 | 2.296516 | 1532.759 | 0.68 | 30.88765 | PIM-7 | 1.41138 | 1086 | 0.24 | 109.8338 | 11.70852 | 187.0414 | 47.33444 | 980.0226
8259 | ILUHUT | 7.11344 | 0.308503 | 330.313293 | 3.21073 | 2.215521 | 1518.46 | 0.72 | 30.55909 | PIM-7 | 1.398214 | 1086 | 0.24 | 106.955 | 11.22021 | 182.1055 | 45.21061 | 945.5059
8260 | ILUJAB | 7.14322 | 0.309091 | 337.453327 | 3.19958 | 2.232549 | 1494.281 | 0.77 | 30.55314 | PIM-7 | 1.375949 | 1086 | 0.24 | 111.2075 | 11.60389 | 183.6644 | 46.41124 | 974.165
8261 | ILUJEF | 7.09377 | 0.307924 | 328.112527 | 3.13122 | 2.265497 | 1565.363 | 0.63 | 29.13644 | PIM-7 | 1.441402 | 1086 | 0.24 | 106.0097 | 11.05825 | 179.6395 | 44.73281 | 933.0973
8262 | ILUJIJ | 7.16071 | 0.309501 | 337.415647 | 3.15378 | 2.270517 | 1525.266 | 0.7 | 29.37598 | PIM-7 | 1.40448 | 1086 | 0.24 | 105.604 | 11.26261 | 180.324 | 44.85271 | 948.1486
8263 | IMACZN01 | 4.79524 | 0.222916 | 106.640943 | 3.49801 | 1.370848 | 1421.427 | 22.16 | 28.46754 | PIM-7 | 1.308865 | 1086 | 0.24 | 170.924 | 13.9519 | 192.1493 | 46.25907 | 1261.865
8264 | IMIDZB02 | 4.37093 | 0.0977619 | 34.448392 | 2.43806 | 1.79279 | 1540.203 | 0 | 30.37032 | PIM-7 | 1.418235 | 1086 | 0.24 | 108.9052 | 8.454902 | 170.4638 | 38.04174 | 734.7254
8265 | IMIDZB04 | 4.29532 | 0.0947763 | 30.486287 | 2.42114 | 1.77409 | 1561.587 | 0 | 31.49118 | PIM-7 | 1.437926 | 1086 | 0.24 | 110.9936 | 8.455779 | 170.7288 | 38.07698 | 734.6749
8266 | IMIDZB06 | 4.24241 | 0.0964761 | 30.536969 | 2.43984 | 1.738807 | 1609.266 | 0 | 32.19388 | PIM-7 | 1.481828 | 1086 | 0.24 | 108.6196 | 8.465281 | 170.5664 | 38.06681 | 735.3912
8267 | IMIDZB08 | 4.33721 | 0.0975202 | 32.415666 | 2.41317 | 1.797308 | 1542.194 | 0 | 30.36569 | PIM-7 | 1.420068 | 1086 | 0.24 | 108.4098 | 8.449696 | 170.8919 | 37.98867 | 734.4993
8268 | IMIDZB10 | 11.74145 | 0.610782 | 1425.093114 | 3.30578 | 3.551794 | 833.8929 | 0 | 14.31349 | PIM-7 | 0.7678572 | 1086 | 0.24 | 78.50063 | 9.952182 | 133.9347 | 38.87697 | 870.538
8269 | IMISED | 5.40162 | 0.384103 | 609.630875 | 3.95608 | 1.365397 | 1637.151 | 0 | 25.79364 | PIM-7 | 1.507505 | 1086 | 0.24 | 114.3953 | 16.55465 | 185.5648 | 51.50677 | 1432.458
8270 | IMISIH | 5.27982 | 0.365458 | 510.574211 | 3.8876 | 1.358118 | 1921.715 | 0 | 26.77743 | PIM-7 | 1.769535 | 1086 | 0.24 | 121.4681 | 17.67624 | 195.9717 | 52.67653 | 1553.003
8271 | IMIXEI | 7.09926 | 0.703127 | 2176.86142 | 5.56143 | 1.276517 | 807.3621 | 0.01 | 17.69317 | PIM-7 | 0.7434274 | 1086 | 0.24 | 89.61084 | 10.54309 | 137.1263 | 36.43368 | 1261.68
8272 | IMIXIM | 4.48145 | 0.268294 | 163.487536 | 2.63154 | 1.702976 | 1396.552 | 16.23 | 27.24459 | PIM-7 | 1.28596 | 1086 | 0.24 | 106.4567 | 12.64361 | 188.3147 | 49.15929 | 1045.879
8273 | IMUTUG | 8.41075 | 0.780033 | 1890.333378 | 5.98942 | 1.404268 | 1063.49 | 0 | 37.45135 | PIM-7 | 0.9792723 | 1086 | 0.24 | 130.7354 | 15.91412 | 198.8311 | 48.70812 | 1859.959
8274 | IMUVAO | 7.86033 | 0.638891 | 1469.229613 | 4.67353 | 1.681883 | 1176.566 | 0.17 | 44.22599 | PIM-7 | 1.083394 | 1086 | 0.24 | 134.2633 | 18.94031 | 206.8911 | 53.96437 | 1887.686
8275 | INAMUG | 5.65697 | 0.175698 | 280.565172 | 3.6533 | 1.548455 | 1244.708 | 0.92 | 26.89969 | PIM-7 | 1.14614 | 1086 | 0.24 | 135.3469 | 19.92704 | 217.0347 | 71.44919 | 1637.374
8276 | INEBOT | 5.39276 | 0.234659 | 416.458168 | 2.42989 | 2.219343 | 1289.25 | 1.38 | 28.73649 | PIM-7 | 1.187155 | 1086 | 0.24 | 98.02566 | 12.83883 | 177.658 | 49.04918 | 1064.039
8277 | INESIE | 4.15862 | 0.139265 | 10.19085 | 2.63435 | 1.578613 | 1472.944 | 16.75 | 30.4275 | PIM-7 | 1.356302 | 1086 | 0.24 | 116.7616 | 8.541866 | 173.8459 | 38.47828 | 742.5057
8278 | INIQUR | 6.2915 | 0.29633 | 653.472728 | 4.5306 | 1.388668 | 1163.243 | 0 | 18.6374 | PIM-7 | 1.071126 | 1086 | 0.24 | 77.72954 | 11.83112 | 133.9012 | 38.56332 | 1087.126
8279 | INIRAY | 6.42335 | 0.315915 | 737.238427 | 4.78031 | 1.34371 | 1150.053 | 0 | 17.84631 | PIM-7 | 1.058981 | 1086 | 0.24 | 77.45594 | 11.904 | 128.2035 | 38.64411 | 1081.455
8280 | INIRAY01 | 6.20577 | 0.288248 | 605.546719 | 4.38909 | 1.413908 | 1194.776 | 0 | 19.19518 | PIM-7 | 1.100162 | 1086 | 0.24 | 82.70902 | 11.99174 | 139.365 | 40.47951 | 1083.465
8281 | INOVEN | 6.5916 | 0.669632 | 2018.728854 | 4.86656 | 1.354468 | 1111.194 | 0 | 23.3165 | PIM-7 | 1.023199 | 1086 | 0.24 | 123.1355 | 13.36647 | 184.855 | 44.14747 | 1772.058
8282 | INURIS | 5.07769 | 0.257004 | 82.974475 | 3.09799 | 1.639027 | 1275.077 | 0.89 | 29.4044 | PIM-7 | 1.174104 | 1086 | 0.24 | 102.1133 | 10.51181 | 165.1739 | 41.66878 | 900.2928
8283 | IPICUG | 5.44463 | 0.359665 | 323.731923 | 3.47968 | 1.564693 | 1446.94 | 0 | 34.26674 | PIM-7 | 1.332357 | 1086 | 0.24 | 124.7 | 19.17062 | 183.1543 | 44.52214 | 1717.457
8284 | IPIDAN | 5.29886 | 0.346406 | 271.192138 | 3.22859 | 1.64123 | 1446.033 | 0 | 34.35107 | PIM-7 | 1.331522 | 1086 | 0.24 | 150.181 | 18.14768 | 234.7357 | 49.42328 | 1608.927
8285 | IPIDUH | 5.17469 | 0.398398 | 610.226584 | 3.85894 | 1.340962 | 1567.588 | 0 | 26.31971 | PIM-7 | 1.443452 | 1086 | 0.24 | 108.3267 | 16.38704 | 181.7684 | 48.41158 | 1460.329
8286 | IPIFAP | 7.07203 | 0.507954 | 1246.506861 | 5.90208 | 1.198227 | 1443.045 | 0 | 16.93055 | PIM-7 | 1.328771 | 1086 | 0.24 | 82.44312 | 12.27298 | 134.4228 | 38.57804 | 1201.744
8287 | IPIJUM | 5.58529 | 0.441678 | 1031.74129 | 4.21049 | 1.326518 | 1735.59 | 0 | 32.57075 | PIM-7 | 1.598149 | 1086 | 0.24 | 152.8299 | 19.00548 | 216.091 | 68.66876 | 1731.834
8288 | IPOWOA | 4.16556 | 0.180731 | 27.204281 | 2.83702 | 1.468287 | 1735.738 | 24.84 | 24.44659 | PIM-7 | 1.598285 | 1086 | 0.24 | 117.6689 | 8.713538 | 178.8112 | 39.27697 | 765.6761
8289 | IQEWOQ | 5.16976 | 0.295684 | 604.783868 | 4.01341 | 1.288122 | 1588.114 | 0.03 | 20.26724 | PIM-7 | 1.462352 | 1086 | 0.24 | 86.39485 | 10.19668 | 142.9695 | 38.89778 | 903.4787
8290 | IQIJIC | 5.3134 | 0.295328 | 385.253386 | 3.06743 | 1.732199 | 1164.393 | 1.03 | 29.99791 | PIM-7 | 1.072185 | 1086 | 0.24 | 106.8426 | 18.06793 | 185.5991 | 54.14888 | 1491.098
8291 | IQIPAZ | 5.68593 | 0.260711 | 454.305587 | 3.36787 | 1.688287 | 1524.269 | 0 | 27.92867 | PIM-7 | 1.403563 | 1086 | 0.24 | 170.438 | 15.60725 | 210.1352 | 54.02215 | 1345.017
8292 | IQOZUJ | 5.11734 | 0.348812 | 458.258969 | 2.51243 | 2.036809 | 1222.231 | 0.28 | 27.29808 | PIM-7 | 1.125443 | 1086 | 0.24 | 90.66312 | 10.11155 | 174.0303 | 43.02453 | 860.5284
8293 | IQUNAJ | 2.82798 | 0.244569 | 0 | 2.51847 | 1.122896 | 1726.628 | 100 | 61.71386 | PIM-7 | 1.589897 | 1086 | 0.24 | 351.2364 | 17.87121 | 368.2524 | 101.3858 | 1922.268
8294 | IQUNAJ01 | 2.83319 | 0.254002 | 0 | 2.52358 | 1.122687 | 1719.736 | 100 | 62.56846 | PIM-7 | 1.58355 | 1086 | 0.24 | 350.9871 | 17.55097 | 380.1555 | 98.30912 | 1922.797
8295 | IRAGEN | 4.75114 | 0.260908 | 494.130409 | 4.24064 | 1.120383 | 1785.938 | 0 | 30.71161 | PIM-7 | 1.64451 | 1086 | 0.24 | 114.304 | 19.0424 | 184.9317 | 53.08996 | 1602.466
8296 | IRAYUW | 4.51802 | 0.199363 | 117.986181 | 3.4192 | 1.321368 | 1954.029 | 0.51 | 25.65025 | PIM-7 | 1.79929 | 1086 | 0.24 | 110.9039 | 9.554444 | 166.4957 | 40.17628 | 864.8633
8297 | IRISAD01 | 3.58708 | 0.406703 | 0 | 3.39787 | 1.055685 | 2122.679 | 0 | 28.87847 | PIM-7 | 1.954585 | 1086 | 0.24 | 236.0192 | 16.70906 | 263.4374 | 55.75221 | 1514.933
8298 | ISACIP | 4.48211 | 0.283501 | 311.486153 | 3.32925 | 1.346282 | 1759.358 | 0.05 | 33.46532 | PIM-7 | 1.620035 | 1086 | 0.24 | 138.2514 | 20.31941 | 221.4716 | 51.99961 | 1736.294
8299 | ISAYOQ | 4.756 | 0.21725 | 112.357324 | 2.6132 | 1.819991 | 1523.444 | 1.2 | 27.49347 | PIM-7 | 1.402803 | 1086 | 0.24 | 107.3109 | 9.142796 | 180.0298 | 40.59697 | 788.1507
8300 | ISENUQ | 5.97954 | 0.415645 | 831.986949 | 4.24278 | 1.409345 | 1304.468 | 0 | 35.54396 | PIM-7 | 1.201168 | 1086 | 0.24 | 114.6695 | 17.97747 | 182.7243 | 50.74195 | 1617.708
8301 | ISEQIH | 4.92293 | 0.250342 | 585.120423 | 4.26793 | 1.15347 | 1747.864 | 0 | 27.82757 | PIM-7 | 1.609451 | 1086 | 0.24 | 119.6375 | 18.75748 | 190.0515 | 54.13765 | 1695.769
8302 | ISIKIF | 3.99631 | 0.271038 | 20.812553 | 2.43847 | 1.63886 | 1349.835 | 31.48 | 33.85118 | PIM-7 | 1.242942 | 1086 | 0.24 | 207.7179 | 15.18176 | 277.3506 | 63.6541 | 1228.049
8303 | ISIKOL | 3.03607 | 0.0577966 | 0 | 2.53881 | 1.195863 | 1402.431 | 99.99 | 27.08664 | PIM-7 | 1.291373 | 1086 | 0.24 | 117.056 | 8.43786 | 172.7969 | 38.19622 | 733.3432
8304 | ISIMAZ | 3.00707 | 0.0451568 | 0 | 2.46824 | 1.218305 | 1433.359 | 99.99 | 16.68147 | PIM-7 | 1.319851 | 1086 | 0.24 | 117.0543 | 8.438518 | 172.7944 | 38.19649 | 733.3336
8305 | ISOHEE | 8.55224 | 0.651414 | 1649.157171 | 6.29163 | 1.359304 | 847.206 | 0.01 | 18.89747 | PIM-7 | 0.780116 | 1086 | 0.24 | 89.86342 | 12.26125 | 140.4113 | 39.92683 | 1279.604
8306 | ISOJOQ | 5.96076 | 0.578474 | 1165.25603 | 4.17721 | 1.426972 | 988.7741 | 0 | 23.84772 | PIM-7 | 0.9104734 | 1086 | 0.24 | 115.8448 | 15.30923 | 178.4156 | 44.5957 | 1628.373
8307 | ISUCUV | 5.63872 | 0.53005 | 1032.966759 | 3.87203 | 1.45627 | 1067.917 | 0.05 | 24.19162 | PIM-7 | 0.9833489 | 1086 | 0.24 | 114.5532 | 16.63672 | 181.094 | 49.5274 | 1578.615
8308 | ISUGIN | 6.04571 | 0.233384 | 214.975786 | 2.89186 | 2.090596 | 2185.968 | 12.96 | 26.54366 | PIM-7 | 2.012862 | 1086 | 0.24 | 110.853 | 9.485914 | 177.9613 | 41.30473 | 818.4633
8309 | ISUGOT | 6.0411 | 0.235771 | 209.216609 | 2.94156 | 2.053706 | 2130.352 | 13.15 | 33.1173 | PIM-7 | 1.96165 | 1086 | 0.24 | 120.9333 | 10.21014 | 193.3425 | 44.61807 | 875.9528
8310 | ISUXAW | 3.24875 | 0.122674 | 0 | 2.51298 | 1.292788 | 2255.774 | 99.99 | 50.84288 | PIM-7 | 2.07714 | 1086 | 0.24 | 199.4882 | 14.35339 | 291.5864 | 64.92835 | 1167.593
8311 | ITAHEQ | 4.67457 | 0.146077 | 105.102043 | 4.13188 | 1.131342 | 1774.313 | 0 | 28.01247 | PIM-7 | 1.633806 | 1086 | 0.24 | 103.1169 | 18.69406 | 168.7534 | 48.54197 | 1521.474
8312 | ITETEH | 3.58044 | 0.261312 | 0 | 2.59038 | 1.382206 | 1562.546 | 3.21 | 30.15202 | PIM-7 | 1.438809 | 1086 | 0.24 | 120.572 | 8.555424 | 177.3922 | 39.1184 | 756.5525
8313 | ITIBET | 4.61324 | 0.228023 | 176.432538 | 2.8532 | 1.616865 | 2485.92 | 0.51 | 30.14319 | PIM-7 | 2.28906 | 1086 | 0.24 | 110.1785 | 9.029763 | 176.5362 | 40.25285 | 782.3371
8314 | ITIBOD | 4.51038 | 0.285875 | 258.895899 | 3.48306 | 1.294948 | 2425.994 | 0 | 28.54499 | PIM-7 | 2.233881 | 1086 | 0.24 | 138.3396 | 17.09239 | 195.3636 | 46.44448 | 1630.49
8315 | ITIWIS | 5.15312 | 0.368066 | 494.801901 | 4.22321 | 1.22019 | 1217.2 | 0.05 | 28.66285 | PIM-7 | 1.12081 | 1086 | 0.24 | 116.2571 | 18.41998 | 181.9437 | 46.07997 | 1671.744
8316 | ITIWOY | 5.17201 | 0.367574 | 500.567626 | 4.22878 | 1.22305 | 1216.373 | 0 | 29.04423 | PIM-7 | 1.120049 | 1086 | 0.24 | 118.6804 | 19.04846 | 187.0105 | 47.01505 | 1705.5
8317 | ITIWUE | 5.19102 | 0.372028 | 505.592997 | 4.23615 | 1.22541 | 1214.229 | 0.04 | 28.81558 | PIM-7 | 1.118074 | 1086 | 0.24 | 118.3952 | 18.61901 | 184.8704 | 46.26795 | 1704.835
8318 | IVARUT | 3.98401 | 0.208594 | 0 | 2.98662 | 1.333953 | 1276.475 | 17.04 | 34.41238 | PIM-7 | 1.175392 | 1086 | 0.24 | 213.7382 | 16.59921 | 323.0952 | 60.16524 | 1397.25
8319 | IVEGEV | 5.22651 | 0.309465 | 612.915794 | 4.77389 | 1.094812 | 1357.994 | 0 | 26.03495 | PIM-7 | 1.250455 | 1086 | 0.24 | 122.5789 | 19.03615 | 186.3707 | 45.2832 | 1769.576
8320 | IVEHEW | 8.08882 | 0.644204 | 1580.28009 | 6.64746 | 1.216829 | 857.9521 | 0.02 | 18.24087 | PIM-7 | 0.7900112 | 1086 | 0.24 | 88.66536 | 11.78642 | 138.0352 | 38.52524 | 1276.375
8321 | IVETOT | 10.10291 | 0.674449 | 1629.246713 | 7.15638 | 1.411735 | 681.7009 | 0.09 | 17.34034 | PIM-7 | 0.6277173 | 1086 | 0.24 | 91.01595 | 10.65495 | 139.052 | 37.01971 | 1324.189
8322 | IWELIG | 4.69268 | 0.374379 | 429.141746 | 4.51959 | 1.038298 | 1860.962 | 0 | 40.83199 | PIM-7 | 1.713593 | 1086 | 0.24 | 133.99 | 16.41009 | 198.9162 | 44.61054 | 1921.905
8323 | IWELIG01 | 4.6866 | 0.365311 | 424.54851 | 4.49829 | 1.041863 | 1867.973 | 0 | 41.00364 | PIM-7 | 1.720049 | 1086 | 0.24 | 133.948 | 17.26958 | 198.9343 | 44.57724 | 1921.461
8324 | IWELOM | 4.79521 | 0.372577 | 442.115035 | 4.61385 | 1.039308 | 1864.955 | 0 | 41.66224 | PIM-7 | 1.71727 | 1086 | 0.24 | 133.9189 | 15.85335 | 198.3713 | 44.49801 | 1921.253
8325 | IWEPUW | 3.20048 | 0.0774907 | 0 | 2.51109 | 1.274538 | 1701.754 | 100 | 42.8306 | PIM-7 | 1.566992 | 1086 | 0.24 | 122.5562 | 8.770416 | 180.2406 | 38.54075 | 763.1885
8326 | IXAJUN | 6.09081 | 0.649593 | 1409.625236 | 4.63079 | 1.315285 | 1004.082 | 0 | 24.06222 | PIM-7 | 0.9245691 | 1086 | 0.24 | 120.3664 | 14.23328 | 181.8259 | 43.95493 | 1729.802
8327 | IXAKAU | 6.35523 | 0.717427 | 2270.171209 | 5.9549 | 1.067227 | 780.6375 | 0 | 17.21953 | PIM-7 | 0.7188191 | 1086 | 0.24 | 103.2493 | 11.9342 | 157.5951 | 40.28527 | 1482.036
8328 | IXEDOE | 7.09574 | 0.502182 | 1006.864325 | 3.51061 | 2.021227 | 1126.356 | 0.16 | 27.39642 | PIM-7 | 1.03716 | 1086 | 0.24 | 113.9277 | 16.32775 | 196.2915 | 55.44189 | 1408.194
8329 | IXEDUK | 8.83948 | 0.625112 | 1558.82816 | 6.75539 | 1.308508 | 939.6764 | 0 | 28.15312 | PIM-7 | 0.8652638 | 1086 | 0.24 | 89.19472 | 11.39336 | 138.1771 | 36.32507 | 1300.071
8330 | IXEFAS | 7.1377 | 0.377338 | 907.298791 | 4.17724 | 1.708712 | 1246.313 | 0.13 | 24.42128 | PIM-7 | 1.147617 | 1086 | 0.24 | 89.47242 | 13.43406 | 147.9803 | 42.59317 | 1245.902
8331 | IXEQIL | 4.46131 | 0.213303 | 43.174521 | 3.00612 | 1.484076 | 1930.7 | 13.08 | 38.38441 | PIM-7 | 1.777808 | 1086 | 0.24 | 128.5446 | 11.75904 | 219.4641 | 42.04173 | 1028.249
8332 | IXISAJ | 5.70852 | 0.483689 | 850.476654 | 4.41794 | 1.292123 | 1673.933 | 0 | 28.11834 | PIM-7 | 1.541375 | 1086 | 0.24 | 121.3101 | 16.98481 | 184.4166 | 45.35051 | 1742.106
8333 | IXISOX | 5.5699 | 0.456526 | 785.953232 | 4.33438 | 1.285051 | 1933.405 | 0 | 28.20493 | PIM-7 | 1.780299 | 1086 | 0.24 | 124.7993 | 17.14025 | 189.5202 | 45.82844 | 1796.263
8334 | IXODUV | 6.94577 | 0.637363 | 1544.051726 | 6.48704 | 1.070715 | 1011.803 | 0 | 17.74747 | PIM-7 | 0.9316789 | 1086 | 0.24 | 114.1819 | 13.31657 | 172.3478 | 41.9372 | 1653.286
8335 | IXOFAD | 7.25204 | 0.640153 | 1532.109766 | 6.74283 | 1.075519 | 1010.303 | 0 | 17.61169 | PIM-7 | 0.9302971 | 1086 | 0.24 | 114.1971 | 12.88026 | 172.1619 | 42.00331 | 1652.225
8336 | IXOFEH | 7.08623 | 0.616092 | 1467.513868 | 6.6722 | 1.062053 | 1027.167 | 0 | 17.94439 | PIM-7 | 0.9458263 | 1086 | 0.24 | 113.0127 | 13.81362 | 170.8373 | 42.16644 | 1637.114
8337 | IXOFIL | 7.14051 | 0.629213 | 1495.299216 | 6.67398 | 1.069903 | 1015.562 | 0 | 17.73976 | PIM-7 | 0.9351398 | 1086 | 0.24 | 113.3481 | 13.21461 | 170.6859 | 41.75617 | 1639.676
8338 | IXOFOR | 6.58573 | 0.623629 | 1528.38805 | 6.10481 | 1.078777 | 1022.157 | 0 | 18.05287 | PIM-7 | 0.9412128 | 1086 | 0.24 | 113.6561 | 13.4791 | 171.1962 | 42.03529 | 1646.691
8339 | IXOFUX | 7.08508 | 0.635119 | 1545.903957 | 6.6128 | 1.071419 | 1001.517 | 0 | 17.60121 | PIM-7 | 0.9222069 | 1086 | 0.24 | 112.9861 | 12.86835 | 170.9296 | 41.80063 | 1635.847
8340 | IXOFUX01 | 6.87071 | 0.636827 | 1553.534206 | 6.41176 | 1.071579 | 1001.454 | 0 | 17.58049 | PIM-7 | 0.9221495 | 1086 | 0.24 | 113.0347 | 13.04227 | 170.4819 | 41.58491 | 1635.393
8341 | IXUHUE | 4.06108 | 0.196939 | 34.600887 | 2.8241 | 1.438009 | 2038.16 | 5.02 | 38.17904 | PIM-7 | 1.876759 | 1086 | 0.24 | 144.0897 | 11.71829 | 211.2503 | 49.2412 | 987.5596
8342 | IXUQUO | 6.17038 | 0.447037 | 777.495611 | 3.88626 | 1.587742 | 1089.629 | 0.72 | 31.1125 | PIM-7 | 1.003341 | 1086 | 0.24 | 119.0289 | 18.40671 | 185.3709 | 50.33817 | 1685.226
8343 | IXURAV | 4.70928 | 0.33439 | 298.971105 | 3.9269 | 1.199236 | 1237.456 | 3.17 | 33.8658 | PIM-7 | 1.139463 | 1086 | 0.24 | 128.5983 | 20.73819 | 199.1104 | 48.81603 | 1840.689
8344 | IXUREZ | 5.49131 | 0.481269 | 863.82534 | 3.77257 | 1.455589 | 1169.304 | 0.1 | 27.47787 | PIM-7 | 1.076707 | 1086 | 0.24 | 121.1008 | 16.90094 | 185.7071 | 47.02192 | 1710.733
8345 | IXURID | 5.42414 | 0.514469 | 1148.046983 | 4.17526 | 1.299114 | 1150.468 | 0 | 26.78879 | PIM-7 | 1.059363 | 1086 | 0.24 | 117.9382 | 15.47964 | 180.5805 | 44.84664 | 1683.469
8346 | IXUWII | 7.47721 | 0.561642 | 1298.395204 | 5.14027 | 1.454634 | 925.2452 | 0 | 23.11672 | PIM-7 | 0.8519753 | 1086 | 0.24 | 113.5219 | 16.22963 | 174.0307 | 45.75447 | 1631.723
8347 | IXUWOO | 6.5953 | 0.456553 | 828.284745 | 3.20621 | 2.057039 | 1075.812 | 0.29 | 28.70703 | PIM-7 | 0.9906184 | 1086 | 0.24 | 120.8145 | 19.22037 | 205.3254 | 60.44184 | 1619.539
8348 | IYICUP | 7.48898 | 0.630558 | 1441.77238 | 5.2438 | 1.428159 | 1020.6 | 0 | 19.8854 | PIM-7 | 0.9397786 | 1086 | 0.24 | 108.9607 | 15.07874 | 170.2023 | 45.77583 | 1555.497
8349 | IYIGEC | 3.41912 | 0.0727735 | 0 | 3.17525 | 1.076803 | 2163.7 | 51.6 | 33.91959 | PIM-7 | 1.992358 | 1086 | 0.24 | 185.4763 | 12.96188 | 247.6495 | 44.11324 | 1095.504
8350 | IYIHUU | 11.83739 | 0.752242 | 1869.513367 | 10.43961 | 1.133892 | 634.4139 | 0 | 20.80856 | PIM-7 | 0.5841749 | 1086 | 0.24 | 83.61111 | 9.430489 | 127.7037 | 34.05458 | 1209.419
8351 | IYOBAA | 7.42959 | 0.325623 | 856.712867 | 4.86526 | 1.527069 | 1594.809 | 0 | 21.04454 | PIM-7 | 1.468517 | 1086 | 0.24 | 80.63347 | 12.27857 | 136.2897 | 42.96787 | 1092.815
8352 | IYOHOU | 8.44954 | 0.579311 | 1582.563066 | 6.53826 | 1.292322 | 954.0897 | 0 | 17.13561 | PIM-7 | 0.8785357 | 1086 | 0.24 | 96.2424 | 12.05643 | 147.9083 | 39.6563 | 1392.963
8353 | IYOWID | 20.51668 | 0.857595 | 1901.395681 | 7.74754 | 2.648154 | 405.0429 | 0 | 12.78215 | PIM-7 | 0.3729677 | 1086 | 0.24 | 79.80445 | 8.618707 | 120.6358 | 32.33011 | 1167.049
8354 | IYUHIU | 5.10381 | 0.217772 | 129.47984 | 2.43991 | 2.091803 | 1361.039 | 1.58 | 37.84631 | PIM-7 | 1.253259 | 1086 | 0.24 | 122.975 | 14.53193 | 245.0497 | 60.74284 | 1179.922
8355 | IYUHUG | 9.1569 | 0.652779 | 1781.740811 | 7.01562 | 1.305216 | 894.0128 | 0 | 19.20209 | PIM-7 | 0.8232162 | 1086 | 0.24 | 82.72641 | 10.16552 | 127.3705 | 34.61909 | 1192.907
8356 | IYUJAO | 6.23359 | 0.406828 | 890.906784 | 4.26512 | 1.461527 | 1396.998 | 0 | 29.10364 | PIM-7 | 1.28637 | 1086 | 0.24 | 105.7794 | 15.28532 | 165.0524 | 43.25964 | 1519.773
8357 | IYUREA | 3.19151 | 0.0781434 | 0 | 2.60973 | 1.222927 | 1729.174 | 99.99 | 22.38926 | PIM-7 | 1.592241 | 1086 | 0.24 | 117.0576 | 8.429647 | 172.7956 | 38.19167 | 733.3522
8358 | IYUSAX | 3.24891 | 0.0815334 | 0 | 2.61272 | 1.243497 | 1707.52 | 99.99 | 22.54736 | PIM-7 | 1.572302 | 1086 | 0.24 | 117.0582 | 8.424726 | 172.7952 | 38.18917 | 733.3553
8359 | IZEBAR | 6.51824 | 0.66719 | 2003.765261 | 4.42782 | 1.47211 | 1106.329 | 0 | 27.22024 | PIM-7 | 1.018719 | 1086 | 0.24 | 124.249 | 13.86929 | 186.1872 | 44.49624 | 1786.712
8360 | IZEBEV | 3.9737 | 0.190259 | 12.893989 | 3.59297 | 1.105965 | 1839.353 | 8.06 | 28.19815 | PIM-7 | 1.693696 | 1086 | 0.24 | 116.7824 | 15.8819 | 174.2465 | 49.5551 | 1347.983
8361 | IZEFEZ | 9.41174 | 0.490686 | 934.449168 | 4.54571 | 2.070466 | 1068.909 | 0.22 | 29.14634 | PIM-7 | 0.9842624 | 1086 | 0.24 | 105.0226 | 16.54591 | 172.7648 | 48.24505 | 1460.2
8362 | IZEHAX | 4.457 | 0.315023 | 209.749967 | 3.14826 | 1.415703 | 2096.654 | 0 | 29.01425 | PIM-7 | 1.930621 | 1086 | 0.24 | 169.7982 | 15.50081 | 239.8816 | 56.27778 | 1302.71
8363 | IZEPAF | 24.10039 | 0.799552 | 1857.710447 | 7.53543 | 3.198277 | 570.6466 | 0 | 21.41787 | PIM-7 | 0.5254573 | 1086 | 0.24 | 75.80089 | 7.903017 | 110.8114 | 31.39486 | 1056.106
8364 | IZEPEJ | 23.87439 | 0.805767 | 1749.012879 | 6.75259 | 3.53559 | 545.4182 | 0 | 19.38725 | PIM-7 | 0.5022267 | 1086 | 0.24 | 88.15242 | 9.186822 | 136.085 | 39.4205 | 1249.234
8365 | IZOWAW | 18.94727 | 0.776529 | 1711.419615 | 10.51321 | 1.802235 | 1005.994 | 0 | 13.01747 | PIM-7 | 0.9263296 | 1086 | 0.24 | 73.99002 | 7.187013 | 110.21 | 30.03587 | 1062.283
8366 | IZOWEA | 9.72623 | 0.703316 | 2044.281878 | 7.72143 | 1.259641 | 1424.199 | 0 | 15.01514 | PIM-7 | 1.311417 | 1086 | 0.24 | 80.42103 | 8.152465 | 119.7297 | 33.26378 | 1148.128
8367 | IZUMUM | 5.57902 | 0.380923 | 889.449126 | 4.64149 | 1.201989 | 1294.297 | 0.06 | 21.87712 | PIM-7 | 1.191802 | 1086 | 0.24 | 90.34961 | 13.76869 | 146.0535 | 43.43313 | 1279.36
8368 | ja011692 | 21.77624 | 0.865838 | 1957.123287 | 7.63115 | 2.853599 | 452.4977 | 0 | 13.25527 | PIM-7 | 0.4166646 | 1086 | 0.24 | 78.32794 | 8.392105 | 118.4755 | 32.14623 | 1130.86
8369 | ja038678csi20031120 | 12.42484 | 0.586996 | 1004.664913 | 5.66724 | 2.192397 | 1496.059 | 0 | 27.356585 | PIM-7 | 1.377587 | 1086 | 0.24 | 102.5626 | 15.72636 | 167.5436 | 49.08404 | 1430.038
8370 | ja039022msi20031007 | 13.79001 | 0.71946 | 1133.886214 | 6.63171 | 2.079405 | 1606.512 | 0 | 44.38247 | PIM-7 | 1.479293 | 1086 | 0.24 | 133.4475 | 19.74926 | 207.2502 | 50.26451 | 1899.594
8371 | ja0660047si20060818 | 13.52034 | 0.924428 | 601.737944 | 2.69404 | 5.018611 | 2054.194 | 2.56 | 24.808824 | PIM-7 | 1.891523 | 1086 | 0.24 | 129.0064 | 23.39555 | 202.5341 | 52.60732 | 1831.725
8372 | ja0660047si20060818 | 4.73869 | 0.338561 | 352.982182 | 3.95041 | 1.199544 | 1156.551 | 0.04 | 32.48626 | PIM-7 | 1.064964 | 1086 | 0.24 | 128.7758 | 19.7142 | 194.8603 | 46.44614 | 1847.427
8373 | ja070671ysi20070130 | 3.7991 | 0.256514 | 3.154756 | 2.89148 | 1.313895 | 1485.21 | 9.69 | 64.23852 | PIM-7 | 1.367597 | 1086 | 0.24 | 349.5682 | 23.94856 | 439.2317 | 110.6995 | 1922.55
8374 | ja070671ysi20070130 | 3.88 | 0.282827 | 11.329337 | 2.93704 | 1.321058 | 1460.578 | 4.06 | 63.2558 | PIM-7 | 1.344916 | 1086 | 0.24 | 347.089 | 23.65732 | 415.5716 | 108.951 | 1923.625
8375 | YUJWAD | 3.88001 | 0.262911 | 16.615433 | 2.63849 | 1.470542 | 1429.415 | 3.35 | 101.5835 | PIM-7 | 1.31622 | 1086 | 0.24 | 346.8686 | 23.9365 | 338.0652 | 108.6941 | 1925
8376 | YUJWAD01 | 3.98118 | 0.276463 | 42.732136 | 2.69809 | 1.475555 | 1409.42 | 3.67 | 102.2241 | PIM-7 | 1.297808 | 1086 | 0.24 | 342.4229 | 23.59225 | 286.0695 | 106.966 | 1925
8377 | 10.1021/jacs.5b02777 | 3.70012 | 0.243446 | 0 | 2.88428 | 1.282857 | 1480.559 | 9.7 | 67.89052 | PIM-7 | 1.363314 | 1086 | 0.24 | 350.7206 | 24.25966 | 467.8711 | 111.2617 | 1923.488
8378 | 10.1021/jacs.5b02777 | 3.83564 | 0.261033 | 10.464142 | 2.70894 | 1.415919 | 1414.407 | 3.59 | 97.09103 | PIM-7 | 1.3024 | 1086 | 0.24 | 345.9956 | 23.76666 | 351.5376 | 108.8007 | 1925
8379 | 10.1021/jacs.5b02777 | 3.88093 | 0.267602 | 23.780823 | 2.68807 | 1.443761 | 1411.364 | 2.03 | 78.80046 | PIM-7 | 1.299598 | 1086 | 0.24 | 342.9047 | 24.14409 | 304.4766 | 108.7224 | 1924.993
8380 | ja076167asi20070815 | 11.87679 | 0.710703 | 1526.73588 | 10.79351 | 1.100364 | 1068.881 | 0 | 24.80958 | PIM-7 | 0.9842364 | 1086 | 0.24 | 88.31857 | 11.23417 | 137.6061 | 41.22799 | 1218.458
8381 | ja078060t-file002 | 17.6926 | 0.856215 | 1755.361531 | 16.73878 | 1.056983 | 597.2657 | 0 | 15.68902 | PIM-7 | 0.5499685 | 1086 | 0.24 | 75.77137 | 7.390527 | 113.0278 | 29.93387 | 1107.025
8382 | ja101440z | 14.70244 | 0.826626 | 1915.376158 | 11.79351 | 1.246655 | 775.1186 | 0 | 17.34436 | PIM-7 | 0.7137372 | 1086 | 0.24 | 82.19914 | 8.344813 | 123.8871 | 32.61833 | 1194.13
8383 | ja102862j | 14.69185 | 0.831572 | 1891.232584 | 13.07255 | 1.12387 | 678.8689 | 0 | 16.99832 | PIM-7 | 0.6251095 | 1086 | 0.24 | 81.47096 | 8.372746 | 122.5814 | 31.95693 | 1188.215
8384 | ja106851d | 15.81495 | 0.82933 | 1819.583251 | 13.61984 | 1.16117 | 591.0823 | 0 | 27.49426 | PIM-7 | 0.5442747 | 1086 | 0.24 | 116.4946 | 11.73669 | 173.8144 | 46.68953 | 1612.235
8385 | ja109659k | 19.2415 | 0.866857 | 1795.971984 | 15.82052 | 1.216237 | 414.7172 | 0 | 21.58964 | PIM-7 | 0.3818759 | 1086 | 0.24 | 82.75783 | 8.160565 | 125.0589 | 32.54525 | 1208.883
8386 | ja110042b | 10.66909 | 0.817389 | 2378.767836 | 7.4091 | 1.439998 | 564.9803 | 0 | 13.06535 | PIM-7 | 0.5202397 | 1086 | 0.24 | 83.51235 | 9.102188 | 126.7544 | 33.706 | 1223.105
8387 | ja111042f | 5.16976 | 0.296478 | 603.840313 | 4.01341 | 1.288122 | 1588.114 | 0.03 | 20.23087 | PIM-7 | 1.462352 | 1086 | 0.24 | 83.04195 | 10.06491 | 137.812 | 38.73017 | 896.9896
8388 | ja111042f | 4.94587 | 0.267194 | 395.609204 | 4.56356 | 1.083775 | 1875.084 | 0 | 24.72553 | PIM-7 | 1.726596 | 1086 | 0.24 | 121.4691 | 18.62023 | 182.1789 | 44.05623 | 1761.706
8389 | ja111042f | 6.00175 | 0.639914 | 1742.596679 | 4.32092 | 1.388998 | 799.7208 | 0 | 17.93174 | PIM-7 | 0.7363911 | 1086 | 0.24 | 103.9247 | 13.95313 | 160.2734 | 43.21287 | 1464.797
8390 | ja202154j | 6.01742 | 0.628223 | 1750.750145 | 4.33283 | 1.388797 | 794.6062 | 0.02 | 18.21347 | PIM-7 | 0.7316816 | 1086 | 0.24 | 103.4545 | 13.86838 | 161.3493 | 43.58756 | 1455.718
8391 | ja202154j | 5.85008 | 0.424564 | 1126.877765 | 3.03352 | 1.928479 | 1208.91 | 0.02 | 16.95504 | PIM-7 | 1.113177 | 1086 | 0.24 | 89.10393 | 9.473696 | 141.0661 | 38.79632 | 831.8627
8392 | ja202303b | 5.95276 | 0.430808 | 1130.706233 | 3.14545 | 1.892499 | 1207.464 | 0.03 | 16.85572 | PIM-7 | 1.111846 | 1086 | 0.24 | 91.51882 | 9.502962 | 143.2973 | 38.64282 | 833.0411
8393 | ja203898s | 15.01716 | 0.836606 | 2148.880688 | 7.9821 | 1.881355 | 594.9726 | 0 | 11.64093 | PIM-7 | 0.5478569 | 1086 | 0.24 | 73.22518 | 7.921147 | 109.8351 | 30.68061 | 1044.572
8394 | ja203898s | 6.41846 | 0.777345 | 2218.713311 | 5.04294 | 1.272762 | 847.9494 | 0 | 21.82551 | PIM-7 | 0.7808006 | 1086 | 0.24 | 124.7314 | 14.16309 | 187.5519 | 44.84362 | 1788.057
8395 | ja203898s | 16.93112 | 0.903088 | 2033.987789 | 9.01585 | 1.877928 | 615.3978 | 0 | 24.1189 | PIM-7 | 0.5666646 | 1086 | 0.24 | 104.6067 | 10.95364 | 157.1127 | 40.2926 | 1499.202
8396 | ja203898s | 5.9006 | 0.565172 | 1307.109051 | 5.23774 | 1.126555 | 1307.009 | 0.06 | 22.10839 | PIM-7 | 1.203507 | 1086 | 0.24 | 112.4145 | 16.11164 | 175.2772 | 46.94905 | 1598.696
8397 | ja204757x | 16.33924 | 0.773965 | 1753.47011 | 5.69725 | 2.867917 | 874.3049 | 0 | 24.52645 | PIM-7 | 0.805069 | 1086 | 0.24 | 89.96049 | 11.55065 | 138.6624 | 39.19869 | 1299.167
8398 | ja204757x | 4.73011 | 0.268718 | 216.343064 | 2.94949 | 1.603704 | 1276.124 | 2.14 | 31.05953 | PIM-7 | 1.175068 | 1086 | 0.24 | 122.8937 | 15.98177 | 248.1214 | 60.54063 | 1322.676
8399 | ja205976v | 11.09415 | 0.680417 | 1604.393431 | 6.65729 | 1.666466 | 1149.654 | 0 | 18.44168 | PIM-7 | 1.058613 | 1086 | 0.24 | 116.2243 | 14.12324 | 176.6109 | 43.58408 | 1675.345
8400 | ja205976v | 18.775 | 0.832156 | 2085.358915 | 6.41603 | 2.926264 | 610.703 | 0 | 15.96687 | PIM-7 | 0.5623416 | 1086 | 0.24 | 94.4982 | 10.35332 | 142.7153 | 37.47891 | 1361.332
8401 | ja206029a | 13.98843 | 0.882589 | 1961.454357 | 10.88359 | 1.285277 | 503.1496 | 0 | 17.48053 | PIM-7 | 0.4633053 | 1086 | 0.24 | 85.17224 | 8.654587 | 128.3879 | 33.13938 | 1249.348
8402 | ja206917z | 10.29518 | 0.791658 | 2071.662954 | 8.20784 | 1.254311 | 691.6916 | 0 | 17.02963 | PIM-7 | 0.6369168 | 1086 | 0.24 | 90.50297 | 10.26485 | 137.5467 | 36.54004 | 1316.788
8403 | ja2092882 | 10.49796 | 0.790806 | 2066.2967 | 8.41345 | 1.247759 | 683.9488 | 0 | 16.60924 | PIM-7 | 0.6297871 | 1086 | 0.24 | 85.9597 | 9.858624 | 130.7749 | 34.81711 | 1258.913
8404 | ja300034j | 11.46292 | 0.536205 | 1231.802763 | 3.40962 | 3.361935 | 924.0507 | 0 | 15.66328 | PIM-7 | 0.8508754 | 1086 | 0.24 | 77.85135 | 10.05805 | 135.6248 | 39.20047 | 890.2218
8405 | ja302110d | 11.58737 | 0.580089 | 1158.942663 | 3.83412 | 3.022172 | 929.7626 | 0 | 23.43155 | PIM-7 | 0.856135 | 1086 | 0.24 | 87.2398 | 12.1232 | 140.7496 | 39.60661 | 1144.609
8406 | ja302340b | 5.59986 | 0.224876 | 145.514931 | 2.95061 | 1.897865 | 1102.715 | 5.69 | 27.65055 | PIM-7 | 1.015391 | 1086 | 0.24 | 92.77742 | 10.64149 | 178.903 | 43.34677 | 911.1975
8407 | ja302380x | 4.61847 | 0.573053 | 758.531007 | 3.52285 | 1.311004 | 1104.765 | 0.3 | 27.82706 | PIM-7 | 1.017279 | 1086 | 0.24 | 135.3767 | 15.89873 | 197.8409 | 47.95764 | 1638.59
8408 | ja305196u | 9.14668 | 0.630083 | 1371.291873 | 4.74188 | 1.928914 | 980.638 | 0.11 | 22.64996 | PIM-7 | 0.9029816 | 1086 | 0.24 | 112.6554 | 15.65827 | 174.0515 | 43.11424 | 1628.402
8409 | ja305196u | 5.37464 | 0.645653 | 1439.88346 | 3.86782 | 1.389579 | 948.695 | 0.06 | 25.29098 | PIM-7 | 0.8735682 | 1086 | 0.24 | 121.465 | 15.21051 | 184.3197 | 45.73653 | 1722.87
8410 | ja305196u | 10.51738 | 0.575933 | 1205.347067 | 2.42261 | 4.341343 | 910.6623 | 0.04 | 22.54058 | PIM-7 | 0.8385472 | 1086 | 0.24 | 92.61834 | 13.72729 | 157.5762 | 46.42262 | 1135.059
8411 | ja3082523 | 11.43366 | 0.516305 | 1193.077796 | 3.15631 | 3.622477 | 918.186 | 0 | 15.09737 | PIM-7 | 0.8454751 | 1086 | 0.24 | 77.60358 | 9.939877 | 134.2905 | 38.67988 | 858.7299
8412 | ja308995t | 11.34993 | 0.516772 | 1186.14812 | 3.11941 | 3.638486 | 933.9219 | 0 | 15.36786 | PIM-7 | 0.8599649 | 1086 | 0.24 | 77.04996 | 10.04558 | 134.8887 | 38.86139 | 865.5904
8413 | ja4012707 | 8.87098 | 0.48211 | 1296.767153 | 7.69354 | 1.153043 | 1406.725 | 0 | 17.42405 | PIM-7 | 1.295327 | 1086 | 0.24 | 83.34418 | 10.77329 | 130.5574 | 41.88819 | 1021.386
8414 | ja4012707 | 11.60788 | 0.700713 | 1509.068132 | 10.85984 | 1.068881 | 1126.709 | 0 | 17.48347 | PIM-7 | 1.037485 | 1086 | 0.24 | 91.80435 | 10.59933 | 139.7813 | 37.58522 | 1314.966
8415 | ja4012707 | 11.40387 | 0.6845 | 2009.765571 | 8.62583 | 1.322061 | 958.7897 | 0 | 31.62208 | PIM-7 | 0.8828635 | 1086 | 0.24 | 131.8996 | 14.03568 | 197.6073 | 45.98725 | 1885.694
8416 | ja4012707 | 5.82674 | 0.337871 | 599.054748 | 4.72231 | 1.233875 | 1308.336 | 19.35 | 16.28836 | PIM-7 | 1.204729 | 1086 | 0.24 | 65.09053 | 9.415543 | 112.942 | 33.60994 | 915.3401
8417 | ja4015666 | 16.78888 | 0.83114 | 1341.478723 | 16.71746 | 1.004272 | 713.1476 | 0 | 16.97011 | PIM-7 | 0.6566737 | 1086 | 0.24 | 93.7464 | 9.105637 | 139.8423 | 36.27892 | 1357.32
8418 | ja4015666 | 8.24333 | 0.672152 | 1863.686285 | 6.47099 | 1.27389 | 864.6235 | 0 | 19.63029 | PIM-7 | 0.7961543 | 1086 | 0.24 | 97.58511 | 11.43585 | 148.4948 | 39.44657 | 1405.145
8419 | ja4015666 | 8.31134 | 0.52721 | 1261.494101 | 7.66102 | 1.084887 | 1034.78 | 0 | 27.75881 | PIM-7 | 0.952836 | 1086 | 0.24 | 100.0728 | 14.34419 | 159.455 | 47.02537 | 1389.839
8420 | ja4015666 | 6.15862 | 0.571002 | 1303.328636 | 4.37648 | 1.407209 | 1077.929 | 0 | 23.37188 | PIM-7 | 0.9925681 | 1086 | 0.24 | 115.5268 | 17.75401 | 180.3064 | 47.75334 | 1645.805
8421 | ELUQIM04 | 2.92298 | 0.0427015 | 0 | 2.44439 | 1.195791 | 1764.648 | 99.99 | 3.288007 | PIM-7 | 1.624906 | 1086 | 0.24 | 117.0544 | 8.39056 | 172.7946 | 38.1965 | 733.3344
8422 | ELUQIM05 | 2.89924 | 0.0407689 | 0 | 2.42534 | 1.195395 | 1773.828 | 100 | 2.431994 | PIM-7 | 1.633359 | 1086 | 0.24 | 117.0544 | 8.368334 | 172.7946 | 38.19615 | 733.3343
8423 | ELUQIM06 | 2.88543 | 0.0383386 | 0 | 2.41057 | 1.196991 | 1779.433 | 100 | 0.9200671938 | PIM-7 | 1.63852 | 1086 | 0.24 | 117.0544 | 8.383958 | 172.7945 | 38.19663 | 733.3342
8424 | ja4050828 | 6.91507 | 0.412248 | 825.812472 | 6.43648 | 1.074356 | 1158.09 | 0 | 24.11308 | PIM-7 | 1.066381 | 1086 | 0.24 | 118.3651 | 16.99526 | 180.0952 | 45.75741 | 1712.4
8425 | TOCJAY | 24.11443 | 0.853883 | 1110.021261 | 19.56278 | 1.232669 | 396.6376 | 0 | 13.66698 | PIM-7 | 0.365228 | 1086 | 0.24 | 76.93981 | 6.828922 | 113.7931 | 29.74214 | 1123.967
8426 | TOCJEC | 31.39938 | 0.90303 | 804.25656 | 26.27887 | 1.194853 | 252.7179 | 0 | 10.63482 | PIM-7 | 0.2327053 | 1086 | 0.24 | 76.7722 | 6.480785 | 113.4192 | 28.51971 | 1135.215
8427 | ja406030p | 11.77864 | 0.922957 | 2083.395131 | 6.5918 | 1.786862 | 794.7333 | 0 | 23.86824 | PIM-7 | 0.7317986 | 1086 | 0.24 | 82.70031 | 9.936963 | 127.916 | 36.47567 | 1158.062
8428 | ja406030p | 14.29207 | 0.772418 | 1718.51438 | 10.12824 | 1.411111 | 648.9398 | 0 | 28.82185 | PIM-7 | 0.5975505 | 1086 | 0.24 | 78.39786 | 8.749735 | 116.761 | 33.2358 | 1103.195
8429 | ja406030p | 12.47571 | 0.761237 | 1802.845369 | 8.72571 | 1.429764 | 678.5781 | 0 | 24.46017 | PIM-7 | 0.6248417 | 1086 | 0.24 | 75.45738 | 8.800718 | 114.979 | 31.38466 | 1084.598
8430 | ja406030p | 11.30323 | 0.734383 | 2012.287422 | 7.62193 | 1.482988 | 677.7086 | 0 | 24.38407 | PIM-7 | 0.6240411 | 1086 | 0.24 | 73.9639 | 8.736912 | 115.1364 | 31.55831 | 1055.812
8431 | ja406030p | 12.36077 | 0.74918 | 1957.668592 | 7.19983 | 1.716814 | 687.7764 | 0 | 24.21439 | PIM-7 | 0.6333116 | 1086 | 0.24 | 79.89713 | 9.484817 | 124.4819 | 34.81307 | 1127.51
8432 | ja406030p | 11.02963 | 0.91554 | 1984.222695 | 8.4918 | 1.298857 | 735.7627 | 0 | 23.50734 | PIM-7 | 0.6774979 | 1086 | 0.24 | 81.84234 | 9.907513 | 125.5971 | 35.65199 | 1138.942
8433 | ja406030p | 11.82924 | 0.75557 | 1901.142641 | 9.14708 | 1.293226 | 688.5111 | 0 | 24.27852 | PIM-7 | 0.6339881 | 1086 | 0.24 | 76.82592 | 8.757911 | 118.4836 | 32.35987 | 1092.07
8434 | ja406844r | 11.54376 | 0.733046 | 2071.858066 | 6.59467 | 1.750468 | 708.6194 | 0 | 23.97109 | PIM-7 | 0.652504 | 1086 | 0.24 | 86.15441 | 10.37743 | 132.0511 | 35.48168 | 1199.836
8435 | ja407778a | 8.0021 | 0.97707 | 1436.184992 | 4.57482 | 1.749162 | 1093.927 | 0.04 | 28.847422 | PIM-7 | 1.007299 | 1086 | 0.24 | 99.32437 | 10.08682 | 149.5477 | 37.80716 | 1438.778 | 1037.21 | 276.7239 | 69.95858 | 1438.778 | 105.3331
8436 | ja408959g | 11.4181 | 0.813578 | 2178.086896 | 8.43933 | 1.352963 | 695.0949 | 0 | 25.22086 | PIM-7 | 0.6400506 | 1086 | 0.24 | 95.22979 | 10.47752 | 143.8176 | 37.86837 | 1356.725
8437 | ja408959g | 5.65215 | 0.614585 | 1556.122651 | 4.45709 | 1.268126 | 864.2129 | 0 | 21.86087 | PIM-7 | 0.7957761 | 1086 | 0.24 | 118.2225 | 15.63761 | 186.6748 | 51.52578 | 1620.106
8438 | ja410368j | 31.07243 | 0.843448 | 1463.679134 | 30.38497 | 1.022625 | 440.9408 | 0 | 14.58743 | PIM-7 | 0.4060228 | 1086 | 0.24 | 80.44112 | 7.679247 | 119.5688 | 31.68703 | 1155.416
8439 | ja411887c | 17.33749 | 0.71201 | 1769.634696 | 14.32817 | 1.210028 | 750.294 | 0.01 | 17.04019 | PIM-7 | 0.6908784 | 1086 | 0.24 | 86.04866 | 9.886453 | 131.4914 | 35.92877 | 1240.662
8440 | ja500330a | 11.55893 | 0.59339 | 1238.562537 | 3.45239 | 3.348095 | 948.7112 | 0 | 19.11544 | PIM-7 | 0.8735831 | 1086 | 0.24 | 86.24032 | 12.64389 | 151.5511 | 44.72701 | 1110.009
8441 | ja500330a | 11.92076 | 0.787999 | 2035.355157 | 9.14993 | 1.302825 | 619.171 | 0 | 16.10304 | PIM-7 | 0.5701391 | 1086 | 0.24 | 84.4571 | 9.824935 | 128.7486 | 34.58304 | 1209.349
8442 | ja500330a | 7.67934 | 0.495717 | 846.276923 | 3.37269 | 2.276918 | 1713.997 | 0 | 23.10741 | PIM-7 | 1.578266 | 1086 | 0.24 | 92.48396 | 9.921314 | 172.9244 | 39.9007 | 942.6157
8443 | ja500330a | 6.34772 | 0.568483 | 1570.481582 | 3.79741 | 1.671592 | 1348.814 | 0 | 23.28264 | PIM-7 | 1.242002 | 1086 | 0.24 | 113.4981 | 14.36913 | 171.1374 | 50.24152 | 1443.066
8444 | ja500330a | 12.20585 | 0.705112 | 1996.90851 | 6.15217 | 1.983991 | 793.4402 | 0 | 19.68841 | PIM-7 | 0.7306079 | 1086 | 0.24 | 81.78125 | 9.745036 | 125.4409 | 34.65122 | 1154.749
8445 | ja500530y | 19.46239 | 0.730102 | 1295.282557 | 14.48756 | 1.343386 | 798.899 | 0.01 | 39.70966 | PIM-7 | 0.7356345 | 1086 | 0.24 | 130.6983 | 13.75802 | 197.7975 | 46.312 | 1874.673
8446 | ja500618z | 10.23354 | 0.623244 | 1549.780883 | 4.21372 | 2.428624 | 1026.547 | 0.01 | 28.07226 | PIM-7 | 0.9452555 | 1086 | 0.24 | 85.45832 | 11.23099 | 133.7873 | 36.41162 | 1216.668
8447 | ja500618z | 6.03272 | 0.619457 | 891.871622 | 4.74397 | 1.271661 | 1272.771 | 0.1 | 33.41332 | PIM-7 | 1.171981 | 1086 | 0.24 | 131.7966 | 16.39411 | 197.3665 | 45.85239 | 1889.104
8448 | ja500618z | 4.31215 | 0.220223 | 128.990267 | 2.49505 | 1.728282 | 1366.102 | 0.13 | 26.3925 | PIM-7 | 1.257921 | 1086 | 0.24 | 115.1411 | 8.463083 | 171.2408 | 38.15824 | 735.3941
8449 | ja500618z | 4.3202 | 0.221119 | 131.142751 | 2.49791 | 1.729526 | 1364.34 | 0.13 | 26.42061 | PIM-7 | 1.256298 | 1086 | 0.24 | 115.1038 | 8.460742 | 171.1251 | 38.14979 | 735.3361
8450 | ja500618z | 4.32521 | 0.223142 | 133.119317 | 2.50108 | 1.729337 | 1362.682 | 0.13 | 26.27788 | PIM-7 | 1.254772 | 1086 | 0.24 | 114.9796 | 8.46333 | 171.1585 | 38.14816 | 735.369
8451 | ja500618z | 4.33476 | 0.224752 | 136.482102 | 2.50886 | 1.727781 | 1360.714 | 0.12 | 26.48932 | PIM-7 | 1.25296 | 1086 | 0.24 | 115.0904 | 8.465804 | 171.2201 | 38.15843 | 735.5868
8452 | ja500618z | 4.33884 | 0.223596 | 137.845885 | 2.51231 | 1.727032 | 1359.079 | 0.17 | 26.68403 | PIM-7 | 1.251454 | 1086 | 0.24 | 114.9938 | 8.466885 | 171.1403 | 38.16836 | 735.7421
8453 | ja501606h | 4.34605 | 0.225642 | 140.136848 | 2.51694 | 1.72672 | 1358.034 | 0.21 | 26.94221 | PIM-7 | 1.250492 | 1086 | 0.24 | 115.0388 | 8.470472 | 171.2056 | 38.17928 | 736.0037
8454 | ja501606h | 4.35249 | 0.226212 | 143.329679 | 2.5247 | 1.723963 | 1356.122 | 0.26 | 26.59031 | PIM-7 | 1.248731 | 1086 | 0.24 | 114.8472 | 8.473832 | 171.1558 | 38.18798 | 736.2121
8455 | ja501810r | 7.67396 | 0.503948 | 876.160358 | 3.08911 | 2.484198 | 934.0087 | 0.19 | 30.46848 | PIM-7 | 0.8600448 | 1086 | 0.24 | 114.5115 | 18.53468 | 197.4886 | 53.6138 | 1574.024
8456 | ja5019095 | 9.94542 | 0.807402 | 1988.232447 | 8.43202 | 1.179482 | 572.1651 | 0 | 20.78374 | PIM-7 | 0.5268555 | 1086 | 0.24 | 90.35156 | 10.24157 | 137.1159 | 36.43528 | 1301.955
8457 | ja5063423 | 11.13191 | 0.840032 | 2330.528242 | 5.72159 | 1.945597 | 767.4196 | 0 | 20.64857 | PIM-7 | 0.7066479 | 1086 | 0.24 | 93.53591 | 10.48737 | 141.3774 | 36.69035 | 1353.155
8458 | ja506357n | 4.6846 | 0.335318 | 483.713987 | 4.2919 | 1.091498 | 1318.898 | 0 | 33.35661 | PIM-7 | 1.214454 | 1086 | 0.24 | 128.071 | 21.36714 | 199.0786 | 51.83892 | 1822.716
8459 | ja5069855 | 25.85503 | 0.844611 | 1480.549336 | 23.17648 | 1.115572 | 369.8516 | 0 | 13.35762 | PIM-7 | 0.3405632 | 1086 | 0.24 | 67.69308 | 6.316877 | 100.9197 | 27.68177 | 983.0591
8460 | ja507269n | 26.46131 | 0.867461 | 1460.999408 | 25.187 | 1.050594 | 350.2561 | 0 | 13.80568 | PIM-7 | 0.3225195 | 1086 | 0.24 | 73.30571 | 6.818964 | 109.1458 | 28.42803 | 1072.62
8461 | ja507269n | 17.5271 | 0.821341 | 2056.706237 | 9.15991 | 1.913458 | 493.1594 | 0 | 18.40089 | PIM-7 | 0.4541063 | 1086 | 0.24 | 72.90964 | 7.629984 | 109.3298 | 29.9577 | 1038.613
8462 | ja507947d | 4.53044 | 0.375499 | 297.938202 | 3.58227 | 1.264684 | 1468.043 | 1.5 | 32.21058 | PIM-7 | 1.351789 | 1086 | 0.24 | 131.952 | 20.02574 | 200.0234 | 47.30588 | 1878.918
8463 | ja507971r | 23.56379 | 0.975054 | 1410.94966 | 3.81745 | 6.172652 | 771.2854 | 0 | 44.07711 | PIM-7 | 0.7102075 | 1086 | 0.24 | 132.0091 | 16.04897 | 202.643 | 50.16215 | 1854.467
8464 | ja508679h | 23.56379 | 0.974211 | 1410.011376 | 3.81745 | 6.172652 | 771.2854 | 0 | 44.15227 | PIM-7 | 0.7102075 | 1086 | 0.24 | 129.7214 | 15.54501 | 196.3361 | 48.09492 | 1834.068
8465 | ja508679h | 11.55111 | 0.771533 | 1864.14017 | 8.31224 | 1.389651 | 1029.268 | 0 | 48.43813 | PIM-7 | 0.9477609 | 1086 | 0.24 | 137.3876 | 15.47296 | 208.0866 | 52.24581 | 1896.667
8466 | ja5103103 | 11.55111 | 0.771938 | 1865.469588 | 8.31224 | 1.389651 | 1029.268 | 0 | 45.94155 | PIM-7 | 0.9477609 | 1086 | 0.24 | 135.5655 | 15.45121 | 204.5983 | 52.01792 | 1881.902
8467 | ja510525s | 10.94267 | 0.753107 | 1820.609226 | 8.40951 | 1.301226 | 792.2974 | 0.02 | 18.98826 | PIM-7 | 0.7295556 | 1086 | 0.24 | 100.8659 | 11.6211 | 153.6897 | 38.9588 | 1442.463
8468 | ja510525s | 8.83209 | 0.688981 | 1744.337534 | 4.60356 | 1.918535 | 894.3245 | 0 | 21.04512 | PIM-7 | 0.8235033 | 1086 | 0.24 | 105.1615 | 13.23772 | 161.1401 | 40.42125 | 1528.92
8469 | ja510525s | 11.26217 | 0.73143 | 2067.581958 | 6.32626 | 1.780226 | 858.088 | 0.04 | 21.4105 | PIM-7 | 0.7901363 | 1086 | 0.24 | 86.27001 | 10.39169 | 131.3631 | 35.53082 | 1242.934
8470 | ja5109535 | 11.84523 | 0.812721 | 1956.294918 | 8.19373 | 1.445646 | 847.4966 | 0 | 14.26078 | PIM-7 | 0.7803836 | 1086 | 0.24 | 86.04541 | 9.221691 | 129.5375 | 34.48771 | 1246.062
8471 | ja5109535 | 5.46454 | 0.481364 | 1042.407375 | 4.64589 | 1.17621 | 1160.365 | 0 | 27.94345 | PIM-7 | 1.068476 | 1086 | 0.24 | 115.7431 | 17.18186 | 180.1782 | 47.04419 | 1660.6
8472 | ja5111317 | 5.66684 | 0.484844 | 1052.973307 | 4.62581 | 1.225048 | 1173.755 | 0 | 25.75829 | PIM-7 | 1.080806 | 1086 | 0.24 | 116.2686 | 17.30695 | 180.719 | 47.36043 | 1669.955
8473 | ja512137t | 5.66299 | 0.494902 | 1132.381707 | 4.65074 | 1.217654 | 1306.331 | 0 | 25.656 | PIM-7 | 1.202883 | 1086 | 0.24 | 115.8844 | 17.40519 | 179.894 | 47.31067 | 1661.863
8474 | ja512311a | 13.2428 | 0.705873 | 1996.398791 | 11.09142 | 1.193968 | 709.1785 | 0.01 | 17.27836 | PIM-7 | 0.6530189 | 1086 | 0.24 | 73.17315 | 8.483665 | 111.2 | 32.42482 | 1046.141
8475 | ja512311a | 17.75046 | 0.797647 | 2176.189647 | 8.47189 | 2.095218 | 458.5792 | 0 | 19.99389 | PIM-7 | 0.4222645 | 1086 | 0.24 | 77.71053 | 8.073746 | 116.2716 | 31.96859 | 1105.522
8476 | ja5123528 | 21.33814 | 0.854097 | 1907.860528 | 8.58252 | 2.486232 | 403.6797 | 0 | 16.68985 | PIM-7 | 0.3717125 | 1086 | 0.24 | 75.96839 | 7.916701 | 114.2604 | 30.61582 | 1106.758
8477 | ja512437u | 23.13451 | 0.885459 | 1680.914056 | 12.211 | 1.894563 | 298.5309 | 0 | 12.9 | PIM-7 | 0.2748903 | 1086 | 0.24 | 72.64258 | 6.806838 | 106.9146 | 28.86102 | 1052.226
8478 | ja512437u | 25.24149 | 0.884917 | 1648.450857 | 10.49588 | 2.404895 | 291.1481 | 0 | 15.21108 | PIM-7 | 0.2680922 | 1086 | 0.24 | 70.38869 | 6.700064 | 105.4776 | 28.00451 | 1029.821
8479 | ja512437u | 6.39692 | 0.667585 | 1389.821368 | 4.03411 | 1.585708 | 926.7438 | 0.03 | 23.41671 | PIM-7 | 0.8533553 | 1086 | 0.24 | 117.8412 | 15.25632 | 181.3611 | 44.61382 | 1681.188
8480 | ja512762r | 6.58402 | 0.686547 | 1165.83745 | 3.94503 | 1.66894 | 1008.085 | 0 | 27.41743 | PIM-7 | 0.9282549 | 1086 | 0.24 | 126.3122 | 15.49683 | 192.0833 | 45.39487 | 1773.241
8481 | ja512973b | 12.93372 | 0.644631 | 1421.18255 | 6.65576 | 1.943237 | 1060.062 | 0 | 27.4452393 | PIM-7 | 0.9761164 | 1086 | 0.24 | 88.03993 | 11.50477 | 137.522 | 37.6339 | 1261.777
8482 | ja512973b | 8.14433 | 0.615054 | 1547.231569 | 7.67619 | 1.060986 | 1224.928 | 0.04 | 25.00632 | PIM-7 | 1.127927 | 1086 | 0.24 | 96.62948 | 13.2161 | 148.3954 | 40.62445 | 1366.72
8483 | ja512973b | 17.62142 | 0.64293 | 1333.769032 | 10.04357 | 1.754498 | 751.7766 | 0 | 30.24631 | PIM-7 | 0.6922436 | 1086 | 0.24 | 103.2862 | 12.53246 | 157.1694 | 39.34862 | 1510.018
8484 | ja512973b | 22.77836 | 0.89749 | 1774.820174 | 8.92569 | 2.552 | 406.1983 | 0 | 11.34966 | PIM-7 | 0.3740316 | 1086 | 0.24 | 76.38826 | 7.70272 | 114.4279 | 30.39692 | 1113.517
8485 | ja5131269 | 12.24865 | 0.652719 | 1723.429393 | 4.72993 | 2.589605 | 820.3336 | 0 | 14.71191 | PIM-7 | 0.7553716 | 1086 | 0.24 | 79.74263 | 10.47982 | 125.7677 | 34.45861 | 1138.178
8486 | ja5131269 | 7.4254 | 0.670201 | 2579.065732 | 5.9743 | 1.24289 | 1401.525 | 0 | 16.82741 | PIM-7 | 1.290539 | 1086 | 0.24 | 89.19919 | 10.14355 | 135.3677 | 37.07882 | 1270.93
8487 | ja5b00365 | 9.61179 | 0.743857 | 1932.456357 | 5.41843 | 1.773907 | 666.6882 | 0 | 19.27912 | PIM-7 | 0.6138933 | 1086 | 0.24 | 90.07182 | 11.06732 | 139.0609 | 37.49656 | 1304.097
8488 | ja5b00450 | 9.7447 | 0.745625 | 1939.991657 | 5.39631 | 1.805808 | 660.7703 | 0 | 20.12788 | PIM-7 | 0.6084441 | 1086 | 0.24 | 90.89261 | 11.08124 | 138.9641 | 37.36888 | 1298.837
8489 | ja5b00450 | 9.71412 | 0.741638 | 1934.644471 | 5.38216 | 1.804874 | 667.6164 | 0 | 20.05995 | PIM-7 | 0.6147481 | 1086 | 0.24 | 91.30864 | 11.22083 | 140.1288 | 37.43877 | 1317.005
8490 | ja5b00450 | 9.71961 | 0.744659 | 1917.930034 | 5.45967 | 1.780256 | 665.8114 | 0 | 20.65054 | PIM-7 | 0.613086 | 1086 | 0.24 | 90.56195 | 11.37853 | 138.8488 | 37.06461 | 1290.259
8491 | ja5b02556 | 4.72373 | 0.353392 | 588.169331 | 3.33378 | 1.416929 | 2865.46 | 2.44 | 18.41013 | PIM-7 | 2.638545 | 1086 | 0.24 | 112.7247 | 8.447205 | 156.7183 | 36.58004 | 801.8034
8492 | ja5b02777 | 8.43094 | 0.774196 | 2237.059924 | 7.70663 | 1.093985 | 697.1004 | 0 | 12.81696 | PIM-7 | 0.6418973 | 1086 | 0.24 | 98.08658 | 10.75105 | 147.6437 | 37.44775 | 1427.374
8493 | ja5b02777 | 15.27185 | 0.767809 | 2066.856345 | 8.36501 | 1.825682 | 495.4822 | 0.01 | 16.34167 | PIM-7 | 0.4562451 | 1086 | 0.24 | 76.32026 | 8.234226 | 115.7554 | 31.59824 | 1097.431
8494 | ja5b02777 | 5.77736 | 0.604492 | 1890.987017 | 4.61223 | 1.252617 | 1064.612 | 0 | 16.31344 | PIM-7 | 0.980306 | 1086 | 0.24 | 86.64777 | 11.44225 | 138.8713 | 37.56794 | 1226.709
8495 | ja5b02777 | 6.17779 | 0.61061 | 2063.803822 | 4.9048 | 1.25954 | 978.1876 | 0 | 14.52701 | PIM-7 | 0.9007253 | 1086 | 0.24 | 80.8806 | 10.46735 | 127.6873 | 34.2575 | 1167.702
8496 | 10.1021/ja4012707 | 4.21154 | 0.36207 | 225.72991 | 3.07955 | 1.367583 | 1061.896 | 0 | 20.67449 | PIM-7 | 0.9778047 | 1086 | 0.24 | 120.9311 | 8.272256 | 176.6972 | 38.01662 | 762.8373
8497 | ICSD 251393 | 4.21154 | 0.374718 | 225.794252 | 3.07955 | 1.367583 | 1285.195 | 0 | 20.77422 | PIM-7 | 1.183421 | 1086 | 0.24 | 121.2161 | 8.32965 | 176.1473 | 38.20194 | 766.6127
8498 | ja5b02777 | 10.09928 | 0.806499 | 2143.739937 | 9.13648 | 1.10538 | 711.5017 | 0 | 14.40336 | PIM-7 | 0.6551581 | 1086 | 0.24 | 92.49887 | 10.30962 | 139.9815 | 36.56316 | 1335.534
8499 | ja5b02897 | 10.07647 | 0.803841 | 2146.364364 | 9.04237 | 1.114362 | 718.1422 | 0 | 14.54383 | PIM-7 | 0.6612727 | 1086 | 0.24 | 91.21028 | 9.925717 | 137.497 | 36.52487 | 1319.531
8500 | ja5b02999 | 9.73996 | 0.793564 | 2072.026055 | 8.61519 | 1.130557 | 935.5741 | 0 | 18.91619 | PIM-7 | 0.8614863 | 1086 | 0.24 | 99.39836 | 11.6091 | 151.6156 | 38.89947 | 1437.106
8501 | ja5b02999 | 10.07782 | 0.810452 | 2153.829871 | 8.97289 | 1.123141 | 723.4372 | 0 | 14.65229 | PIM-7 | 0.6661484 | 1086 | 0.24 | 92.38412 | 10.07724 | 140.1428 | 36.27976 | 1339.522
8502 | ja5b02999 | 7.43152 | 0.802808 | 2382.905687 | 6.20566 | 1.197539 | 862.728 | 0 | 14.29226 | PIM-7 | 0.7944088 | 1086 | 0.24 | 102.0918 | 11.81245 | 154.9903 | 39.54816 | 1479.576
8503 | ja5b02999 | 29.28345 | 0.834156 | 1476.522035 | 28.75845 | 1.018256 | 488.7549 | 0 | 17.75527 | PIM-7 | 0.4500506 | 1086 | 0.24 | 81.58064 | 8.106206 | 120.5931 | 32.5639 | 1179.008
8504 | ja5b02999 | 9.0145 | 0.61203 | 1445.465077 | 7.41866 | 1.215112 | 677.2808 | 0.04 | 21.34421 | PIM-7 | 0.6236472 | 1086 | 0.24 | 79.74736 | 10.6614 | 125.7518 | 37.11827 | 1115.26
8505 | ja808995d | 10.81396 | 0.715971 | 2133.751605 | 5.19047 | 2.083426 | 994.9388 | 0 | 13.69105 | PIM-7 | 0.9161499 | 1086 | 0.24 | 76.81143 | 9.845689 | 120.1935 | 34.19804 | 1101.434
8506 | ja809985t | 3.31756 | 0.0916454 | 0 | 2.88638 | 1.149384 | 2919.09 | 99.99 | 28.41472 | PIM-7 | 2.687928 | 1086 | 0.24 | 119.3743 | 8.51221 | 175.6311 | 38.48545 | 745.942
8507 | ja903726m | 16.95031 | 0.827645 | 1568.428243 | 14.45168 | 1.172895 | 502.0365 | 0 | 14.79767 | PIM-7 | 0.4622804 | 1086 | 0.24 | 73.60396 | 6.994473 | 109.16 | 29.48169 | 1059.992
8508 | ja905009e | 17.44528 | 0.91714 | 2098.111925 | 7.65306 | 2.279517 | 650.6976 | 0 | 26.11037 | PIM-7 | 0.5991691 | 1086 | 0.24 | 108.8547 | 11.7174 | 164.715 | 41.39258 | 1567.38
8509 | ja907023c | 17.44528 | 0.920615 | 2097.656762 | 7.65306 | 2.279517 | 650.6976 | 0 | 26.00014 | PIM-7 | 0.5991691 | 1086 | 0.24 | 110.0133 | 11.80256 | 165.8739 | 41.51319 | 1582.484
8510 | ja907023c | 21.37941 | 0.852013 | 1914.219925 | 8.74134 | 2.445782 | 420.407 | 0 | 16.61961 | PIM-7 | 0.3871151 | 1086 | 0.24 | 76.47579 | 7.808891 | 115.2251 | 30.477 | 1114.161
8511 | ja907023c | 12.65101 | 0.850673 | 2011.447343 | 8.2906 | 1.525946 | 451.154 | 0 | 16.09845 | PIM-7 | 0.4154273 | 1086 | 0.24 | 80.34968 | 8.252572 | 120.7472 | 32.69171 | 1169.503
8512 | ja907023c | 10.86981 | 0.768404 | 2081.35031 | 8.81904 | 1.232539 | 665.6241 | 0 | 23.34081 | PIM-7 | 0.6129135 | 1086 | 0.24 | 88.76843 | 10.15647 | 135.8321 | 36.8535 | 1280.836
8513 | ja994186h | 10.97224 | 0.774779 | 2072.092148 | 8.95533 | 1.225219 | 663.5228 | 0 | 24.88186 | PIM-7 | 0.6109787 | 1086 | 0.24 | 82.71618 | 9.354674 | 125.5675 | 33.14144 | 1198.291
8514 | JAHNEM | 3.4986 | 0.0549474 | 0 | 2.66157 | 1.314487 | 1714.617 | 51.49 | 24.53171 | PIM-7 | 1.578837 | 1086 | 0.24 | 117.1935 | 8.40832 | 172.9948 | 38.22642 | 734.1002
8515 | JAHXUM | 7.72066 | 0.519543 | 1095.423546 | 3.25313 | 2.373302 | 1335.608 | 0.34 | 22.15948 | PIM-7 | 1.229841 | 1086 | 0.24 | 86.90102 | 12.70747 | 150.798 | 44.61144 | 1088.308
8516 | JASNAT | 4.78374 | 0.405749 | 660.34117 | 3.98828 | 1.199449 | 1248.71 | 0.1 | 28.38282 | PIM-7 | 1.149825 | 1086 | 0.24 | 126.2392 | 17.05141 | 193.029 | 46.80177 | 1798.596
8517 | JASNEX | 3.25557 | 0.161293 | 0 | 2.72372 | 1.195266 | 1495.569 | 99.99 | 29.67275 | PIM-7 | 1.377135 | 1086 | 0.24 | 131.2788 | 8.978329 | 193.6684 | 41.37399 | 810.2089
8518 | JASNEX01 | 6.1889 | 0.525901 | 1182.335551 | 4.79306 | 1.291221 | 1081.703 | 0.2 | 25.41976 | PIM-7 | 0.9960434 | 1086 | 0.24 | 119.376 | 16.05215 | 182.1386 | 45.52014 | 1711.064
8519 | JAVNIE | 7.27986 | 0.655171 | 1595.120902 | 4.97275 | 1.463951 | 939.5195 | 0 | 18.9288 | PIM-7 | 0.8651192 | 1086 | 0.24 | 97.98137 | 12.42725 | 153.0073 | 39.38392 | 1389.089
8520 | JAVWUY | 5.48014 | 0.478249 | 738.721428 | 3.89264 | 1.407821 | 1113.992 | 0 | 24.26726 | PIM-7 | 1.025775 | 1086 | 0.24 | 114.2238 | 16.81083 | 179.6393 | 45.64901 | 1609.54
8521 | JEBCOJ | 7.20433 | 0.315393 | 629.033563 | 5.04936 | 1.426781 | 1893.618 | 0 | 20.87295 | PIM-7 | 1.743663 | 1086 | 0.24 | 84.23203 | 13.76968 | 136.6207 | 38.94527 | 1252.588
8522 | JEBDOK | 4.22366 | 0.206184 | 40.539988 | 3.03737 | 1.390565 | 2737.658 | 0 | 32.18784 | PIM-7 | 2.520863 | 1086 | 0.24 | 172.8768 | 14.21152 | 227.9876 | 52.63441 | 1218.342
8523 | JEDJUY | 5.0551 | 0.485978 | 1278.886505 | 4.14906 | 1.218372 | 1669.616 | 1.24 | 97.46216 | PIM-7 | 1.5374 | 1086 | 0.24 | 137.4763 | 16.32846 | 201.3442 | 51.16922 | 1925
8524 | JEDKEJ | 11.82785 | 0.555825 | 1418.861699 | 6.92938 | 1.706913 | 805.9237 | 0 | 14.63902 | PIM-7 | 0.7421028 | 1086 | 0.24 | 72.70994 | 9.150041 | 112.0761 | 32.81397 | 1012.158
8525 | JEJKEP | 5.0932 | 0.337293 | 405.66316 | 2.80032 | 1.818792 | 1425.728 | 0.02 | 28.79393 | PIM-7 | 1.312825 | 1086 | 0.24 | 86.21317 | 12.43244 | 181.9696 | 48.90294 | 1035.524
8526 | JEJWEB | 11.26677 | 0.83348 | 2217.415033 | 8.58933 | 1.311717 | 544.3035 | 0 | 12.19427 | PIM-7 | 0.5012002 | 1086 | 0.24 | 83.82601 | 8.898544 | 126.2166 | 33.50115 | 1221.145
8527 | JEJWIF | 7.56056 | 0.640914 | 1845.876737 | 4.9693 | 1.521454 | 853.154 | 0.02 | 18.66068 | PIM-7 | 0.785593 | 1086 | 0.24 | 98.42876 | 12.84736 | 152.6191 | 41.06337 | 1427.687
8528 | JEJWOL | 9.81493 | 0.793286 | 2146.793202 | 7.51137 | 1.306676 | 647.4352 | 0 | 33.26699 | PIM-7 | 0.596165 | 1086 | 0.24 | 102.9769 | 11.25765 | 155.3628 | 41.14056 | 1463.506
8529 | JEMNAR | 5.0633 | 0.355281 | 349.972218 | 3.17172 | 1.596389 | 1449.57 | 0.18 | 29.20677 | PIM-7 | 1.334779 | 1086 | 0.24 | 95.90107 | 13.16218 | 199.7726 | 50.95924 | 1120.633
8530 | JEMQEY | 3.332 | 0.0634428 | 0 | 2.60657 | 1.278308 | 1750.488 | 99.99 | 34.07615 | PIM-7 | 1.611867 | 1086 | 0.24 | 117.0959 | 8.439889 | 172.8382 | 38.20279 | 733.5605
8531 | JENKET | 12.8466 | 0.67304 | 1359.720855 | 11.09496 | 1.157877 | 704.7427 | 0 | 22.83586 | PIM-7 | 0.6489344 | 1086 | 0.24 | 81.77926 | 9.898051 | 125.6386 | 35.14933 | 1162.67
8532 | JENKIX | 9.92059 | 0.501063 | 1084.711262 | 7.48583 | 1.325249 | 1012.246 | 0 | 23.29371 | PIM-7 | 0.932087 | 1086 | 0.24 | 83.47246 | 12.1054 | 133.369 | 38.7987 | 1174.069
8533 | JETNOL | 4.94372 | 0.27793 | 542.426875 | 2.40668 | 2.054166 | 1512.83 | 0.07 | 25.66814 | PIM-7 | 1.39303 | 1086 | 0.24 | 112.0688 | 8.60158 | 169.8282 | 38.4411 | 746.1512
8534 | JETZAK | 6.92889 | 0.651791 | 1697.487403 | 6.03574 | 1.147977 | 751.7964 | 0 | 22.1652 | PIM-7 | 0.6922619 | 1086 | 0.24 | 102.621 | 13.95917 | 159.3566 | 43.43272 | 1463.182
8535 | JEWCAP | 6.52252 | 0.265832 | 646.168878 | 4.08202 | 1.597866 | 1114.7 | 0.61 | 18.38117 | PIM-7 | 1.026428 | 1086 | 0.24 | 83.5451 | 11.98681 | 148.0517 | 43.47593 | 1044.905
8536 | JEWYAM | 15.97384 | 0.70436 | 1694.070842 | 6.3885 | 2.500405 | 758.626 | 0 | 21.03321 | PIM-7 | 0.6985507 | 1086 | 0.24 | 103.2429 | 13.41747 | 159.4468 | 45.40281 | 1447.557
8537 | JEXSOV | 4.38918 | 0.187104 | 191.396587 | 2.97255 | 1.476571 | 2782.848 | 0 | 36.93588 | PIM-7 | 2.562475 | 1086 | 0.24 | 230.642 | 17.66991 | 330.7774 | 78.61565 | 1408.529
8538 | JILXOS | 4.50507 | 0.211734 | 244.49141 | 4.05314 | 1.111501 | 1574.811 | 0.04 | 31.45776 | PIM-7 | 1.450102 | 1086 | 0.24 | 123.3371 | 19.85393 | 190.98 | 46.37868 | 1771.25
8539 | JIQVAH | 4.60365 | 0.36888 | 134.981598 | 3.31132 | 1.390276 | 1678.724 | 0.68 | 29.83709 | PIM-7 | 1.545786 | 1086 | 0.24 | 133.0629 | 11.97748 | 192.5736 | 44.75127 | 1077.366
8540 | JISVAJ | 8.23302 | 0.705893 | 2264.491429 | 6.49522 | 1.267551 | 862.528 | 0.01 | 21.22251 | PIM-7 | 0.7942247 | 1086 | 0.24 | 99.82132 | 11.41243 | 151.543 | 39.78671 | 1433.081
8541 | JITPOS | 5.87095 | 0.368378 | 739.589432 | 4.85353 | 1.209625 | 1439.047 | 0.15 | 23.79713 | PIM-7 | 1.325089 | 1086 | 0.24 | 91.89464 | 14.46452 | 151.5616 | 45.40285 | 1292.546
8542 | JIVFUQ | 6.2294 | 0.574574 | 1435.693744 | 5.27198 | 1.181605 | 1145.474 | 0 | 21.43061 | PIM-7 | 1.054764 | 1086 | 0.24 | 105.6851 | 14.85342 | 163.6009 | 44.45304 | 1525.679
8543 | JIVHIG | 5.86134 | 0.318432 | 599.622629 | 3.79303 | 1.545292 | 999.2204 | 0.04 | 70.03434 | PIM-7 | 0.9200925 | 1086 | 0.24 | 141.3433 | 21.91986 | 214.8953 | 59.24155 | 1924.981
8544 | JIWKUW | 5.76284 | 0.305518 | 476.671659 | 3.39969 | 1.695107 | 1438.369 | 0.62 | 76.27135 | PIM-7 | 1.324465 | 1086 | 0.24 | 185.4301 | 23.44501 | 256.0806 | 88.43349 | 1924.961
8545 | JIXWUJ01 | 4.9428 | 0.275361 | 515.903556 | 3.96901 | 1.245348 | 1631.974 | 0 | 21.51608 | PIM-7 | 1.502739 | 1086 | 0.24 | 89.42688 | 10.08437 | 146.5526 | 38.78638 | 896.638
8546 | JIXWUJ | 4.91458 | 0.271613 | 486.61885 | 3.91959 | 1.253851 | 1639.256 | 0 | 21.61687 | PIM-7 | 1.509443 | 1086 | 0.24 | 100.2416 | 10.09913 | 151.5409 | 39.15351 | 894.0799
8547 | JIYXUL | 6.59669 | 0.37033 | 1349.370235 | 5.39005 | 1.223864 | 2754.966 | 0 | 57.38191 | PIM-7 | 2.536801 | 1086 | 0.24 | 185.617 | 20.93908 | 261.989 | 88.43203 | 1921.709
8548 | JIZJIN | 10.26767 | 0.491046 | 1017.407112 | 9.82407 | 1.045154 | 1053.898 | 1 | 20.00315 | PIM-7 | 0.9704403 | 1086 | 0.24 | 91.39642 | 11.96225 | 142.4048 | 39.43403 | 1315.777
8549 | JIZJOT | 10.25508 | 0.478812 | 1012.820741 | 9.65715 | 1.061916 | 1068.709 | 1.74 | 19.29106 | PIM-7 | 0.9840786 | 1086 | 0.24 | 89.84107 | 12.08064 | 139.8035 | 39.89842 | 1276.843
8550 | JIZJUZ | 10.30863 | 0.482024 | 1019.006641 | 9.86894 | 1.044553 | 1073.302 | 1.26 | 18.9388 | PIM-7 | 0.9883073 | 1086 | 0.24 | 87.5774 | 11.72766 | 136.3975 | 37.51271 | 1254.923
8551 | JOCPIB | 3.51546 | 0.0579824 | 0 | 2.58872 | 1.357992 | 1774.671 | 99.99 | 26.04737 | PIM-7 | 1.634135 | 1086 | 0.24 | 117.1773 | 8.434419 | 172.9728 | 38.20596 | 734.0029
8552 | JODFOZ | 4.69106 | 0.260917 | 137.792501 | 3.19319 | 1.469083 | 1204.716 | 0.24 | 33.11732 | PIM-7 | 1.109315 | 1086 | 0.24 | 138.6595 | 15.5279 | 267.4796 | 58.79323 | 1316.325
8553 | JODGAM | 5.2178 | 0.499325 | 866.656145 | 4.72092 | 1.105251 | 1138.791 | 0 | 26.86756 | PIM-7 | 1.04861 | 1086 | 0.24 | 130.168 | 15.38939 | 193.7407 | 44.08703 | 1872.249
8554 | JODGEP | 4.14327 | 0.223742 | 112.522834 | 2.84828 | 1.454657 | 2163.418 | 12.7 | 42.49147 | PIM-7 | 1.992097 | 1086 | 0.24 | 270.5262 | 19.92708 | 385.5602 | 89.86915 | 1563.3
8555 | JODGEQ | 6.63719 | 0.446046 | 732.097553 | 3.5857 | 1.851017 | 1145.441 | 0 | 27.37482 | PIM-7 | 1.054734 | 1086 | 0.24 | 120.0789 | 17.76221 | 191.3348 | 46.79232 | 1676.417
8556 | JODGIU | 9.12897 | 0.593832 | 1297.485656 | 6.00678 | 1.519778 | 925.8058 | 0 | 21.70579 | PIM-7 | 0.8524916 | 1086 | 0.24 | 109.4127 | 15.02656 | 167.5507 | 42.65514 | 1579.113
8557 | JOFCEO | 9.63634 | 0.599229 | 1219.096077 | 3.66008 | 2.632822 | 1010.808 | 0 | 22.65545 | PIM-7 | 0.9307628 | 1086 | 0.24 | 113.8724 | 16.61796 | 179.2771 | 46.2376 | 1583.137
8558 | JOFGOC | 5.75292 | 0.265755 | 485.411483 | 4.66172 | 1.234077 | 1288.709 | 1.21 | 25.59789 | PIM-7 | 1.186657 | 1086 | 0.24 | 101.5209 | 15.97714 | 161.3685 | 45.37433 | 1473.076
8559 | JOFKIA | 6.95709 | 0.36352 | 941.841107 | 5.13094 | 1.355909 | 1578.847 | 0 | 19.38206 | PIM-7 | 1.453819 | 1086 | 0.24 | 88.72467 | 13.47821 | 145.2818 | 43.54391 | 1267.543
8560 | JOGBIR | 4.99322 | 0.156566 | 87.809521 | 2.70306 | 1.847247 | 2088.66 | 7.97 | 28.18636 | PIM-7 | 1.92326 | 1086 | 0.24 | 123.7516 | 9.932386 | 188.5365 | 43.10442 | 845.8373
8561 | JOGDAL | 5.93453 | 0.493033 | 927.405573 | 4.74152 | 1.251609 | 1547.602 | 0.16 | 28.52327 | PIM-7 | 1.425048 | 1086 | 0.24 | 122.6547 | 18.15863 | 187.9954 | 47.04407 | 1759.138
8562 | JOHFIW | 6.80122 | 0.604678 | 1390.960995 | 6.3958 | 1.063388 | 1298.131 | 0 | 19.96186 | PIM-7 | 1.195332 | 1086 | 0.24 | 112.2961 | 14.94427 | 172.4047 | 43.93666 | 1619.137
8563 | JOJLOK | 3.68436 | 0.179152 | 0 | 2.87211 | 1.282806 | 2104.136 | 52.54 | 32.07777 | PIM-7 | 1.93751 | 1086 | 0.24 | 118.4075 | 8.455147 | 154.5999 | 33.71511 | 743.0039
8564 | JOJMEB | 3.19651 | 0.112164 | 0 | 2.47174 | 1.293223 | 2198.438 | 99.99 | 24.33406 | PIM-7 | 2.024344 | 1086 | 0.24 | 117.0628 | 8.433723 | 172.7997 | 38.19544 | 733.3822
8565 | JOPWUI | 5.51252 | 0.2962 | 475.632661 | 3.28798 | 1.676567 | 1469.36 | 0 | 25.11556 | PIM-7 | 1.353002 | 1086 | 0.24 | 116.3748 | 15.37869 | 203.8062 | 57.3917 | 1295.672
8566 | JOQQAJ | 5.19767 | 0.218996 | 248.69664 | 3.16637 | 1.641523 | 1283.486 | 0.03 | 27.40153 | PIM-7 | 1.181847 | 1086 | 0.24 | 82.64679 | 11.30516 | 170.6459 | 44.99687 | 955.1353
8567 | JOQZUM | 5.68246 | 0.364233 | 1033.033908 | 5.15937 | 1.101386 | 1418.983 | 0 | 15.2337 | PIM-7 | 1.306614 | 1086 | 0.24 | 69.16855 | 9.62364 | 112.3915 | 36.49938 | 890.1796
8568 | JORBAV | 5.6025 | 0.363566 | 1027.200062 | 5.15328 | 1.087172 | 1724.153 | 0 | 15.62528 | PIM-7 | 1.587618 | 1086 | 0.24 | 69.7953 | 9.757179 | 116.3993 | 36.74417 | 897.4052
8569 | JORLEJ | 9.51377 | 0.647706 | 1840.879683 | 6.43314 | 1.478869 | 798.6799 | 0.01 | 21.5365 | PIM-7 | 0.7354327 | 1086 | 0.24 | 93.8169 | 11.56201 | 143.7877 | 39.68789 | 1354.344
8570 | JORQAK | 11.42 | 0.672424 | 2092.703682 | 5.27301 | 2.165746 | 963.0246 | 0 | 16.91455 | PIM-7 | 0.886763 | 1086 | 0.24 | 79.83891 | 9.68276 | 123.0171 | 34.44435 | 1128.626
8571 | JORQIS | 4.97926 | 0.252866 | 489.237415 | 4.47146 | 1.113565 | 1174.41 | 0 | 24.4038 | PIM-7 | 1.081409 | 1086 | 0.24 | 103.1185 | 16.97416 | 164.483 | 45.00093 | 1502.14
8572 | JORVET | 10.62231 | 0.666894 | 1676.639677 | 4.72909 | 2.246164 | 839.9765 | 0 | 21.38668304 | PIM-7 | 0.773459 | 1086 | 0.24 | 103.5656 | 14.54907 | 160.8714 | 43.16059 | 1477.988
8573 | JOSNAG | 4.31831 | 0.32648 | 145.512752 | 3.47722 | 1.241886 | 1493.678 | 0 | 43.1287 | PIM-7 | 1.375394 | 1086 | 0.24 | 150.2059 | 20.05182 | 212.9058 | 58.50225 | 1797.841
8574 | JOSNAG01 | 4.34391 | 0.325574 | 154.143574 | 3.48794 | 1.245408 | 1486.379 | 0 | 43.28746 | PIM-7 | 1.368673 | 1086 | 0.24 | 141.4366 | 19.33153 | 204.6194 | 56.4624 | 1757.948
8575 | JOVDON | 4.04514 | 0.202543 | 46.58366 | 3.19787 | 1.264948 | 1863.277 | 1.35 | 46.36783 | PIM-7 | 1.715725 | 1086 | 0.24 | 235.8907 | 16.60956 | 335.6898 | 75.20976 | 1356.309
8576 | JOVXEZ | 4.48882 | 0.403571 | 448.723498 | 3.73021 | 1.203369 | 1139.924 | 0 | 26.01627 | PIM-7 | 1.049654 | 1086 | 0.24 | 106.9595 | 13.72326 | 170.8652 | 42.64736 | 1317.19
8577 | JOVXUP | 8.23696 | 0.666175 | 1811.686356 | 4.75331 | 1.732889 | 840.9962 | 0 | 18.38593 | PIM-7 | 0.7743979 | 1086 | 0.24 | 98.35001 | 12.91169 | 151.8339 | 40.45461 | 1412.404
8578 | JOWFOQ | 6.87554 | 0.617992 | 1935.585834 | 6.2746 | 1.095773 | 1011.695 | 0.01 | 13.87208 | PIM-7 | 0.9315795 | 1086 | 0.24 | 70.69843 | 9.02266 | 112.6574 | 33.33206 | 975.3018
8579 | jp102463p | 7.50467 | 0.620765 | 1466.14727 | 7.09787 | 1.057313 | 1021.312 | 0 | 17.57868 | PIM-7 | 0.9404345 | 1086 | 0.24 | 116.3019 | 13.37514 | 175.2752 | 43.1436 | 1677.123
8580 | jp102463p | 7.69309 | 0.661554 | 1577.003122 | 7.15133 | 1.075757 | 1001.5 | 0 | 18.29236 | PIM-7 | 0.9221917 | 1086 | 0.24 | 117.3986 | 13.20017 | 177.0364 | 42.94969 | 1686.086
8581 | jp2064408 | 5.49532 | 0.609636 | 936.689914 | 3.6076 | 1.523262 | 1017.627 | 0.02 | 28.10588 | PIM-7 | 0.9370419 | 1086 | 0.24 | 121.7525 | 15.51452 | 185.6665 | 44.75915 | 1743.292
8582 | jp209895d | 9.16707 | 0.713369 | 2102.296406 | 5.7557 | 1.592694 | 884.1343 | 0 | 12.51048301 | PIM-7 | 0.81412 | 1086 | 0.24 | 82.62783 | 10.05339 | 127.3906 | 35.05743 | 1197.732
8583 | jp302356q | 10.98282 | 0.739063 | 1972.142155 | 6.54194 | 1.678832 | 963.6337 | 0 | 16.05131 | PIM-7 | 0.8873239 | 1086 | 0.24 | 87.41916 | 10.79977 | 135.8093 | 37.99247 | 1236.843
8584 | jp302979a | 12.93309 | 0.776874 | 1883.540037 | 6.73336 | 1.920748 | 876.7166 | 0 | 24.66571 | PIM-7 | 0.8072897 | 1086 | 0.24 | 85.16463 | 9.576883 | 128.5806 | 34.5329 | 1217.322
8585 | JUCXEK | 7.06758 | 0.438264 | 1308.751612 | 6.25925 | 1.129142 | 2581.223 | 0 | 30.42824 | PIM-7 | 2.376817 | 1086 | 0.24 | 119.1048 | 14.60056 | 186.2502 | 49.68837 | 1663.125
8586 | JUPFOP | 4.08468 | 0.214441 | 9.250907 | 2.80565 | 1.455877 | 1761.967 | 7.63 | 28.99181 | PIM-7 | 1.622437 | 1086 | 0.24 | 116.4132 | 9.726733 | 185.1897 | 42.30136 | 836.2798
8587 | JUTCUW | 6.94384 | 0.637365 | 2463.125227 | 5.61196 | 1.237329 | 1082.254 | 0 | 9.351244 | PIM-7 | 0.9965506 | 1086 | 0.24 | 68.19336 | 8.346071 | 107.0706 | 30.52572 | 986.3048
8588 | jz4002345 | 8.57757 | 0.554727 | 1208.213344 | 4.11062 | 2.086685 | 1216.584 | 0 | 22.16662 | PIM-7 | 1.120243 | 1086 | 0.24 | 83.23416 | 11.28189 | 139.8259 | 38.69886 | 1087.407
8589 | jz4002345 | 8.23229 | 0.550356 | 1211.817162 | 4.10889 | 2.003531 | 1216.587 | 0 | 22.20739 | PIM-7 | 1.120246 | 1086 | 0.24 | 81.86065 | 11.28851 | 139.3669 | 39.38802 | 1084.843
8590 | jz4002345 | 8.12994 | 0.551587 | 1205.002615 | 4.03809 | 2.013313 | 1216.597 | 0 | 22.13455 | PIM-7 | 1.120255 | 1086 | 0.24 | 79.7733 | 10.97945 | 142.4406 | 39.17793 | 1074.733
8591 | jz4002345 | 8.17701 | 0.527329 | 1047.949222 | 3.85924 | 2.118814 | 1118.254 | 0 | 23.98286 | PIM-7 | 1.029699 | 1086 | 0.24 | 89.32014 | 11.85091 | 155.4083 | 42.2686 | 1127.23
8592 | jz4002345 | 8.70009 | 0.557237 | 1256.439376 | 4.17776 | 2.082477 | 1560.103 | 0 | 21.55878 | PIM-7 | 1.436559 | 1086 | 0.24 | 78.77175 | 10.77442 | 132.9912 | 38.20965 | 1052.689
8593 | KABXES | 5.52619 | 0.594958 | 1664.026711 | 4.96961 | 1.111997 | 1182.792 | 0 | 32.70481 | PIM-7 | 1.089127 | 1086 | 0.24 | 133.5237 | 17.58607 | 199.808 | 56.14915 | 1853.21
8594 | KABXIW | 5.62028 | 0.590438 | 1671.714439 | 4.9456 | 1.13642 | 1140.997 | 0 | 38.65538 | PIM-7 | 1.050642 | 1086 | 0.24 | 137.2853 | 18.0622 | 202.7627 | 57.2483 | 1883.46
8595 | KABXOC | 5.507 | 0.588248 | 1652.36992 | 4.94994 | 1.112539 | 1195.908 | 0 | 26.69978 | PIM-7 | 1.101204 | 1086 | 0.24 | 130.6156 | 17.03611 | 197.1365 | 56.06158 | 1816.751
8596 | KACZEV | 9.80506 | 0.813869 | 2538.603908 | 5.54909 | 1.766967 | 780.2976 | 0 | 23.36561 | PIM-7 | 0.718506 | 1086 | 0.24 | 104.294 | 12.41203 | 159.0293 | 42.09683 | 1490.452
8597 | KACZIZ | 8.95718 | 0.795878 | 2475.010106 | 5.39384 | 1.660631 | 804.4994 | 0 | 23.68912 | PIM-7 | 0.7407913 | 1086 | 0.24 | 103.8566 | 12.86883 | 159.2286 | 42.24552 | 1483.987
8598 | KAFTUI | 5.18489 | 0.273932 | 235.733047 | 3.11952 | 1.662079 | 1518.47 | 0 | 32.80992 | PIM-7 | 1.398223 | 1086 | 0.24 | 108.1641 | 13.47144 | 229.2545 | 54.49072 | 1135.118
8599 | KAFYAT | 3.68992 | 0.243332 | 0 | 2.80806 | 1.314046 | 1632.595 | 16.38 | 33.57583 | PIM-7 | 1.50331 | 1086 | 0.24 | 182.7178 | 13.2207 | 254.6983 | 57.5198 | 1114.283
8600 | KAGCAY | 10.06669 | 0.660343 | 1783.987389 | 5.92468 | 1.699111 | 1036.163 | 0.87 | 16.30513 | PIM-7 | 0.9541096 | 1086 | 0.24 | 94.456 | 11.3445 | 144.8131 | 38.57349 | 1371.117
8601 | KAHNOX | 6.67271 | 0.559038 | 2268.576418 | 5.40663 | 1.234172 | 1085.185 | 0 | 8.328701 | PIM-7 | 0.9992497 | 1086 | 0.24 | 64.81665 | 8.057675 | 103.714 | 31.18907 | 885.0203
8602 | KALFIO | 6.2859 | 0.585109 | 1171.14939 | 4.5301 | 1.387585 | 948.5494 | 0.28 | 24.01621 | PIM-7 | 0.8734341 | 1086 | 0.24 | 116.7727 | 15.8885 | 178.8574 | 44.4138 | 1676.519
8603 | KALFOU | 6.46523 | 0.608773 | 1276.07162 | 4.80891 | 1.344427 | 942.7777 | 0.02 | 24.68638 | PIM-7 | 0.8681194 | 1086 | 0.24 | 117.6707 | 15.766 | 180.3839 | 45.90195 | 1687.962
8604 | KALGAH | 6.33471 | 0.608342 | 1287.595528 | 4.78818 | 1.322989 | 937.7996 | 0.01 | 24.57439 | PIM-7 | 0.8635355 | 1086 | 0.24 | 115.7307 | 15.22955 | 178.196 | 43.59725 | 1664.064
8605 | KALGEL | 6.46285 | 0.593771 | 1266.911347 | 4.62415 | 1.39763 | 930.3215 | 0.22 | 24.02393 | PIM-7 | 0.8566496 | 1086 | 0.24 | 114.4539 | 15.9032 | 175.2166 | 44.76048 | 1640.718
8606 | KAMZUV | 11.31874 | 0.484943 | 1089.827598 | 3.7518 | 3.016883 | 905.7053 | 0 | 16.94716 | PIM-7 | 0.8339828 | 1086 | 0.24 | 88.29944 | 9.363821 | 139.9792 | 37.13437 | 879.2761
8607 | KANCIN | 4.67742 | 0.426695 | 385.621251 | 4.02213 | 1.162921 | 1187.114 | 3.64 | 26.72027 | PIM-7 | 1.093107 | 1086 | 0.24 | 114.7861 | 17.28281 | 187.0901 | 47.6696 | 1617.241
8608 | KANDEK | 4.89293 | 0.314424 | 349.168949 | 3.30398 | 1.48092 | 1363.812 | 0.29 | 28.89515 | PIM-7 | 1.255812 | 1086 | 0.24 | 139.209 | 19.30393 | 239.6059 | 58.6444 | 1617.038
8609 | KANDIO | 6.34814 | 0.476753 | 808.470513 | 4.18035 | 1.518567 | 1167.076 | 0.29 | 29.15303 | PIM-7 | 1.074656 | 1086 | 0.24 | 120.0452 | 16.27139 | 189.7781 | 47.95918 | 1664.919
8610 | KANMIX | 9.77148 | 0.61887 | 1358.53094 | 3.95127 | 2.472997 | 1083.28 | 0.06 | 24.38043 | PIM-7 | 0.9974956 | 1086 | 0.24 | 100.8021 | 15.25877 | 170.3672 | 47.36642 | 1381.504
8611 | KAPGUE | 3.49415 | 0.161385 | 0 | 2.51542 | 1.389092 | 1879.846 | 61.98 | 41.33258 | PIM-7 | 1.730982 | 1086 | 0.24 | 167.5455 | 11.97746 | 246.907 | 54.54276 | 1002.217
8612 | KAPHAL | 3.48074 | 0.161332 | 0 | 2.48494 | 1.400734 | 1903.807 | 61.34 | 44.48649 | PIM-7 | 1.753045 | 1086 | 0.24 | 231.3744 | 16.53269 | 340.7154 | 75.34021 | 1329.631
8613 | KAPHOZ | 3.6533 | 0.423368 | 971.540263 | 2.50371 | 1.459155 | 1350.232 | 31.5 | 54.21936 | PIM-7 | 1.243307 | 1086 | 0.24 | 145.9215 | 17.59165 | 207.6393 | 64.63683 | 1923.318
8614 | KARLAS | 7.99755 | 0.580774 | 1218.895615 | 4.30911 | 1.855963 | 1056.875 | 0 | 23.41549 | PIM-7 | 0.9731814 | 1086 | 0.24 | 91.99477 | 14.04496 | 148.847 | 40.245 | 1336.687
8615 | KARLIA | 10.03386 | 0.715477 | 1876.235704 | 6.78751 | 1.478283 | 739.2579 | 0 | 17.59125 | PIM-7 | 0.6807163 | 1086 | 0.24 | 88.63958 | 11.13357 | 136.8313 | 37.01996 | 1269.538
8616 | KARLUM | 12.53415 | 0.766615 | 1945.738936 | 7.4934 | 1.672692 | 636.9996 | 0 | 17.13977 | PIM-7 | 0.5865558 | 1086 | 0.24 | 84.64939 | 9.911287 | 130.0103 | 35.64327 | 1216.971
8617 | KARMAT | 11.64063 | 0.799437 | 2028.153551 | 7.86809 | 1.479473 | 594.6165 | 0 | 15.95467 | PIM-7 | 0.547529 | 1086 | 0.24 | 84.10744 | 9.876644 | 128.1968 | 34.27462 | 1215.187
8618 | KARNAU | 15.53234 | 0.844366 | 1814.91114 | 10.48172 | 1.48185 | 459.7758 | 0 | 19.22266 | PIM-7 | 0.4233663 | 1086 | 0.24 | 84.56482 | 9.035427 | 127.5751 | 34.2702 | 1208.433
8619 | KASPOL | 4.03994 | 0.192435 | 16.258007 | 2.92862 | 1.379469 | 1665.947 | 0.95 | 31.57221 | PIM-7 | 1.534021 | 1086 | 0.24 | 208.0403 | 16.37816 | 333.7022 | 71.99993 | 1355.465
8620 | KASRAZ | 6.01546 | 0.662049 | 1752.303695 | 4.14091 | 1.45269 | 986.4279 | 0.02 | 21.08019 | PIM-7 | 0.908313 | 1086 | 0.24 | 111.3552 | 14.13179 | 171.2432 | 43.59034 | 1584.925
8621 | KATDAM | 6.25403 | 0.14876 | 288.800806 | 6.06717 | 1.030799 | 1405.551 | 0 | 18.36563 | PIM-7 | 1.294246 | 1086 | 0.24 | 75.06769 | 12.54242 | 128.248 | 41.73112 | 1098.752
8622 | KAVGAQ | 5.26252 | 0.469899 | 1167.179856 | 4.91537 | 1.070625 | 1155.322 | 0 | 29.06568 | PIM-7 | 1.063833 | 1086 | 0.24 | 118.6026 | 15.4409 | 179.7813 | 43.96921 | 1712.129
8623 | KAVJAT | 6.84822 | 0.52866 | 1659.837349 | 4.59519 | 1.490302 | 1074.701 | 0 | 16.55186 | PIM-7 | 0.9895957 | 1086 | 0.24 | 92.44393 | 11.75818 | 140.4054 | 42.37098 | 1200.052
8624 | KAVJEX01 | 9.52843 | 0.613042 | 1748.953201 | 6.46475 | 1.473905 | 1031.38 | 0 | 15.19927 | PIM-7 | 0.9497053 | 1086 | 0.24 | 82.38519 | 9.914799 | 125.6524 | 34.53802 | 1181.821
8625 | KAVKIC | 5.02071 | 0.249259 | 391.776358 | 3.4738 | 1.445308 | 2573.099 | 0 | 33.55128 | PIM-7 | 2.369336 | 1086 | 0.24 | 140.067 | 17.58176 | 209.1237 | 66.02049 | 1479.318
8626 | KAVLID | 3.80536 | 0.145857 | 0 | 2.41604 | 1.57504 | 1357.446 | 2.75 | 31.92339 | PIM-7 | 1.249951 | 1086 | 0.24 | 135.4115 | 10.00086 | 192.3688 | 42.66711 | 850.8713
8627 | KAVREG | 5.54039 | 0.256473 | 453.690515 | 2.83796 | 1.952244 | 1821.504 | 0.09 | 23.39089 | PIM-7 | 1.677259 | 1086 | 0.24 | 97.59139 | 9.384659 | 169.6903 | 40.99008 | 808.3881
8628 | KAVRIK | 5.59809 | 0.272524 | 477.314625 | 2.9714 | 1.883991 | 1391.367 | 0.22 | 23.27393 | PIM-7 | 1.281185 | 1086 | 0.24 | 90.32598 | 9.509378 | 166.3332 | 41.18268 | 820.3941
8629 | KAVROQ | 5.56636 | 0.265562 | 468.023431 | 2.87136 | 1.93858 | 1896.063 | 0.1 | 23.98661 | PIM-7 | 1.745914 | 1086 | 0.24 | 93.45087 | 9.606989 | 169.5676 | 41.7254 | 826.4154
8630 | KAVTUY | 5.22962 | 0.22457 | 432.874499 | 4.08985 | 1.278683 | 2070.096 | 0 | 21.36332 | PIM-7 | 1.906166 | 1086 | 0.24 | 101.2055 | 16.35835 | 166.821 | 50.52327 | 1386.315
8631 | KAWBOB | 7.62136 | 0.532945 | 1376.556872 | 6.38807 | 1.193061 | 1084.18 | 0 | 23.76416 | PIM-7 | 0.9983237 | 1086 | 0.24 | 102.4326 | 14.14898 | 158.2523 | 42.54571 | 1472.257
8632 | KAXQIL | 5.12579 | 0.272585 | 290.452915 | 3.76819 | 1.360279 | 1552.227 | 0 | 35.13369 | PIM-7 | 1.429307 | 1086 | 0.24 | 133.8316 | 22.20035 | 209.0135 | 50.74536 | 1885.728
8633 | KAXQOR | 4.50512 | 0.232737 | 198.051358 | 4.04434 | 1.113932 | 1553.62 | 0 | 34.44273 | PIM-7 | 1.430589 | 1086 | 0.24 | 131.9135 | 22.4879 | 201.3467 | 47.44854 | 1888.524
8634 | KAXQOR01 | 4.99192 | 0.259729 | 251.637003 | 3.66075 | 1.363633 | 1567.69 | 0 | 36.17916 | PIM-7 | 1.443545 | 1086 | 0.24 | 136.4427 | 22.21378 | 210.9668 | 52.60918 | 1887.565
8635 | KAXZUG | 4.51369 | 0.0960013 | 63.921508 | 2.59156 | 1.741688 | 1608.467 | 0.45 | 34.04711 | PIM-7 | 1.481093 | 1086 | 0.24 | 99.89127 | 13.16098 | 206.4095 | 53.58301 | 1081.288
8636 | KAYBIX | 5.6946 | 0.575579 | 1163.879497 | 5.49039 | 1.037194 | 1214.38 | 0 | 29.47649 | PIM-7 | 1.118213 | 1086 | 0.24 | 131.7352 | 14.14481 | 195.9582 | 44.90786 | 1890.984
8637 | KAYBUJ | 5.49315 | 0.559143 | 1178.566382 | 5.23582 | 1.049148 | 1194.114 | 0 | 29.21187 | PIM-7 | 1.099552 | 1086 | 0.24 | 131.2642 | 15.04279 | 195.5856 | 45.5032 | 1882.321
8638 | KAYCIY | 5.92381 | 0.632723 | 1696.436656 | 4.85823 | 1.219335 | 977.0978 | 0 | 26.81132 | PIM-7 | 0.8997218 | 1086 | 0.24 | 126.6722 | 13.95833 | 190.0496 | 45.54126 | 1815.992
8639 | KEBDIG | 6.72563 | 0.394482 | 733.04898 | 5.57122 | 1.20721 | 1152.294 | 0.08 | 33.44885 | PIM-7 | 1.061045 | 1086 | 0.24 | 78.98287 | 12.94123 | 135.153 | 40.92494 | 1138.42
8640 | KECRAL10 | 7.14324 | 0.649179 | 2483.994307 | 5.71799 | 1.249257 | 1045.126 | 0 | 8.965719 | PIM-7 | 0.9623628 | 1086 | 0.24 | 71.85954 | 8.484826 | 110.8426 | 31.10399 | 1039.897
8641 | KEDPEQ | 4.84578 | 0.318181 | 106.232097 | 3.58059 | 1.353347 | 1225.422 | 1.74 | 37.13719 | PIM-7 | 1.128381 | 1086 | 0.24 | 134.1597 | 17.42613 | 216.4087 | 48.64679 | 1853.112
8642 | KEDQAN | 6.47084 | 0.366192 | 632.736628 | 4.69781 | 1.377416 | 1242.186 | 0 | 25.33872 | PIM-7 | 1.143818 | 1086 | 0.24 | 108.2967 | 17.68806 | 173.112 | 49.05036 | 1558.053
8643 | KEFBEE | 11.08232 | 0.815252 | 2179.812063 | 7.03728 | 1.574802 | 706.0564 | 0 | 17.37996 | PIM-7 | 0.650144 | 1086 | 0.24 | 88.35005 | 9.71956 | 133.8423 | 35.50413 | 1283.457
8644 | KEFBII | 11.60551 | 0.795149 | 2289.807186 | 5.69321 | 2.038483 | 756.4156 | 0 | 16.94394 | PIM-7 | 0.6965153 | 1086 | 0.24 | 93.93542 | 10.34611 | 142.4774 | 36.96004 | 1363.681
8645 | KEFBOO | 11.98728 | 0.805262 | 2155.041217 | 8.05488 | 1.488201 | 720.7764 | 0 | 15.32995 | PIM-7 | 0.6636983 | 1086 | 0.24 | 93.08368 | 10.03387 | 141.3737 | 36.56623 | 1349.332
8646 | KEFWEZ | 5.67031 | 0.482292 | 1182.129046 | 4.17239 | 1.359008 | 1187.869 | 0 | 24.25719 | PIM-7 | 1.093802 | 1086 | 0.24 | 113.5012 | 15.92068 | 178.1868 | 45.57981 | 1631.908
8647 | KEFWID | 5.1885 | 0.33043 | 563.012871 | 3.70567 | 1.400152 | 1789.348 | 1.07 | 44.61275 | PIM-7 | 1.647651 | 1086 | 0.24 | 128.2077 | 18.63997 | 192.3732 | 55.24359 | 1789.712
8648 | KEGYAX | 4.05397 | 0.202568 | 240.978231 | 3.78362 | 1.071453 | 2498.574 | 0.48 | 38.08144 | PIM-7 | 2.300713 | 1086 | 0.24 | 113.6566 | 15.99877 | 164.4733 | 52.23474 | 1393.682
8649 | KEHGAH | 8.41883 | 0.553373 | 1104.283015 | 6.8178 | 1.234831 | 985.8644 | 0.18 | 26.53612 | PIM-7 | 0.9077941 | 1086 | 0.24 | 90.4058 | 12.48338 | 140.0827 | 42.00661 | 1232.13
8650 | KEHGOV | 3.60734 | 0.162758 | 0 | 2.84874 | 1.266293 | 1599.082 | 23 | 25.59325 | PIM-7 | 1.472451 | 1086 | 0.24 | 131.9817 | 9.323729 | 193.841 | 42.03748 | 814.0238
8651 | KEJBOQ | 5.17871 | 0.450317 | 708.234923 | 3.9347 | 1.316164 | 1309.194 | 0 | 29.14519 | PIM-7 | 1.20552 | 1086 | 0.24 | 126.4124 | 16.63149 | 190.3116 | 44.67069 | 1819.649
8652 | KEJHIQ | 5.28754 | 0.456553 | 682.435115 | 3.98518 | 1.326801 | 1298.716 | 0.03 | 28.68809 | PIM-7 | 1.195871 | 1086 | 0.24 | 114.1201 | 16.30342 | 177.6837 | 42.09807 | 1651.456
8653 | KENJEU | 6.20454 | 0.347227 | 641.227419 | 3.65645 | 1.696875 | 1180.156 | 0.13 | 25.38535 | PIM-7 | 1.0867 | 1086 | 0.24 | 102.9069 | 15.49447 | 170.3164 | 49.3268 | 1326.273
8654 | KEQDER | 13.6108 | 0.836828 | 2259.691541 | 6.49901 | 2.094288 | 543.363 | 0 | 16.49113 | PIM-7 | 0.5003342 | 1086 | 0.24 | 86.10728 | 8.916493 | 129.3837 | 34.19662 | 1248.05
8655 | KEQZAJ | 4.82685 | 0.202661 | 156.717797 | 3.11001 | 1.552037 | 1325.802 | 2.27 | 33.13983 | PIM-7 | 1.220812 | 1086 | 0.24 | 97.02657 | 11.44558 | 203.0181 | 48.40952 | 976.9955
8656 | KESBIU | 5.75057 | 0.471714 | 980.728683 | 4.00781 | 1.434841 | 1139.7 | 0.11 | 22.56082 | PIM-7 | 1.049448 | 1086 | 0.24 | 103.3039 | 14.43021 | 166.3203 | 44.19932 | 1422.663
8657 | KESBIU01 | 5.99661 | 0.487463 | 1156.839162 | 4.20779 | 1.425121 | 1096.142 | 0.3 | 21.66804 | PIM-7 | 1.009339 | 1086 | 0.24 | 103.2471 | 14.7017 | 163.5667 | 43.1616 | 1449.071
8658 | KESGAS | 5.62194 | 0.395572 | 868.555308 | 5.11595 | 1.098904 | 1126.879 | 0.12 | 24.52216 | PIM-7 | 1.037641 | 1086 | 0.24 | 110.5461 | 16.83263 | 174.0255 | 49.07368 | 1573.75
8659 | KESHAT | 4.71415 | 0.320464 | 534.567544 | 3.88542 | 1.213292 | 1788.138 | 0.28 | 39.31771 | PIM-7 | 1.646536 | 1086 | 0.24 | 167.0178 | 20.76347 | 233.7562 | 72.37256 | 1752.265
8660 | KETHEY | 5.2876 | 0.406304 | 540.495655 | 3.58603 | 1.4745 | 1481.938 | 0 | 29.30967 | PIM-7 | 1.364584 | 1086 | 0.24 | 135.0565 | 21.01898 | 207.5628 | 54.75255 | 1837.411
8661 | KETHEY01 | 5.27207 | 0.405379 | 527.958102 | 3.57986 | 1.472703 | 1486.873 | 0 | 29.38032 | PIM-7 | 1.369128 | 1086 | 0.24 | 134.7585 | 20.79946 | 205.8988 | 53.95671 | 1831.213
8662 | KETSEI | 4.16945 | 0.218666 | 55.943161 | 3.27186 | 1.274336 | 2058.016 | 0.64 | 32.10971 | PIM-7 | 1.895043 | 1086 | 0.24 | 215.9021 | 18.59414 | 299.3891 | 65.18929 | 1581.159
8663 | KEVVIS | 6.50043 | 0.368611 | 807.856359 | 5.82364 | 1.116214 | 1160.844 | 0 | 20.18639 | PIM-7 | 1.068917 | 1086 | 0.24 | 103.8086 | 16.19786 | 163.1329 | 44.51744 | 1496.816
8664 | KEVWUF | 9.52723 | 0.652207 | 1835.459703 | 4.20205 | 2.267281 | 1041.928 | 0 | 23.41178 | PIM-7 | 0.9594182 | 1086 | 0.24 | 108.4835 | 12.4488 | 162.3396 | 48.1131 | 1290.798
8665 | KEWZOD | 8.2616 | 0.667759 | 1821.627572 | 4.77363 | 1.730675 | 841.5226 | 0 | 18.27745 | PIM-7 | 0.7748827 | 1086 | 0.24 | 96.68853 | 12.56423 | 148.3378 | 39.12168 | 1389.084
8666 | KEXFAU | 4.63469 | 0.51071 | 892.473337 | 3.96609 | 1.168579 | 913.3304 | 0 | 24.37080439 | PIM-7 | 0.841004 | 1086 | 0.24 | 129.5925 | 14.64427 | 192.8427 | 44.56563 | 1820.56
8667 | KEXKAB | 4.09177 | 0.283063 | 44.740961 | 3.26763 | 1.252213 | 1483.182 | 0.85 | 33.40321 | PIM-7 | 1.365729 | 1086 | 0.24 | 183.3081 | 15.22056 | 246.5133 | 54.50884 | 1272.041
8668 | KEXKEF | 4.72338 | 0.337755 | 304.196511 | 2.79989 | 1.686988 | 1241.282 | 0.83 | 28.555 | PIM-7 | 1.142986 | 1086 | 0.24 | 102.8483 | 12.70063 | 197.0671 | 50.43903 | 1051.727
8669 | KEXPOU | 4.06064 | 0.292074 | 56.81509 | 2.7409 | 1.481499 | 1339.511 | 1.76 | 31.5722 | PIM-7 | 1.233436 | 1086 | 0.24 | 146.4341 | 13.45961 | 212.512 | 52.61838 | 1107.779
8670 | KEYDEZ | 6.52333 | 0.481062 | 956.298809 | 4.30698 | 1.514595 | 1195.999 | 0.05 | 23.19148 | PIM-7 | 1.101289 | 1086 | 0.24 | 101.6077 | 15.59802 | 159.7444 | 42.73276 | 1464.565
8671 | KEYFIF | 5.39696 | 0.164286 | 313.727725 | 4.89319 | 1.102953 | 1632.313 | 0 | 23.06799 | PIM-7 | 1.50305 | 1086 | 0.24 | 91.10775 | 15.86692 | 144.7136 | 41.97632 | 1348.465
8672 | KEYFIF01 | 5.32692 | 0.158832 | 290.484012 | 4.83331 | 1.102127 | 1642.427 | 0 | 23.47268 | PIM-7 | 1.512364 | 1086 | 0.24 | 94.92592 | 16.33068 | 151.2257 | 43.17667 | 1402.716
8673 | KEYYET | 4.98838 | 0.528776 | 2062.528747 | 4.15979 | 1.19919 | 2731.812 | 0 | 17.14781 | PIM-7 | 2.515481 | 1086 | 0.24 | 93.24839 | 11.72647 | 142.9392 | 42.92599 | 1242.893
8674 | KIBDEF | 4.31905 | 0.348526 | 403.79037 | 3.92279 | 1.101015 | 2005.905 | 0 | 39.60222 | PIM-7 | 1.847058 | 1086 | 0.24 | 154.6511 | 20.4014 | 212.7402 | 60.86541 | 1907.776
8675 | KIBDIJ | 4.30909 | 0.339546 | 368.864616 | 3.88512 | 1.109127 | 2074.326 | 0 | 42.78335 | PIM-7 | 1.910061 | 1086 | 0.24 | 154.5915 | 20.64893 | 212.833 | 62.29852 | 1915.344
8676 | KIBXUP | 5.10739 | 0.36148 | 451.506082 | 3.29407 | 1.55048 | 1305.655 | 0.04 | 30.06269 | PIM-7 | 1.20226 | 1086 | 0.24 | 132.8803 | 17.04269 | 239.5819 | 58.30851 | 1444.392
8677 | KIBYAW | 4.74679 | 0.389503 | 565.869312 | 3.1101 | 1.52625 | 1330.75 | 0 | 25.85275 | PIM-7 | 1.225368 | 1086 | 0.24 | 115.787 | 15.39519 | 198.5166 | 51.30214 | 1372.681
8678 | KICXAX | 5.16268 | 0.150719 | 308.536295 | 4.57333 | 1.128867 | 3584.91 | 0.13 | 28.0918 | PIM-7 | 3.301022 | 1086 | 0.24 | 108.7096 | 17.27873 | 185.6795 | 60.36112 | 1418.834
8679 | KICXEB | 5.19321 | 0.149217 | 304.914931 | 4.51034 | 1.151401 | 3500.487 | 0.13 | 28.41006 | PIM-7 | 3.223285 | 1086 | 0.24 | 106.7316 | 17.04043 | 187.2394 | 61.57107 | 1397.016
8680 | KIDDIM | 5.26498 | 0.45047 | 787.198441 | 3.54235 | 1.486296 | 1462.925 | 0 | 31.01054 | PIM-7 | 1.347076 | 1086 | 0.24 | 129.6652 | 16.2219 | 192.5349 | 45.60831 | 1826.763
8681 | KIDDOS | 5.1988 | 0.446301 | 713.572403 | 3.52628 | 1.474302 | 1344.693 | 0 | 33.0678 | PIM-7 | 1.238207 | 1086 | 0.24 | 131.5672 | 16.76412 | 194.8167 | 45.76929 | 1853.718
8682 | KIDVIE | 6.06928 | 0.456008 | 1177.999112 | 4.27938 | 1.418262 | 1594.017 | 0.34 | 25.72198 | PIM-7 | 1.467787 | 1086 | 0.24 | 100.0213 | 12.99695 | 154.7489 | 42.49377 | 1337.388
8683 | KIFJIT | 4.8015 | 0.248248 | 113.337086 | 3.58209 | 1.340419 | 1281.264 | 7.4 | 29.80953 | PIM-7 | 1.179802 | 1086 | 0.24 | 142.6674 | 17.93896 | 227.76 | 52.24306 | 1538.04
8684 | KIFJUF | 5.86033 | 0.591724 | 2240.524942 | 4.66309 | 1.256748 | 821.5212 | 0 | 19.03364 | PIM-7 | 0.7564652 | 1086 | 0.24 | 88.92807 | 11.31518 | 138.2542 | 38.7245 | 1267.927
8685 | KIFKAM | 4.32056 | 0.371004 | 158.820197 | 3.04859 | 1.417232 | 1228.845 | 2.97 | 31.13492 | PIM-7 | 1.131533 | 1086 | 0.24 | 185.3131 | 17.11115 | 319.0762 | 64.66341 | 1449.476
8686 | KIFKEQ | 5.10059 | 0.54796 | 969.413054 | 4.42412 | 1.152905 | 933.2819 | 0.02 | 26.6593 | PIM-7 | 0.8593756 | 1086 | 0.24 | 124.0971 | 17.53567 | 190.0131 | 48.45782 | 1750.176
8687 | KIFWUT | 5.20547 | 0.148736 | 146.607146 | 3.53873 | 1.470999 | 1385.659 | 0 | 28.1588 | PIM-7 | 1.275929 | 1086 | 0.24 | 135.5656 | 16.20531 | 208.8392 | 53.51516 | 1335.082
8688 | KIFXOO | 4.97615 | 0.297903 | 214.553102 | 3.02702 | 1.643911 | 1179.292 | 1.1 | 27.79206 | PIM-7 | 1.085904 | 1086 | 0.24 | 119.3055 | 13.94058 | 205.851 | 49.14145 | 1180.704
8689 | KIGCEK | 10.39364 | 0.520998 | 1164.657679 | 10.27787 | 1.011264 | 990.7116 | 0 | 20.82577 | PIM-7 | 0.9122575 | 1086 | 0.24 | 77.77895 | 10.5326 | 121.2395 | 35.24536 | 1104.557
8690 | KIHTOL | 3.42127 | 0.113892 | 0 | 2.72486 | 1.255576 | 1855.208 | 62.08 | 43.76822 | PIM-7 | 1.708294 | 1086 | 0.24 | 138.7865 | 9.973633 | 204.1985 | 44.98826 | 850.7793
8691 | KIHTOL01 | 3.32214 | 0.104993 | 0 | 2.70973 | 1.226004 | 1866.821 | 99.99 | 43.02754 | PIM-7 | 1.718988 | 1086 | 0.24 | 127.1865 | 9.14684 | 187.3724 | 41.27796 | 788.2452
8692 | KIJRUS | 12.14192 | 0.778502 | 2254.833196 | 7.10734 | 1.708363 | 697.9047 | 0 | 20.44759 | PIM-7 | 0.6426379 | 1086 | 0.24 | 101.6211 | 11.65283 | 154.1645 | 39.11804 | 1471.172
8693 | KIJYIM | 3.00906 | 0.16524 | 0 | 2.52437 | 1.192004 | 2791.233 | 99.99 | 23.18415 | PIM-7 | 2.570196 | 1086 | 0.24 | 124.3709 | 8.786904 | 178.4802 | 38.8491 | 777.9151
8694 | KIJYIM01 | 3.12967 | 0.179163 | 0 | 2.64088 | 1.185086 | 2658.9 | 99.99 | 21.98186 | PIM-7 | 2.448343 | 1086 | 0.24 | 124.7239 | 8.881802 | 175.9015 | 38.65925 | 788.5546
8695 | KIKDIT | 5.07008 | 0.243131 | 282.173256 | 3.27077 | 1.550118 | 1136.734 | 0 | 31.53706 | PIM-7 | 1.046716 | 1086 | 0.24 | 90.3247 | 13.00471 | 173.9628 | 47.60769 | 1080.995
8696 | KIKFIV | 6.97244 | 0.469913 | 1281.341737 | 5.06027 | 1.377879 | 1051.777 | 0 | 24.93137 | PIM-7 | 0.968487 | 1086 | 0.24 | 116.2903 | 17.28322 | 180.6597 | 49.09933 | 1594.658
8697 | KILFUI | 4.59875 | 0.265277 | 96.752734 | 3.53409 | 1.301254 | 1299.038 | 0.17 | 26.78657 | PIM-7 | 1.196168 | 1086 | 0.24 | 111.0472 | 11.71773 | 185.2901 | 43.51223 | 1004.846
8698 | KILJEV | 3.8471 | 0.176374 | 0 | 3.18487 | 1.20793 | 1959.449 | 17.44 | 27.32014 | PIM-7 | 1.804281 | 1086 | 0.24 | 132.864 | 9.375228 | 191.5919 | 40.5963 | 821.1442
8699 | KINDIW | 4.37637 | 0.313579 | 180.088379 | 3.36633 | 1.300042 | 1591.45 | 3.65 | 36.7174 | PIM-7 | 1.465424 | 1086 | 0.24 | 155.7274 | 18.80301 | 206.7721 | 47.92408 | 1880.464
8700 | KINDOC | 6.25246 | 0.600361 | 1555.003047 | 5.98175 | 1.045256 | 1019.387 | 0 | 36.53961 | PIM-7 | 0.9386625 | 1086 | 0.24 | 106.531 | 15.12537 | 170.2915 | 47.23815 | 1468.476
8701 | KINFAQ | 7.6173 | 0.622263 | 1471.999747 | 5.59807 | 1.360701 | 1353.099 | 0 | 21.26132 | PIM-7 | 1.245947 | 1086 | 0.24 | 115.4197 | 16.00624 | 177.1406 | 46.23303 | 1654.141
8702 | KINFEU | 7.75525 | 0.574592 | 1291.228072 | 5.36717 | 1.444942 | 1460.233 | 0 | 22.74983 | PIM-7 | 1.344598 | 1086 | 0.24 | 118.294 | 16.94716 | 181.2956 | 47.07936 | 1695.839
8703 | KINHAS | 4.54337 | 0.273695 | 273.590912 | 3.76529 | 1.206645 | 1300.905 | 0.01 | 29.31323 | PIM-7 | 1.197887 | 1086 | 0.24 | 118.4012 | 17.18299 | 182.913 | 44.97828 | 1654.692
8704 | KINJUO | 4.57628 | 0.207642 | 258.740031 | 3.7517 | 1.219788 | 1293.205 | 0 | 31.47319 | PIM-7 | 1.190797 | 1086 | 0.24 | 124.9221 | 19.15039 | 212.2635 | 61.88131 | 1554.626
8705 | KINKAV | 4.49986 | 0.186607 | 197.023272 | 3.74388 | 1.201924 | 1210.108 | 0 | 31.63355 | PIM-7 | 1.11428 | 1086 | 0.24 | 127.4718 | 18.70798 | 214.4545 | 62.25777 | 1515.882
8706 | KINLAW | 3.28119 | 0.0850034 | 0 | 2.51891 | 1.302623 | 1425.833 | 99.99 | 29.72634 | PIM-7 | 1.312922 | 1086 | 0.24 | 117.3302 | 8.446595 | 173.1744 | 38.25006 | 734.8351
8707 | KINNUS | 4.90604 | 0.211542 | 299.657639 | 3.21336 | 1.526763 | 1363.145 | 0.05 | 26.92695 | PIM-7 | 1.255198 | 1086 | 0.24 | 98.97551 | 12.81895 | 195.4476 | 47.37188 | 1092.864
8708 | KINPUU | 5.05147 | 0.262975 | 290.831113 | 4.16271 | 1.213505 | 1130.896 | 6.56 | 28.64057 | PIM-7 | 1.04134 | 1086 | 0.24 | 101.3459 | 17.10057 | 174.4276 | 48.56068 | 1442.918
8709 | KINQAB | 5.083 | 0.255932 | 282.365056 | 4.08701 | 1.243696 | 1125.193 | 2.96 | 29.15291 | PIM-7 | 1.03609 | 1086 | 0.24 | 102.0836 | 17.02487 | 180.6887 | 51.82733 | 1435.7
8710 | KIPJIE | 6.98996 | 0.337042 | 932.323856 | 5.50833 | 1.26898 | 1650.501 | 0.13 | 54.50984 | PIM-7 | 1.519799 | 1086 | 0.24 | 139.8513 | 19.95691 | 222.5994 | 64.53264 | 1796.912
8711 | KIPJOK | 7.22312 | 0.349539 | 961.516057 | 5.53705 | 1.304507 | 1644.741 | 0.09 | 53.45362 | PIM-7 | 1.514494 | 1086 | 0.24 | 134.9115 | 18.96374 | 217.3425 | 63.13158 | 1750.718
8712 | KIPKAX | 7.3989 | 0.245231 | 515.141739 | 7.10265 | 1.04171 | 1861.832 | 0.45 | 36.86296 | PIM-7 | 1.714394 | 1086 | 0.24 | 112.4381 | 16.31605 | 177.9768 | 55.91212 | 1433.907
8713 | KIPKEB | 7.31365 | 0.241201 | 516.12804 | 7.00422 | 1.044178 | 1555.641 | 0.53 | 38.33733 | PIM-7 | 1.43245 | 1086 | 0.24 | 116.1511 | 16.6944 | 185.3168 | 57.25607 | 1442.261
8714 | KIPKIF | 10.444 | 0.349282 | 670.335178 | 10.34598 | 1.009474 | 1110.435 | 0.7 | 18.4256 | PIM-7 | 1.0225 | 1086 | 0.24 | 77.84755 | 10.73887 | 125.4696 | 36.8653 | 1018.862
8715 | KIPZEQ | 4.90958 | 0.405381 | 683.681945 | 4.0897 | 1.200474 | 1274.126 | 0.67 | 26.47001 | PIM-7 | 1.173228 | 1086 | 0.24 | 118.8696 | 18.10995 | 186.2639 | 47.66737 | 1689.445
8716 | KIQKOK | 4.0118 | 0.209737 | 12.221141 | 2.90391 | 1.381517 | 2144.725 | 8.77 | 40.05483 | PIM-7 | 1.974885 | 1086 | 0.24 | 188.2035 | 14.14801 | 275.0931 | 62.16502 | 1156.988
8717 | KIRKAZ | 3.20036 | 0.0905653 | 0 | 2.41012 | 1.327884 | 1342.82 | 99.99 | 23.71747 | PIM-7 | 1.236482 | 1086 | 0.24 | 117.065 | 8.438312 | 172.8041 | 38.18681 | 733.392
8718 | KISPOS | 7.37355 | 0.288092 | 497.898492 | 2.51949 | 2.926604 | 1432.098 | 0.72 | 63.87734 | PIM-7 | 1.31869 | 1086 | 0.24 | 236.8468 | 25.17828 | 242.6332 | 102.6026 | 1924.621
8719 | KITWIV | 5.65645 | 0.507352 | 1510.675328 | 4.08165 | 1.385824 | 1382.251 | 0 | 50.16398 | PIM-7 | 1.272791 | 1086 | 0.24 | 140.8722 | 17.68261 | 207.7007 | 56.5728 | 1910.491
8720 | KIVDUP | 6.96292 | 0.516263 | 1911.836429 | 6.29344 | 1.106377 | 1364.57 | 0 | 26.59956 | PIM-7 | 1.25651 | 1086 | 0.24 | 76.78443 | 9.195561 | 117.7579 | 35.32437 | 1064.145
8721 | KIVFAX | 6.96307 | 0.520279 | 1906.824609 | 6.29202 | 1.106651 | 1389.302 | 0 | 33.0026 | PIM-7 | 1.279284 | 1086 | 0.24 | 99.59367 | 11.78285 | 150.7402 | 45.06686 | 1332.215
8722 | KIVFEB | 6.52094 | 0.484577 | 1816.16836 | 5.21668 | 1.250017 | 1436.313 | 0 | 15.19684 | PIM-7 | 1.322572 | 1086 | 0.24 | 86.83845 | 10.30636 | 131.6526 | 38.88405 | 1196.126
8723 | KIVVOC | 4.30313 | 0.38355 | 224.70365 | 2.87689 | 1.495758 | 1277.42 | 11.79 | 37.31385 | PIM-7 | 1.176262 | 1086 | 0.24 | 147.5133 | 16.92071 | 276.2863 | 69.18864 | 1365.843
8724 | KIXKOS | 8.14141 | 0.393835 | 650.092622 | 2.84709 | 2.859555 | 1427.209 | 0.8 | 57.67657 | PIM-7 | 1.314188 | 1086 | 0.24 | 202.7548 | 24.70943 | 242.1151 | 95.4867 | 1924.673
8725 | KIXXOG | 3.83742 | 0.431976 | 14.756199 | 2.67446 | 1.434839 | 1171.62 | 0.58 | 50.46808 | PIM-7 | 1.07884 | 1086 | 0.24 | 284.8329 | 24.78784 | 328.3862 | 92.52209 | 1911.183
8726 | KIYJAF | 4.42735 | 0.104766 | 71.090739 | 3.01997 | 1.466024 | 1426.433 | 0.88 | 30.29595 | PIM-7 | 1.313474 | 1086 | 0.24 | 133.6898 | 12.59798 | 224.0062 | 53.58103 | 1047.468
8727 | KIYMAI | 3.94719 | 0.452707 | 114.67587 | 2.95812 | 1.334358 | 1320.78 | 0.25 | 55.32547 | PIM-7 | 1.216187 | 1086 | 0.24 | 223.0517 | 23.93693 | 280.1913 | 87.11069 | 1922.582
8728 | KIYMEM | 4.0581 | 0.445203 | 364.651389 | 3.10709 | 1.306077 | 1488.209 | 0.21 | 56.66307 | PIM-7 | 1.370358 | 1086 | 0.24 | 195.1366 | 22.11009 | 262.4838 | 75.39887 | 1923.043
8729 | KIYMIP | 4.02824 | 0.187219 | 36.338609 | 2.46103 | 1.636811 | 1347.152 | 17.3 | 27.46577 | PIM-7 | 1.240471 | 1086 | 0.24 | 122.0718 | 8.829126 | 178.4124 | 39.45984 | 764.1373
8730 | KIYMIQ | 7.09051 | 0.485629 | 1245.446655 | 6.95471 | 1.019526 | 1037.885 | 0 | 78.51357 | PIM-7 | 0.9556948 | 1086 | 0.24 | 150.7989 | 22.99361 | 206.4671 | 72.98176 | 1924.997
8731 | KIYQIU | 5.86454 | 0.54905 | 1227.944499 | 4.0944 | 1.432332 | 1282.657 | 0 | 22.24718 | PIM-7 | 1.181084 | 1086 | 0.24 | 112.6222 | 15.83485 | 175.9977 | 44.32772 | 1618.755
8732 | KIYQOA | 4.76031 | 0.422332 | 650.840864 | 3.94678 | 1.206125 | 1389.077 | 0 | 28.1495 | PIM-7 | 1.279077 | 1086 | 0.24 | 97.13781 | 14.88146 | 155.7261 | 38.66948 | 1412.368
8733 | KOBPIB | 4.11167 | 0.269468 | 51.390338 | 2.92426 | 1.406055 | 1661.512 | 19.53 | 43.26569 | PIM-7 | 1.529937 | 1086 | 0.24 | 264.2222 | 23.61869 | 357.8967 | 93.73479 | 1885.151
8734 | KOBPUN | 3.94132 | 0.229356 | 8.630209 | 2.74553 | 1.435541 | 1769.817 | 23.13 | 36.72712 | PIM-7 | 1.629665 | 1086 | 0.24 | 198.2898 | 15.87722 | 291.1371 | 68.34252 | 1288.019
8735 | KOCWEF | 8.13442 | 0.527428 | 1183.909634 | 3.87575 | 2.098799 | 1045.986 | 0.2 | 25.48732 | PIM-7 | 0.9631548 | 1086 | 0.24 | 102.8733 | 15.65356 | 169.4762 | 48.58125 | 1362.619
8736 | KOFPEB | 7.31754 | 0.32227 | 699.535832 | 5.12695 | 1.42727 | 1781.249 | 0 | 20.45722 | PIM-7 | 1.640192 | 1086 | 0.24 | 80.55181 | 13.12013 | 131.5054 | 37.65647 | 1192.173
8737 | KOFPEB01 | 7.3154 | 0.323202 | 704.623048 | 5.12362 | 1.42778 | 1778.721 | 0 | 20.35889 | PIM-7 | 1.637865 | 1086 | 0.24 | 80.46606 | 13.21993 | 133.128 | 37.98296 | 1194.354
8738 | KOFPEB02 | 7.34058 | 0.32399 | 712.678866 | 5.07506 | 1.446403 | 1771.502 | 0 | 20.41357 | PIM-7 | 1.631217 | 1086 | 0.24 | 78.42762 | 12.67614 | 128.834 | 37.43381 | 1168.217
8739 | KOFPEB03 | 7.32397 | 0.32296 | 705.556432 | 5.11399 | 1.432144 | 1771.595 | 0 | 20.27018 | PIM-7 | 1.631303 | 1086 | 0.24 | 78.35245 | 12.49511 | 131.2828 | 38.54772 | 1169.234
8740 | KOFPEB04 | 7.23942 | 0.321454 | 679.216591 | 4.91424 | 1.473151 | 1799.696 | 0 | 20.94313327 | PIM-7 | 1.657178 | 1086 | 0.24 | 78.36485 | 12.57243 | 128.9458 | 37.04928 | 1167.301
8741 | KOFPEB05 | 7.28763 | 0.323993 | 692.349939 | 5.01415 | 1.453413 | 1789.935 | 0 | 20.78032 | PIM-7 | 1.648191 | 1086 | 0.24 | 81.25143 | 13.26692 | 134.2406 | 37.89383 | 1210.277
8742 | KOGJOG | 4.59413 | 0.311631 | 327.340921 | 3.10287 | 1.480607 | 2005.754 | 2.29 | 34.36427 | PIM-7 | 1.846919 | 1086 | 0.24 | 155.5514 | 13.77015 | 207.7355 | 53.97872 | 1182.583
8743 | KOHKIC | 9.61717 | 0.638203 | 1553.349857 | 7.1473 | 1.345567 | 879.2036 | 0 | 20.39384 | PIM-7 | 0.8095798 | 1086 | 0.24 | 95.85025 | 12.72365 | 147.5527 | 40.09236 | 1385.464
8744 | KOHKOI | 9.74928 | 0.637711 | 1536.976311 | 7.03631 | 1.385567 | 882.4245 | 0 | 21.31893 | PIM-7 | 0.8125455 | 1086 | 0.24 | 94.1376 | 12.42634 | 146.2829 | 38.47552 | 1363.056
8745 | KOJCUI | 5.41179 | 0.20447 | 431.467672 | 4.82277 | 1.122133 | 1523.825 | 0.06 | 25.56758 | PIM-7 | 1.403154 | 1086 | 0.24 | 124.0367 | 20.65131 | 197.0569 | 62.27674 | 1703.153
8746 | KOJYEO | 5.78061 | 0.561855 | 1011.826753 | 3.17805 | 1.818917 | 1052.319 | 0 | 27.63266 | PIM-7 | 0.9689861 | 1086 | 0.24 | 111.7251 | 15.89476 | 195.898 | 52.84162 | 1433.601
8747 | KOJZAL | 5.28044 | 0.420454 | 685.344599 | 4.02641 | 1.311451 | 1085.612 | 0.11 | 26.94587 | PIM-7 | 0.9996424 | 1086 | 0.24 | 103.8754 | 16.55387 | 172.447 | 48.16766 | 1453.045
8748 | KOJZEP | 15.61444 | 0.781131 | 2341.487427 | 13.71841 | 1.138211 | 514.2412 | 0 | 15.84455 | PIM-7 | 0.4735186 | 1086 | 0.24 | 84.4754 | 8.952181 | 128.3267 | 34.1474 | 1217.09
8749 | KOJZIT | 16.19567 | 0.808701 | 2138.701246 | 14.7503 | 1.097989 | 506.4005 | 0 | 15.8142 | PIM-7 | 0.4662988 | 1086 | 0.24 | 86.95529 | 9.294991 | 132.4467 | 35.59464 | 1244.688
8750 | KOLWEO | 4.80101 | 0.32491 | 282.722716 | 2.59235 | 1.851991 | 1201.108 | 0.47 | 29.81809 | PIM-7 | 1.105993 | 1086 | 0.24 | 88.35991 | 14.05278 | 190.2927 | 51.75427 | 1155.239
8751 | KOMGUP | 4.68805 | 0.346714 | 273.158871 | 3.52352 | 1.330502 | 1596.119 | 1.47 | 27.81582 | PIM-7 | 1.469723 | 1086 | 0.24 | 193.4075 | 17.23472 | 235.9957 | 61.21505 | 1474.02
8752 | KOMHAW | 4.30719 | 0.288659 | 132.004469 | 2.83423 | 1.519704 | 1672.352 | 5.55 | 28.37825 | PIM-7 | 1.539919 | 1086 | 0.24 | 110.7048 | 9.613566 | 185.9511 | 42.17487 | 837.6749
8753 | KONCIA | 4.3675 | 0.323564 | 306.470729 | 3.44948 | 1.266133 | 1890.844 | 0 | 49.4074 | PIM-7 | 1.741109 | 1086 | 0.24 | 284.8846 | 22.28157 | 257.457 | 79.76231 | 1924.109
8754 | KONSAJ | 18.94329 | 0.542969 | 1063.550239 | 3.74567 | 5.057384 | 1104.739 | 0 | 15.93748 | PIM-7 | 1.017255 | 1086 | 0.24 | 75.89786 | 10.20633 | 120.4757 | 36.26174 | 935.8414
8755 | KONYOB | 4.69642 | 0.190406 | 256.560932 | 3.80022 | 1.235828 | 1366.273 | 0.07 | 22.72576 | PIM-7 | 1.258078 | 1086 | 0.24 | 102.0961 | 15.24768 | 160.8853 | 42.61553 | 1369.604
8756 | KOPXOE | 4.05075 | 0.132788 | 4.314458 | 3.0061 | 1.34751 | 1309.225 | 42.72 | 31.40356 | PIM-7 | 1.205548 | 1086 | 0.24 | 119.8266 | 8.629074 | 174.7385 | 36.38434 | 755.9638
8757 | KOQLUZ | 5.1448 | 0.331677 | 830.264347 | 3.57576 | 1.438799 | 3828.312 | 0.01 | 20.15397 | PIM-7 | 3.525149 | 1086 | 0.24 | 88.55539 | 11.97453 | 149.2137 | 43.02899 | 1100.327
8758 | KORMOV | 4.2954 | 0.191681 | 76.761752 | 2.55888 | 1.678625 | 1703.048 | 0.65 | 36.37258 | PIM-7 | 1.568184 | 1086 | 0.24 | 184.4369 | 18.97199 | 317.8654 | 79.6923 | 1491.616
8759 | KORNAI | 6.27152 | 0.338683 | 678.316238 | 3.95758 | 1.584686 | 1381.013 | 0.02 | 25.16679 | PIM-7 | 1.271651 | 1086 | 0.24 | 107.517 | 16.67345 | 169.018 | 46.53413 | 1522.237
8760 | KOSJAF | 11.00915 | 0.689468 | 1522.230209 | 9.84925 | 1.117765 | 1188.835 | 0 | 17.42409 | PIM-7 | 1.094692 | 1086 | 0.24 | 92.22016 | 11.05209 | 141.1024 | 40.16152 | 1312.215
8761 | KOSJEJ | 11.06598 | 0.701811 | 1532.475193 | 9.80954 | 1.128083 | 1186.701 | 0 | 17.41105 | PIM-7 | 1.092726 | 1086 | 0.24 | 94.24379 | 11.50908 | 142.2757 | 38.98997 | 1317.378
8762 | KOSJIN | 11.01144 | 0.695783 | 1528.785723 | 9.80964 | 1.122512 | 1186.369 | 0 | 16.82556 | PIM-7 | 1.09242 | 1086 | 0.24 | 91.30238 | 11.27193 | 140.8393 | 39.69835 | 1301.284
8763 | KOSJOT | 11.1576 | 0.696232 | 1527.930919 | 9.87899 | 1.129427 | 1181.271 | 0 | 17.2767 | PIM-7 | 1.087727 | 1086 | 0.24 | 91.20653 | 11.20128 | 136.9676 | 38.75515 | 1291.89
8764 | KOSJUZ | 11.10045 | 0.697148 | 1527.262044 | 9.86004 | 1.125802 | 1181.298 | 0 | 17.01827 | PIM-7 | 1.087752 | 1086 | 0.24 | 91.99794 | 11.12704 | 139.5588 | 38.84772 | 1298.778
8765 | KOSKAG | 11.21869 | 0.701801 | 1528.444529 | 9.92421 | 1.130437 | 1178.307 | 0 | 17.09236 | PIM-7 | 1.084998 | 1086 | 0.24 | 92.80439 | 11.49084 | 140.9177 | 39.8935 | 1319.302
8766 | KOSKEK | 11.19992 | 0.702061 | 1527.298757 | 9.89743 | 1.131599 | 1178.892 | 0 | 16.98697 | PIM-7 | 1.085536 | 1086 | 0.24 | 94.33207 | 11.37383 | 142.2478 | 40.42769 | 1333.588
8767 | KOSKIO | 11.01647 | 0.692486 | 1519.961609 | 9.84741 | 1.118718 | 1188.276 | 0 | 17.20135 | PIM-7 | 1.094177 | 1086 | 0.24 | 90.77691 | 11.0827 | 139.2786 | 39.28737 | 1296.274
8768 | KOSKIO01 | 11.01003 | 0.682667 | 1511.852466 | 9.78872 | 1.124767 | 1182.771 | 0 | 16.76571 | PIM-7 | 1.089108 | 1086 | 0.24 | 90.54445 | 11.15367 | 138.8329 | 40.04394 | 1288.038
8769 | KOSKUA | 11.38797 | 0.711934 | 1514.418963 | 10.70957 | 1.063345 | 1171.051 | 0 | 16.59216 | PIM-7 | 1.078316 | 1086 | 0.24 | 91.20823 | 10.9463 | 139.9536 | 38.26576 | 1309.154
8770 | KOSLAH | 11.4975 | 0.707651 | 1505.518173 | 10.81891 | 1.062723 | 1168.12 | 0 | 16.2375 | PIM-7 | 1.075617 | 1086 | 0.24 | 93.6288 | 10.37346 | 142.7033 | 38.83355 | 1339.649
8771 | KOSLEL | 10.95556 | 0.698833 | 1531.165134 | 9.85075 | 1.112155 | 1203.052 | 0 | 16.01939 | PIM-7 | 1.107782 | 1086 | 0.24 | 90.36445 | 11.41893 | 139.0064 | 39.11624 | 1294.266
8772 | KOSLIP | 11.047 | 0.699682 | 1521.48744 | 9.74411 | 1.133711 | 1197.775 | 0 | 15.70511 | PIM-7 | 1.102923 | 1086 | 0.24 | 92.14464 | 11.30863 | 141.0199 | 39.79186 | 1303.765
8773 | KOSLOV | 11.06557 | 0.700499 | 1527.146449 | 9.9584 | 1.11118 | 1194.157 | 0 | 15.98048 | PIM-7 | 1.099592 | 1086 | 0.24 | 90.03191 | 10.94612 | 137.8564 | 38.17811 | 1279.012
8774 | KOSLUB | 10.96072 | 0.694913 | 1523.18755 | 9.79504 | 1.119007 | 1200.311 | 0 | 16.18794 | PIM-7 | 1.105259 | 1086 | 0.24 | 89.45959 | 11.03268 | 136.4488 | 37.40895 | 1279.557
8775 | KOSMAI | 11.01657 | 0.689314 | 1521.980101 | 9.87166 | 1.115979 | 1187.975 | 0 | 17.00671 | PIM-7 | 1.0939 | 1086 | 0.24 | 87.81846 | 11.04376 | 134.7704 | 38.12163 | 1253.036
8776 | KOTSIX | 5.60667 | 0.314276 | 745.419765 | 4.32453 | 1.296481 | 1241.22 | 0.28 | 25.45833 | PIM-7 | 1.142928 | 1086 | 0.24 | 104.0386 | 14.99461 | 172.3552 | 54.12835 | 1282.763
8777 | KOYRAT | 5.60484 | 0.448815 | 927.886406 | 4.74964 | 1.180056 | 1072.388 | 0 | 25.97153 | PIM-7 | 0.987466 | 1086 | 0.24 | 103.7446 | 15.3296 | 163.4909 | 42.86595 | 1490.421
8778 | KOZQEX | 22.4236 | 0.882037 | 1954.89694 | 6.86083 | 3.268351 | 430.9092 | 0 | 12.28864 | PIM-7 | 0.3967857 | 1086 | 0.24 | 75.85896 | 7.45613 | 113.4707 | 30.38895 | 1106.395
8779 | KOZQIB | 28.54072 | 0.931254 | 1473.494803 | 12.23604 | 2.332513 | 302.8599 | 0 | 12.1495 | PIM-7 | 0.2788765 | 1086 | 0.24 | 75.47174 | 6.682225 | 111.6135 | 29.07222 | 1104.565
8780 | KUBQAA | 7.40919 | 0.442553 | 953.424593 | 4.50215 | 1.6457 | 1010.695 | 0.26 | 27.71066 | PIM-7 | 0.9306583 | 1086 | 0.24 | 95.22714 | 14.43287 | 161.0232 | 43.17688 | 1343.584
8781 | KUCDIW | 15.32956 | 0.515528 | 1188.740857 | 4.28733 | 3.575549 | 824.1532 | 0.01 | 24.08924 | PIM-7 | 0.7588887 | 1086 | 0.24 | 81.14646 | 11.46519 | 133.7728 | 39.65921 | 1039.761
8782 | KUCXIP | 5.74067 | 0.475622 | 1472.047942 | 3.64651 | 1.574292 | 1058.957 | 0 | 13.19005 | PIM-7 | 0.9750982 | 1086 | 0.24 | 93.19424 | 8.508942 | 131.2558 | 35.45775 | 842.1238
8783 | KUDLUR | 7.15013 | 0.315251 | 615.501901 | 5.00794 | 1.427759 | 1947.652 | 0 | 21.20403 | PIM-7 | 1.793418 | 1086 | 0.24 | 84.6106 | 13.99717 | 137.9101 | 38.71891 | 1256.213
8784 | KUDMAY | 7.16272 | 0.317232 | 620.158974 | 5.01285 | 1.428872 | 1932.61 | 0 | 21.14322 | PIM-7 | 1.779567 | 1086 | 0.24 | 82.8364 | 13.75088 | 133.9572 | 38.27898 | 1236.905
8785 | KUGQIN | 3.46967 | 0.146598 | 0 | 2.51861 | 1.377613 | 1899.868 | 62.94 | 45.18143 | PIM-7 | 1.749418 | 1086 | 0.24 | 160.4024 | 11.43353 | 236.3607 | 52.24842 | 964.8336
8786 | KUGZIW | 10.78109 | 0.623343 | 1283.975561 | 9.76034 | 1.104581 | 954.2891 | 0 | 18.61106 | PIM-7 | 0.8787192 | 1086 | 0.24 | 92.13673 | 11.05383 | 140.004 | 38.2759 | 1349.915
8787 | KUJNEJ | 12.51834 | 0.772638 | 1959.254658 | 7.61249 | 1.644447 | 636.9996 | 0 | 17.28727 | PIM-7 | 0.5865558 | 1086 | 0.24 | 84.82029 | 10.1223 | 129.128 | 35.11786 | 1218.891
8788 | KUJNOT | 8.23736 | 0.557559 | 1401.998207 | 6.10049 | 1.350278 | 1058.658 | 0 | 20.00349 | PIM-7 | 0.9748229 | 1086 | 0.24 | 103.5211 | 13.85472 | 160.0251 | 41.49353 | 1495.39
8789 | KUJNUZ | 8.00992 | 0.546966 | 1336.669062 | 6.50203 | 1.231911 | 1081.969 | 0 | 20.25742 | PIM-7 | 0.9962878 | 1086 | 0.24 | 105.2213 | 14.77964 | 162.6506 | 42.58331 | 1521.997
8790 | KUJPAH | 10.82391 | 0.678687 | 1804.238035 | 6.6625 | 1.624602 | 808.189 | 0.01 | 20.67147 | PIM-7 | 0.7441888 | 1086 | 0.24 | 89.00272 | 10.97773 | 136.9337 | 37.18109 | 1277.417
8791 | KULRIT | 5.77631 | 0.582305 | 1054.444015 | 3.79148 | 1.523497 | 1474.792 | 0 | 24.531 | PIM-7 | 1.358004 | 1086 | 0.24 | 117.3438 | 15.6523 | 181.4396 | 46.09257 | 1673.165
8792 | KUNWEW | 5.28786 | 0.258398 | 439.887107 | 3.80654 | 1.389151 | 1470.97 | 0 | 26.59114 | PIM-7 | 1.354484 | 1086 | 0.24 | 106.8647 | 16.54875 | 170.9755 | 49.60962 | 1456.251
8793 | KUQXIE | 4.66467 | 0.339341 | 546.298601 | 3.81788 | 1.221796 | 2253.229 | 1.24 | 26.35379 | PIM-7 | 2.074797 | 1086 | 0.24 | 109.0507 | 16.48944 | 171.6709 | 48.71028 | 1540.876
8794 | KUXLUL | 5.74302 | 0.647479 | 1926.381275 | 5.27684 | 1.088345 | 1218.341 | 0 | 17.37023 | PIM-7 | 1.121861 | 1086 | 0.24 | 110.8379 | 12.89988 | 167.2648 | 41.33397 | 1608.67
8795 | KUXTUT | 3.38642 | 0.0927427 | 0 | 3.17952 | 1.065073 | 1534.916 | 100 | 30.8299 | PIM-7 | 1.413367 | 1086 | 0.24 | 189.6928 | 12.95079 | 262.7069 | 50.54558 | 1117.268
8796 | la304204k | 7.26398 | 0.59755 | 1437.018671 | 5.93484 | 1.223955 | 928.5124 | 0 | 21.34079 | PIM-7 | 0.8549838 | 1086 | 0.24 | 102.0476 | 13.5556 | 156.1299 | 40.86994 | 1485.781
8797 | la4012839 | 6.95809 | 0.434298 | 824.59333 | 4.53426 | 1.534559 | 1132.099 | 0.18 | 25.86228 | PIM-7 | 1.042449 | 1086 | 0.24 | 116.9049 | 18.143 | 183.1978 | 48.37641 | 1668.357
8798 | la503269f_si_002 | 6.95809 | 0.434078 | 824.149974 | 4.53426 | 1.534559 | 1132.099 | 0.18 | 25.86619 | PIM-7 | 1.042449 | 1086 | 0.24 | 118.8477 | 18.52717 | 185.0232 | 48.61317 | 1686.966
8799 | la503269f_si_002-1 | 13.36771 | 0.772048 | 1883.041128 | 6.74856 | 1.980824 | 867.8339 | 0 | 24.13824 | PIM-7 | 0.7991104 | 1086 | 0.24 | 74.66649 | 8.508832 | 115.4213 | 30.88172 | 1096.995
8800 | LABGAY | 4.46512 | 0.204249 | 121.939603 | 3.23821 | 1.378885 | 1463.984 | 0.3 | 32.58797 | PIM-7 | 1.348051 | 1086 | 0.24 | 118.4729 | 13.43224 | 214.4014 | 50.38203 | 1139.817
8801 | LABJUV | 5.11712 | 0.221871 | 269.48706 | 3.55603 | 1.438998 | 2355.961 | 1.24 | 23.74986 | PIM-7 | 2.169393 | 1086 | 0.24 | 103.3997 | 10.63851 | 167.4081 | 42.28071 | 921.4981
8802 | LABPOV | 5.38943 | 0.159201 | 190.406516 | 3.83465 | 1.405456 | 1712.409 | 1.46 | 46.17459 | PIM-7 | 1.576803 | 1086 | 0.24 | 142.8854 | 16.48967 | 215.5283 | 64.75939 | 1338.656
8803 | LABPUB | 5.35903 | 0.161809 | 188.35439 | 3.85156 | 1.391392 | 1740.462 | 1.2 | 42.44356 | PIM-7 | 1.602635 | 1086 | 0.24 | 103.1732 | 12.76237 | 174.4886 | 48.47397 | 1069.011
8804 | LABQAI | 5.3891 | 0.164609 | 203.221266 | 3.9099 | 1.378322 | 1744.321 | 1.01 | 37.3898 | PIM-7 | 1.606189 | 1086 | 0.24 | 104.1013 | 13.37249 | 186.3135 | 51.75744 | 1122.815
8805 | LACGAZ | 4.56845 | 0.305803 | 272.272095 | 2.51115 | 1.819266 | 1181.815 | 0.28 | 36.33687 | PIM-7 | 1.088227 | 1086 | 0.24 | 187.917 | 22.01774 | 269.2016 | 74.56157 | 1714.265
8806 | LACGED | 5.2733 | 0.297071 | 342.611082 | 3.44165 | 1.532201 | 1923.22 | 0 | 40.34568 | PIM-7 | 1.770921 | 1086 | 0.24 | 162.2644 | 22.19033 | 240.0233 | 61.11384 | 1878.055
8807 | LACJAC | 4.56325 | 0.271057 | 211.047825 | 3.36486 | 1.356149 | 1591.423 | 1.2 | 28.37307 | PIM-7 | 1.465399 | 1086 | 0.24 | 109.8225 | 13.8903 | 217.7666 | 53.74874 | 1163.877
8808 | LADHEF | 6.83841 | 0.563654 | 1286.593216 | 4.27158 | 1.600909 | 1160.449 | 0 | 20.28417 | PIM-7 | 1.068553 | 1086 | 0.24 | 102.2026 | 14.9404 | 160.8259 | 44.98457 | 1460.032
8809 | LAFQOA | 12.74838 | 0.69714 | 1625.482853 | 4.90662 | 2.5982 | 732.1291 | 0 | 24.33134 | PIM-7 | 0.674152 | 1086 | 0.24 | 101.1831 | 13.52777 | 158.8416 | 45.01592 | 1456.326
8810 | LAFQUG | 12.86912 | 0.699704 | 1642.919119 | 4.98724 | 2.580409 | 728.8244 | 0 | 24.5337 | PIM-7 | 0.671109 | 1086 | 0.24 | 96.69166 | 13.03698 | 151.3051 | 41.66615 | 1398.902
8811 | LAFRAN | 12.74626 | 0.692002 | 1639.18541 | 5.01226 | 2.543017 | 727.0464 | 0 | 24.32208 | PIM-7 | 0.6694719 | 1086 | 0.24 | 103.3223 | 13.50818 | 165.1055 | 43.90059 | 1485.682
8812 | LAFRER | 13.05445 | 0.700537 | 1683.873882 | 5.12975 | 2.544851 | 705.7182 | 0 | 23.79313 | PIM-7 | 0.6498326 | 1086 | 0.24 | 102.9634 | 13.36524 | 161.678 | 43.86309 | 1453.618
8813 | LAFRIV | 12.37219 | 0.701683 | 1661.51084 | 5.304 | 2.332615 | 722.1401 | 0 | 24.70445 | PIM-7 | 0.6649541 | 1086 | 0.24 | 104.4301 | 13.72762 | 161.8401 | 47.2499 | 1508.857
8814 | LAFROB | 12.50276 | 0.705506 | 1679.018194 | 5.7361 | 2.179662 | 712.8359 | 0 | 25.30336 | PIM-7 | 0.6563866 | 1086 | 0.24 | 105.4033 | 13.67809 | 161.493 | 43.03509 | 1529.926
8815 | LAGBUS | 7.74875 | 0.487144 | 1146.624284 | 6.13477 | 1.263087 | 1186.591 | 0 | 20.87805 | PIM-7 | 1.092625 | 1086 | 0.24 | 97.31361 | 13.22855 | 151.3048 | 40.80615 | 1379.453
8816 | LAGCAZ | 6.87565 | 0.414884 | 955.931495 | 4.37277 | 1.572379 | 1262.223 | 0.34 | 23.32723 | PIM-7 | 1.162268 | 1086 | 0.24 | 86.72684 | 12.21222 | 139.6421 | 40.11584 | 1237.453
8817 | LAGCED | 8.26738 | 0.524402 | 1302.502995 | 6.59808 | 1.252998 | 1135.937 | 0 | 19.46871 | PIM-7 | 1.045982 | 1086 | 0.24 | 97.83197 | 13.3866 | 152.3107 | 42.02505 | 1393.701
8818 | LAGCIH | 7.04273 | 0.340901 | 664.245914 | 4.91095 | 1.434087 | 1467.571 | 0 | 37.58013 | PIM-7 | 1.351355 | 1086 | 0.24 | 132.4653 | 21.61859 | 211.7788 | 59.44705 | 1853.189
8819 | LAGCON | 7.97801 | 0.35233 | 835.29979 | 6.32773 | 1.260801 | 1541.037 | 0 | 19.18913 | PIM-7 | 1.419003 | 1086 | 0.24 | 94.76351 | 13.7406 | 149.1111 | 41.79538 | 1362.011
8820 | LAGCUT | 8.26297 | 0.533715 | 1281.617422 | 6.5691 | 1.257854 | 1149.14 | 0 | 19.93104 | PIM-7 | 1.05814 | 1086 | 0.24 | 99.23609 | 13.29317 | 153.7896 | 41.20869 | 1416.016
8821 | LAGDAA | 7.33833 | 0.337258 | 746.313911 | 5.47797 | 1.339608 | 1529.013 | 0 | 39.34095 | PIM-7 | 1.407931 | 1086 | 0.24 | 131.4067 | 22.07658 | 204.7301 | 58.23337 | 1864.744
8822 | LAGDEE | 8.48836 | 0.384998 | 791.928956 | 6.26651 | 1.354559 | 1390.208 | 0 | 26.57645 | PIM-7 | 1.280118 | 1086 | 0.24 | 95.86536 | 15.5377 | 154.5398 | 43.44958 | 1402.736
8823 | LAGDII | 7.42765 | 0.311303 | 689.703756 | 5.89687 | 1.259592 | 1856.74 | 0 | 25.38945 | PIM-7 | 1.709705 | 1086 | 0.24 | 77.92171 | 12.71556 | 130.6488 | 41.61539 | 1136.808
8824 | LAGDOO | 7.17646 | 0.351587 | 698.339114 | 5.20195 | 1.379571 | 1483.941 | 0 | 37.86212 | PIM-7 | 1.366428 | 1086 | 0.24 | 131.2488 | 21.13303 | 211.5764 | 65.98399 | 1847.661
8825 | LAGHIL | 4.99697 | 0.38458 | 525.037444 | 4.10291 | 1.217909 | 1273.485 | 0 | 29.66819 | PIM-7 | 1.172639 | 1086 | 0.24 | 110.6418 | 17.31577 | 175.1692 | 44.94909 | 1603.798
8826 | LAGMUD | 4.81496 | 0.540669 | 1363.398473 | 3.82583 | 1.25854 | 1133.465 | 0.01 | 26.31611 | PIM-7 | 1.043706 | 1086 | 0.24 | 115.359 | 14.81133 | 176.6785 | 45.0605 | 1646.485
8827 | LAGNAK | 5.49382 | 0.56478 | 1555.897967 | 4.32281 | 1.270891 | 1023.453 | 0 | 21.68795 | PIM-7 | 0.9424064 | 1086 | 0.24 | 113.1168 | 14.67929 | 173.0883 | 45.14096 | 1614.029
8828 | LAGNEO | 5.27906 | 0.57051 | 1583.344704 | 4.62985 | 1.140223 | 1049.274 | 0 | 22.22567 | PIM-7 | 0.9661822 | 1086 | 0.24 | 121.1192 | 15.35013 | 182.7379 | 46.67607 | 1735.149
8829 | LAGNIS | 5.10607 | 0.52173 | 1377.922187 | 4.02699 | 1.267962 | 1118.411 | 0 | 24.04054 | PIM-7 | 1.029844 | 1086 | 0.24 | 114.1785 | 14.68074 | 173.847 | 45.30062 | 1631.009
8830 | LAGNOY | 7.14061 | 0.570322 | 1241.899601 | 4.94756 | 1.443259 | 1205.311 | 0 | 21.85737 | PIM-7 | 1.109862 | 1086 | 0.24 | 118.002 | 16.82927 | 181.2381 | 45.74497 | 1696.752
8831 | LAGNUE | 5.28866 | 0.496273 | 932.351428 | 4.84747 | 1.091014 | 1299.453 | 0 | 26.49862 | PIM-7 | 1.19655 | 1086 | 0.24 | 123.1944 | 17.28403 | 190.1569 | 47.78299 | 1764.803
8832 | LAGPAM | 5.52911 | 0.491993 | 993.956757 | 4.43587 | 1.246454 | 1296.832 | 0 | 24.22462 | PIM-7 | 1.194136 | 1086 | 0.24 | 121.3042 | 17.00519 | 186.1438 | 46.69424 | 1742.501
8833 | LAGQER | 4.88781 | 0.536194 | 1445.371859 | 3.95017 | 1.237367 | 1292.023 | 0.12 | 35.50097 | PIM-7 | 1.189708 | 1086 | 0.24 | 130.9301 | 16.60698 | 197.8737 | 52.01511 | 1836.168
8834 | LAGQOB | 4.89671 | 0.537404 | 1432.955581 | 3.9272 | 1.246871 | 1328.868 | 0.07 | 27.7882 | PIM-7 | 1.223636 | 1086 | 0.24 | 124.3333 | 15.44138 | 188.3641 | 48.06828 | 1749.58
8835 | LAGRES | 4.0512 | 0.298844 | 128.127126 | 2.45744 | 1.648545 | 1678.9 | 0.14 | 38.56089 | PIM-7 | 1.545948 | 1086 | 0.24 | 178.3782 | 15.17902 | 273.8119 | 65.40303 | 1226.398
8836 | LAGRIW | 4.07301 | 0.309957 | 118.206724 | 2.55369 | 1.594951 | 1711.148 | 0.24 | 34.33082 | PIM-7 | 1.575643 | 1086 | 0.24 | 138.0563 | 12.3232 | 221.3207 | 52.45616 | 1021.493
8837 | LAGVOG | 7.38705 | 0.696119 | 1975.935361 | 6.71212 | 1.100554 | 935.1849 | 0 | 16.25338 | PIM-7 | 0.8611279 | 1086 | 0.24 | 94.59955 | 11.37751 | 145.9548 | 39.08672 | 1347.3
8838 | LAGWEX | 6.67772 | 0.561252 | 1343.127496 | 5.77243 | 1.15683 | 1379.451 | 0 | 19.8507 | PIM-7 | 1.270213 | 1086 | 0.24 | 110.6557 | 15.18095 | 168.4455 | 43.83986 | 1593.283
8839 | LAGWUN | 7.27418 | 0.504363 | 1247.935815 | 6.60927 | 1.100603 | 1472.203 | 0 | 19.92611 | PIM-7 | 1.35562 | 1086 | 0.24 | 88.68713 | 13.19307 | 141.008 | 39.48575 | 1281.969
8840 | LAJDUV | 2.77965 | 0.0784559 | 0 | 2.59206 | 1.072371 | 1602.564 | 100 | 8.064033 | PIM-7 | 1.475658 | 1086 | 0.24 | 117.0542 | 8.432818 | 172.7943 | 38.19652 | 733.3334
8841 | LAJDUV01 | 2.79185 | 0.0743131 | 0 | 2.5501 | 1.0948 | 1598.925 | 100 | 8.499087 | PIM-7 | 1.472307 | 1086 | 0.24 | 117.0542 | 8.436254 | 172.7943 | 38.19661 | 733.3335
8842 | LAJDUV02 | 2.78649 | 0.0743237 | 0 | 2.56299 | 1.087203 | 1601.791 | 100 | 8.002031 | PIM-7 | 1.474946 | 1086 | 0.24 | 117.0542 | 8.434684 | 172.7943 | 38.19659 | 733.3334
8843 | LAJDUV03 | 2.79651 | 0.0727869 | 0 | 2.54844 | 1.097342 | 1595.335 | 100 | 8.187967 | PIM-7 | 1.469001 | 1086 | 0.24 | 117.0542 | 8.435991 | 172.7943 | 38.19658 | 733.3335
8844 | LAJKUE | 16.14687 | 0.515842 | 1104.039602 | 7.68165 | 2.102005 | 1056.134 | 0 | 62.58938 | PIM-7 | 0.9724995 | 1086 | 0.24 | 139.1756 | 18.62934 | 216.2459 | 64.0684 | 1924.844
8845 | LAJLAL | 16.84916 | 0.513648 | 1089.207564 | 7.16954 | 2.350103 | 919.3754 | 0.01 | 28.644698 | PIM-7 | 0.8465704 | 1086 | 0.24 | 131.6875 | 17.4779 | 204.1781 | 60.05959 | 1835.834
8846 | LAJLEP | 16.83934 | 0.538794 | 1160.317953 | 7.41658 | 2.270499 | 974.4727 | 0 | 27.018129 | PIM-7 | 0.8973045 | 1086 | 0.24 | 131.5011 | 17.69348 | 204.5999 | 60.88942 | 1829.072
8847 | LAJLIT | 15.27345 | 0.434325 | 963.375685 | 4.36349 | 3.500283 | 1003.361 | 0 | 46.90088 | PIM-7 | 0.9239053 | 1086 | 0.24 | 131.7122 | 17.42739 | 204.3191 | 59.08393 | 1683.53
8848 | LAKFIN | 8.38907 | 0.625524 | 1596.56504 | 7.72449 | 1.086035 | 1201.214 | 0.01 | 24.54099 | PIM-7 | 1.10609 | 1086 | 0.24 | 94.11018 | 12.63618 | 145.3877 | 38.5313 | 1339.424
8849 | LALFUB | 4.98066 | 0.405657 | 1087.880724 | 4.11701 | 1.209776 | 1720.737 | 0 | 23.9051 | PIM-7 | 1.584473 | 1086 | 0.24 | 112.6127 | 16.02311 | 175.1803 | 45.08914 | 1617.295
8850 | LALPIZ | 4.79448 | 0.23737 | 137.58209 | 3.30829 | 1.449232 | 1452.594 | 1.53 | 28.652 | PIM-7 | 1.337563 | 1086 | 0.24 | 166.7838 | 14.75544 | 229.984 | 54.18881 | 1271.089
8851 | LALPOF | 4.90625 | 0.243496 | 157.813377 | 3.37464 | 1.453859 | 1541.258 | 1.15 | 33.99751 | PIM-7 | 1.419206 | 1086 | 0.24 | 188.827 | 17.00109 | 231.4191 | 58.40327 | 1469.182
8852 | LALYOO | 4.21788 | 0.0715697 | 9.296102 | 2.72095 | 1.55015 | 2025.796 | 0 | 28.28764 | PIM-7 | 1.865374 | 1086 | 0.24 | 116.1806 | 8.459537 | 172.5839 | 38.21482 | 735.2371
8853 | LANCOU | 3.28583 | 0.119642 | 0 | 2.47262 | 1.328886 | 2170.933 | 99.99 | 55.55695 | PIM-7 | 1.999017 | 1086 | 0.24 | 293.572 | 21.12923 | 428.0601 | 95.60026 | 1639.416
8854 | LARPOL | 5.32037 | 0.338966 | 770.998495 | 4.37982 | 1.214746 | 1221.097 | 0 | 24.41837 | PIM-7 | 1.124398 | 1086 | 0.24 | 108.6711 | 16.51284 | 175.1245 | 51.91081 | 1502.883
8855 | LARVIL | 7.34441 | 0.279674 | 724.443364 | 7.09707 | 1.034851 | 2223.384 | 0 | 13.97372 | PIM-7 | 2.047315 | 1086 | 0.24 | 76.90307 | 9.893302 | 120.3821 | 37.96196 | 887.4091
8856 | LARZEL | 4.03256 | 0.112017 | 13.787338 | 3.23022 | 1.248386 | 2142.669 | 0 | 29.04049 | PIM-7 | 1.972992 | 1086 | 0.24 | 123.0867 | 11.91135 | 188.278 | 45.76388 | 1032.244
8857 | LASDEQ | 13.85306 | 0.782202 | 2049.366687 | 8.72821 | 1.587159 | 762.3781 | 0 | 18.72917 | PIM-7 | 0.7020056 | 1086 | 0.24 | 82.07703 | 9.059576 | 125.061 | 33.99361 | 1178.382
8858 | LASMAV | 8.35947 | 0.556614 | 1362.952649 | 4.46891 | 1.870584 | 1048.282 | 0.02 | 22.71249 | PIM-7 | 0.9652693 | 1086 | 0.24 | 92.19406 | 13.11032 | 145.8783 | 40.27903 | 1292.773
8859 | LASPOM | 4.68769 | 0.244866 | 45.71329 | 3.44988 | 1.358798 | 1368.55 | 1.32 | 31.33296 | PIM-7 | 1.260175 | 1086 | 0.24 | 174.047 | 16.41729 | 200.0153 | 49.38428 | 1378.104
8860 | LASQON | 4.44401 | 0.252906 | 124.290891 | 2.68849 | 1.652976 | 1310.473 | 0.02 | 30.68204 | PIM-7 | 1.206697 | 1086 | 0.24 | 136.1946 | 19.21899 | 229.15 | 64.58242 | 1531.434
8861 | LASWEJ | 7.10977 | 0.55885 | 1487.742008 | 4.83707 | 1.469851 | 1051.48 | 0.01 | 24.41739 | PIM-7 | 0.9682133 | 1086 | 0.24 | 106.7077 | 15.30107 | 164.5331 | 43.58761 | 1530.154
8862 | LASWIN | 4.48241 | 0.438153 | 562.799378 | 3.82973 | 1.170425 | 1266.264 | 0.74 | 30.18779 | PIM-7 | 1.165989 | 1086 | 0.24 | 126.4425 | 18.81017 | 195.0553 | 47.46735 | 1791.89
8863 | LASYOU | 10.05429 | 0.770059 | 2070.086409 | 4.94116 | 2.034804 | 926.6084 | 0 | 16.87941 | PIM-7 | 0.8532306 | 1086 | 0.24 | 96.85532 | 11.82814 | 148.4875 | 39.045 | 1406.046
8864 | LAVSUY | 6.88683 | 0.610741 | 1400.396179 | 6.50841 | 1.058143 | 1280.663 | 0 | 19.73045 | PIM-7 | 1.179247 | 1086 | 0.24 | 111.9458 | 14.70687 | 171.2057 | 44.27789 | 1612.356
8865 | LAVTAF | 6.94207 | 0.594608 | 1407.36475 | 6.59457 | 1.052695 | 1570.26 | 0 | 21.01418 | PIM-7 | 1.445912 | 1086 | 0.24 | 116.6293 | 15.19626 | 176.9531 | 46.31953 | 1667.433
8866 | LAVTEJ | 6.93182 | 0.59946 | 1405.764206 | 6.57314 | 1.054568 | 1589.765 | 0 | 20.8835 | PIM-7 | 1.463872 | 1086 | 0.24 | 116.5421 | 15.23123 | 177.6224 | 46.14433 | 1667.787
8867 | LAVTEJ01 | 6.91632 | 0.597473 | 1354.416392 | 6.54447 | 1.056819 | 1654.053 | 0 | 20.68174 | PIM-7 | 1.523069 | 1086 | 0.24 | 115.7965 | 14.58513 | 175.8376 | 44.14325 | 1670.302
8868 | LAVTIN | 6.87869 | 0.598651 | 1396.931778 | 6.48693 | 1.060392 | 1630.454 | 0 | 20.47771 | PIM-7 | 1.501338 | 1086 | 0.24 | 114.5062 | 14.89919 | 174.4402 | 44.49823 | 1639.864
8869 | LAVTOT | 6.86565 | 0.595848 | 1399.246231 | 6.50199 | 1.055931 | 1631.181 | 0 | 20.41482 | PIM-7 | 1.502008 | 1086 | 0.24 | 114.9642 | 15.04297 | 175.1637 | 45.70069 | 1650.477
8870 | LAVTUZ | 6.84748 | 0.622013 | 1392.650988 | 6.45401 | 1.060965 | 1669.961 | 0 | 20.5311 | PIM-7 | 1.537717 | 1086 | 0.24 | 116.4351 | 15.60831 | 177.6895 | 45.54087 | 1676.027
8871 | LAWGEW | 15.07373 | 0.83126 | 2134.867398 | 7.93691 | 1.899194 | 591.6205 | 0 | 11.38317 | PIM-7 | 0.5447703 | 1086 | 0.24 | 71.37361 | 7.537607 | 107.9786 | 30.53634 | 1017.967
8872 | LAWGIA | 15.07449 | 0.829423 | 2134.360161 | 7.93652 | 1.899383 | 590.5249 | 0 | 11.42469 | PIM-7 | 0.5437614 | 1086 | 0.24 | 72.41957 | 7.650365 | 109.4071 | 30.18819 | 1036.108
8873 | LAWGOG | 15.08099 | 0.827837 | 2133.261955 | 7.93827 | 1.899783 | 589.3644 | 0 | 11.41166 | PIM-7 | 0.5426928 | 1086 | 0.24 | 72.09186 | 7.751698 | 107.9941 | 30.15121 | 1026.401
8874 | LAWGUM | 15.11215 | 0.828264 | 2131.556409 | 7.93483 | 1.904534 | 588.7467 | 0 | 11.39311 | PIM-7 | 0.542124 | 1086 | 0.24 | 71.18253 | 7.584237 | 107.2141 | 30.00464 | 1019.789
8875 | LAXGOH01 | 3.41384 | 0.264925 | 0 | 2.58859 | 1.318803 | 2043.55 | 74.63 | 40.19161 | PIM-7 | 1.881722 | 1086 | 0.24 | 168.6946 | 11.63509 | 219.3065 | 51.4814 | 1008.726
8876 | LAXJAX | 12.82983 | 0.704322 | 1685.937144 | 5.12034 | 2.50566 | 717.4869 | 0 | 24.14388 | PIM-7 | 0.6606693 | 1086 | 0.24 | 100.6465 | 12.90022 | 159.6517 | 41.79104 | 1430.413
8877 | LAYGAV | 6.45802 | 0.514058 | 1179.750717 | 4.57521 | 1.411524 | 1035.194 | 0.01 | 22.70333 | PIM-7 | 0.953217 | 1086 | 0.24 | 111.8565 | 16.36567 | 172.9063 | 45.11806 | 1613.206
8878 | LAZGOK | 4.94973 | 0.323127 | 570.27362 | 3.64755 | 1.357001 | 1282.656 | 0.2 | 22.47422 | PIM-7 | 1.181083 | 1086 | 0.24 | 101.3521 | 11.00461 | 151.8681 | 44.10117 | 1034.812
8879 | LAZHUR | 4.17585 | 0.249198 | 237.639883 | 2.56022 | 1.631051 | 1277.924 | 0.98 | 32.93678 | PIM-7 | 1.176725 | 1086 | 0.24 | 123.2926 | 15.76638 | 239.6088 | 61.56164 | 1277.299
8880 | LAZJAZ | 5.50863 | 0.25858 | 246.753706 | 3.38524 | 1.627249 | 1276.106 | 0.06 | 31.09615 | PIM-7 | 1.175051 | 1086 | 0.24 | 137.5178 | 19.07425 | 214.4134 | 52.53328 | 1626.877
8881 | LAZKUU | 6.24874 | 0.513624 | 1061.948947 | 4.05552 | 1.540799 | 996.4385 | 0.03 | 22.97763 | PIM-7 | 0.9175308 | 1086 | 0.24 | 101.7569 | 14.72869 | 164.6899 | 43.97912 | 1408.932
8882 | LAZLEF | 4.78618 | 0.259958 | 356.822736 | 3.28934 | 1.455058 | 1511.447 | 0.22 | 30.60253 | PIM-7 | 1.391756 | 1086 | 0.24 | 101.8193 | 15.64936 | 193.8041 | 53.24857 | 1289.422
8883 | LAZPIN | 3.19967 | 0.0709158 | 0 | 2.64386 | 1.210227 | 2053.537 | 99.99 | 39.97808 | PIM-7 | 1.890918 | 1086 | 0.24 | 120.6294 | 8.667233 | 178.0146 | 39.24439 | 752.7506
8884 | LAZPOT | 3.18269 | 0.0685435 | 0 | 2.62491 | 1.212495 | 2073.48 | 99.99 | 43.04347 | PIM-7 | 1.909281 | 1086 | 0.24 | 124.1589 | 8.925277 | 183.2125 | 40.41535 | 771.8543
8885 | LAZPUZ | 3.17075 | 0.0682196 | 0 | 2.61683 | 1.211676 | 2088.94 | 99.99 | 46.17985 | PIM-7 | 1.923517 | 1086 | 0.24 | 126.4738 | 9.08971 | 186.6293 | 41.16461 | 784.3505
8886 | LAZSIQ | 5.4265 | 0.401592 | 587.988682 | 2.94526 | 1.842452 | 1225.841 | 1.33 | 25.81009 | PIM-7 | 1.128767 | 1086 | 0.24 | 91.01472 | 14.27211 | 169.2631 | 48.0357 | 1195.224
8887 | LAZXOB | 9.3501 | 0.606121 | 1588.823959 | 6.36804 | 1.468285 | 1044.387 | 0 | 18.60966 | PIM-7 | 0.9616823 | 1086 | 0.24 | 87.86408 | 10.73804 | 135.2282 | 37.24191 | 1277.36
8888 | LECFAC | 9.81867 | 0.728547 | 1975.097856 | 4.43769 | 2.212563 | 838.6679 | 0 | 20.48132 | PIM-7 | 0.772254 | 1086 | 0.24 | 84.52272 | 10.00402 | 129.7879 | 35.53201 | 1198.483
8889 | LECFEG | 9.36969 | 0.71842 | 1995.354735 | 4.36949 | 2.144344 | 882.6563 | 0 | 20.5746 | PIM-7 | 0.812759 | 1086 | 0.24 | 88.70175 | 10.9032 | 139.4988 | 37.70961 | 1272.144
8890 | LECFUW | 5.88355 | 0.332164 | 505.000224 | 3.55877 | 1.653254 | 1501.1 | 0.63 | 24.50026 | PIM-7 | 1.382229 | 1086 | 0.24 | 93.09457 | 13.42147 | 177.4026 | 48.92364 | 1165.453
8891 | LECGEH | 4.6023 | 0.412044 | 389.05146 | 3.38182 | 1.360894 | 1088.215 | 0.69 | 27.03626 | PIM-7 | 1.002039 | 1086 | 0.24 | 156.7346 | 18.23239 | 209.1731 | 59.88661 | 1619.745
8892 | LECGIL | 10.08545 | 0.669973 | 1941.70064 | 7.23049 | 1.39485 | 936.6357 | 0 | 13.48863 | PIM-7 | 0.8624638 | 1086 | 0.24 | 71.95902 | 8.60519 | 112.0695 | 32.10892 | 1030.156
8893 | LECHUX | 4.66634 | 0.221822 | 268.923025 | 2.72011 | 1.715497 | 2839.995 | 2.46 | 45.45067 | PIM-7 | 2.615097 | 1086 | 0.24 | 273.3615 | 20.23346 | 369.7502 | 91.54081 | 1603.927
8894 | LECQEQ | 11.46887 | 0.703336 | 1492.757557 | 10.71142 | 1.070714 | 1194.102 | 0 | 15.49125 | PIM-7 | 1.099542 | 1086 | 0.24 | 92.94707 | 11.03042 | 142.5246 | 38.36603 | 1343.991
8895 | LEDCAA | 3.75474 | 0.16975 | 0 | 2.61308 | 1.436902 | 1684.561 | 99.99 | 28.28412 | PIM-7 | 1.551162 | 1086 | 0.24 | 134.7842 | 9.686406 | 197.2726 | 42.66084 | 838.5068
8896 | LEDHEJ | 5.17343 | 0.30227 | 499.967182 | 4.21878 | 1.226286 | 1589.139 | 0.19 | 31.54126 | PIM-7 | 1.463296 | 1086 | 0.24 | 131.6033 | 20.41811 | 200.7793 | 50.1891 | 1877.323
8897 | LEDHIN | 5.14094 | 0.302685 | 493.860592 | 4.21977 | 1.218299 | 1607.211 | 0.14 | 30.93318 | PIM-7 | 1.479937 | 1086 | 0.24 | 130.3968 | 20.21322 | 198.9867 | 49.1584 | 1863.04
8898 | LEDLAJ | 6.91296 | 0.318972 | 454.494916 | 3.51033 | 1.969319 | 1150.388 | 0.1 | 25.7047 | PIM-7 | 1.059289 | 1086 | 0.24 | 115.1494 | 15.58045 | 176.3225 | 46.63812 | 1360.96
8899 | LEDLEN | 8.11845 | 0.621508 | 1844.001467 | 6.60905 | 1.228384 | 914.0776 | 0 | 19.07841 | PIM-7 | 0.8416921 | 1086 | 0.24 | 92.5829 | 11.11288 | 140.8731 | 36.35035 | 1350.094
8900 | LEDNEP | 4.53355 | 0.221768 | 142.568045 | 3.90286 | 1.161597 | 2193.046 | 29.18 | 26.50612 | PIM-7 | 2.019379 | 1086 | 0.24 | 99.84805 | 16.19362 | 176.4854 | 54.11911 | 1377.225
8901 | LEDNIT | 4.72844 | 0.188334 | 224.188649 | 4.15581 | 1.13779 | 2177.348 | 16.17 | 23.41119 | PIM-7 | 2.004925 | 1086 | 0.24 | 85.55166 | 14.27789 | 148.3796 | 46.0747 | 1210.892
8902 | LEDPIU | 4.54615 | 0.243621 | 98.850187 | 3.26956 | 1.390447 | 1312.626 | 8.07 | 28.99986 | PIM-7 | 1.20868 | 1086 | 0.24 | 128.1141 | 12.33502 | 214.7855 | 49.04728 | 1056.925
8903 | LEGGEK | 4.38053 | 0.340497 | 169.161635 | 3.59011 | 1.220166 | 1511.387 | 0 | 40.98225 | PIM-7 | 1.3917 | 1086 | 0.24 | 146.1354 | 18.83255 | 216.1785 | 49.10387 | 1817.556
8904 | LEGGIO | 5.18429 | 0.524796 | 1079.076019 | 3.8135 | 1.359457 | 1171.841 | 0 | 23.50338183 | PIM-7 | 1.079043 | 1086 | 0.24 | 111.6592 | 16.73651 | 178.5689 | 48.83926 | 1491.218
8905 | LEGGOU | 4.37373 | 0.18825 | 80.916542 | 2.43151 | 1.798771 | 1638.885 | 9.34 | 30.86593 | PIM-7 | 1.509102 | 1086 | 0.24 | 101.2998 | 9.467755 | 178.8133 | 41.79219 | 811.6914
8906 | LEHTID | 3.27563 | 0.115275 | 0 | 2.46144 | 1.330778 | 2222.806 | 99.99 | 51.56752 | PIM-7 | 2.046783 | 1086 | 0.24 | 208.0708 | 14.97529 | 305.2673 | 67.76105 | 1211.435
8907 | LEHXUT | 24.94881 | 0.872207 | 1867.997289 | 9.11981 | 2.735672 | 407.1667 | 0 | 17.48375 | PIM-7 | 0.3749233 | 1086 | 0.24 | 79.40605 | 7.830675 | 117.6487 | 31.3167 | 1142.69
8908 | LEJBUX | 6.30676 | 0.637244 | 2511.478381 | 4.81909 | 1.308704 | 1047.754 | 0 | 10.20043 | PIM-7 | 0.9647829 | 1086 | 0.24 | 71.1614 | 8.885853 | 111.7529 | 31.60198 | 1016.924
8909 | LEJCAG | 13.20796 | 0.813712 | 2227.020127 | 8.4885 | 1.555983 | 514.655 | 0 | 17.4528 | PIM-7 | 0.4738996 | 1086 | 0.24 | 77.46255 | 8.127733 | 117.0844 | 31.75997 | 1114.412
8910 | LEJCEK | 17.20124 | 0.879234 | 1961.422038 | 11.68232 | 1.472416 | 334.0147 | 0 | 15.78061 | PIM-7 | 0.3075642 | 1086 | 0.24 | 75.89304 | 7.143962 | 113.6616 | 29.71263 | 1102.857
8911 | LEJCIO | 18.51563 | 0.905245 | 1732.988284 | 14.09815 | 1.313338 | 326.3448 | 0 | 13.90045 | PIM-7 | 0.3005017 | 1086 | 0.24 | 74.08646 | 6.879512 | 110.2532 | 29.26585 | 1078.617
8912 | LEJRIC | 11.60038 | 0.711033 | 1491.779432 | 10.84685 | 1.06947 | 1190.871 | 0 | 16.05897 | PIM-7 | 1.096566 | 1086 | 0.24 | 96.01706 | 10.76519 | 145.7848 | 39.37903 | 1381.301
8913 | LELCUB | 3.69106 | 0.0520608 | 0 | 2.4447 | 1.509821 | 1665.588 | 32.1 | 28.77267 | PIM-7 | 1.533691 | 1086 | 0.24 | 117.1405 | 8.444356 | 172.8765 | 38.19867 | 733.8156
8914 | LELCUB01 | 3.91077 | 0.0629721 | 0 | 2.46105 | 1.589066 | 1680.168 | 29.73 | 28.51271 | PIM-7 | 1.547116 | 1086 | 0.24 | 117.2108 | 8.450057 | 172.9339 | 38.20929 | 734.2937
8915 | LELDUD | 16.5482 | 0.871675 | 2001.146522 | 9.24625 | 1.78972 | 458.1202 | 0 | 12.85053 | PIM-7 | 0.4218418 | 1086 | 0.24 | 78.45181 | 7.889375 | 116.7913 | 31.23302 | 1137.442
8916 | LELMEW | 13.36433 | 0.583051 | 1237.305257 | 4.43061 | 3.016363 | 1139.279 | 0.08 | 19.95947 | PIM-7 | 1.04906 | 1086 | 0.24 | 80.56884 | 11.87395 | 132.5914 | 39.97192 | 1099.821
8917 | LELMIA01 | 5.7573 | 0.511961 | 1127.962753 | 4.86083 | 1.184427 | 1478.042 | 0 | 27.67996 | PIM-7 | 1.360997 | 1086 | 0.24 | 129.0119 | 16.95577 | 194.9869 | 49.08699 | 1842.485
8918 | LELROL | 9.52458 | 0.732215 | 2119.69807 | 5.89518 | 1.615656 | 725.59 | 0 | 21.32434 | PIM-7 | 0.6681308 | 1086 | 0.24 | 99.44018 | 11.69294 | 153.1928 | 40.75736 | 1426.826
8919 | LELRUR | 7.75367 | 0.561197 | 1378.057248 | 5.31169 | 1.459737 | 1048.048 | 0 | 37.25589 | PIM-7 | 0.9650533 | 1086 | 0.24 | 121.6458 | 16.66269 | 187.1161 | 51.62778 | 1700.8
8920 | LEMNOH | 4.05561 | 0.348251 | 243.682626 | 3.09524 | 1.310273 | 1194.157 | 4.18 | 25.96175 | PIM-7 | 1.099592 | 1086 | 0.24 | 128.7548 | 10.98297 | 205.1059 | 45.15058 | 987.9723
8921 | LEMVOP | 5.28106 | 0.273431 | 296.315808 | 3.76828 | 1.401451 | 1492.187 | 0.17 | 30.92054 | PIM-7 | 1.374022 | 1086 | 0.24 | 101.0714 | 14.28495 | 165.806 | 47.474 | 1223.953
8922 | LENGAO | 9.03703 | 0.64735 | 1842.624451 | 6.62918 | 1.36322 | 968.4145 | 0.08 | 24.33654 | PIM-7 | 0.8917261 | 1086 | 0.24 | 96.99228 | 11.79486 | 150.0159 | 39.83181 | 1397.846
8923 | LENKIA | 11.49386 | 0.680633 | 1439.703285 | 10.72801 | 1.071388 | 1310.341 | 0 | 15.24435 | PIM-7 | 1.206576 | 1086 | 0.24 | 93.34595 | 10.61145 | 143.3552 | 38.19663 | 1352.872
8924 | LENRUS | 2.97648 | 0.042187 | 0 | 2.55417 | 1.165341 | 2126.527 | 99.99 | 14.22451 | PIM-7 | 1.958128 | 1086 | 0.24 | 117.0548 | 8.43483 | 172.7951 | 38.19533 | 733.3365
8925 | LEPLAV | 5.24767 | 0.29363 | 298.76067 | 2.93049 | 1.790714 | 1697.06 | 6.3 | 29.49773 | PIM-7 | 1.56267 | 1086 | 0.24 | 121.1459 | 12.55393 | 219.2082 | 50.96432 | 1072.066
8926 | LEPLEZ | 3.3571 | 0.121749 | 0 | 2.85638 | 1.175299 | 2156.382 | 99.99 | 46.85376 | PIM-7 | 1.985619 | 1086 | 0.24 | 245.0864 | 16.93494 | 348.7445 | 76.54944 | 1398.607
8927 | LERNAY | 4.9699 | 0.260602 | 204.887069 | 2.47635 | 2.006946 | 1766.725 | 0 | 27.83179 | PIM-7 | 1.626818 | 1086 | 0.24 | 81.64263 | 10.46701 | 169.6393 | 42.5684 | 885.8861
8928 | LERNAY01 | 4.95966 | 0.25608 | 188.898947 | 2.45687 | 2.01869 | 1770.182 | 0.01 | 27.73311 | PIM-7 | 1.630002 | 1086 | 0.24 | 80.3089 | 10.2833 | 167.7893 | 42.11132 | 872.4321
8929 | LERNAY02 | 4.88849 | 0.249415 | 167.393336 | 2.41889 | 2.020964 | 1784.8 | 0.28 | 27.6827 | PIM-7 | 1.643462 | 1086 | 0.24 | 80.61932 | 10.13977 | 167.3979 | 41.80633 | 861.6878
8930 | LERNEC | 5.00175 | 0.274766 | 221.879466 | 2.66132 | 1.879424 | 1756.011 | 0.43 | 27.7018 | PIM-7 | 1.616953 | 1086 | 0.24 | 81.7848 | 10.76407 | 169.8704 | 43.37547 | 909.9091
8931 | LERNEC01 | 4.91469 | 0.263391 | 180.229949 | 2.64138 | 1.860652 | 1772.369 | 0.27 | 27.8123 | PIM-7 | 1.632015 | 1086 | 0.24 | 82.7125 | 10.69008 | 171.3713 | 43.18518 | 905.1662
8932 | LESWAI | 5.70322 | 0.43404 | 919.471854 | 4.29344 | 1.328357 | 1419.714 | 0 | 29.31331 | PIM-7 | 1.307287 | 1086 | 0.24 | 129.1853 | 17.19334 | 194.9387 | 47.60359 | 1848.426
8933 | LETFEW | 5.62477 | 0.254488 | 529.637095 | 4.46247 | 1.260461 | 2124.37 | 0 | 19.26124 | PIM-7 | 1.956142 | 1086 | 0.24 | 82.11026 | 12.95496 | 136.9956 | 39.12674 | 1201.145
8934 | LETPOR01 | 4.39857 | 0.0923039 | 10.006809 | 2.80187 | 1.569869 | 1656.025 | 7.97 | 23.75044 | PIM-7 | 1.524885 | 1086 | 0.24 | 118.1564 | 8.519457 | 173.1034 | 38.24347 | 740.0525
8935 | LETQAE01 | 5.67149 | 0.966637 | 1187.745958 | 3.43163 | 1.65271 | 1036.511 | 7.97 | 25.53001 | PIM-7 | 0.9544303 | 1086 | 0.24 | 66.68303 | 7.481239 | 103.3515 | 30.7919 | 914.6365
8936 | LETRIN | 6.86119 | 0.538253 | 1215.545727 | 5.90135 | 1.162648 | 1447.147 | 0 | 22.14481 | PIM-7 | 1.332548 | 1086 | 0.24 | 110.7743 | 15.92777 | 170.3053 | 46.07646 | 1592.464
8937 | LETROT | 5.07506 | 0.387917 | 677.780682 | 4.57051 | 1.110392 | 1671.088 | 0.08 | 26.14503 | PIM-7 | 1.538755 | 1086 | 0.24 | 122.1243 | 19.08509 | 187.3078 | 48.7718 | 1758.747
8938 | LETRUZ | 4.21864 | 0.28027 | 196.453456 | 3.79283 | 1.112267 | 1823.209 | 0.03 | 30.04278 | PIM-7 | 1.67883 | 1086 | 0.24 | 124.4559 | 18.63924 | 189.5219 | 48.03558 | 1783.375
8939 | LEVDIB | 12.81022 | 0.712345 | 1756.586703 | 4.05785 | 3.156898 | 771.3599 | 0.01 | 22.0086 | PIM-7 | 0.7102761 | 1086 | 0.24 | 86.08924 | 10.92545 | 134.1834 | 36.66924 | 1207.06
8940 | LEVLEF | 20.19197 | 0.604174 | 1000.397256 | 6.8654 | 2.941121 | 883.0055 | 0 | 34.14417 | PIM-7 | 0.8130805 | 1086 | 0.24 | 129.3043 | 15.78454 | 194.0009 | 47.06484 | 1846.528
8941 | LEVNOQ | 5.91307 | 0.552093 | 1087.316246 | 3.93225 | 1.503737 | 947.3831 | 0 | 24.39998 | PIM-7 | 0.8723602 | 1086 | 0.24 | 115.7318 | 16.69503 | 182.0568 | 49.04684 | 1619.376
8942 | LEVNOQ01 | 5.76478 | 0.534223 | 967.289654 | 3.88293 | 1.484647 | 975.0718 | 0.31 | 25.14775 | PIM-7 | 0.8978562 | 1086 | 0.24 | 118.0356 | 17.3096 | 186.2508 | 49.78564 | 1644.077
8943 | LEVYOC | 4.43687 | 0.292082 | 203.961951 | 3.53475 | 1.255215 | 1751.301 | 0.62 | 32.51886 | PIM-7 | 1.612616 | 1086 | 0.24 | 132.8828 | 18.31695 | 211.3997 | 53.65674 | 1638.447
8944 | LEWTUD | 4.18981 | 0.242154 | 69.924134 | 2.52265 | 1.660876 | 1761.753 | 0.2 | 27.56042 | PIM-7 | 1.622241 | 1086 | 0.24 | 82.23959 | 9.992968 | 164.7776 | 40.71756 | 850.9985
8945 | LEWTUD01 | 4.80914 | 0.248708 | 116.582128 | 2.51474 | 1.912381 | 1784.848 | 0.16 | 27.64159 | PIM-7 | 1.643506 | 1086 | 0.24 | 80.96448 | 10.07992 | 167.1747 | 41.22107 | 857.5098
8946 | LEWVAL | 4.94043 | 0.254517 | 177.832791 | 2.4341 | 2.029674 | 1779.555 | 0.02 | 27.8652 | PIM-7 | 1.638632 | 1086 | 0.24 | 81.58903 | 10.27416 | 168.07 | 41.99655 | 871.5575
8947 | LEZLAF | 5.67349 | 0.348191 | 554.220723 | 3.43363 | 1.65233 | 1392.932 | 0.62 | 27.19627 | PIM-7 | 1.282626 | 1086 | 0.24 | 150.4731 | 17.72888 | 201.6539 | 59.17057 | 1527.087
8948 | LEZZEX | 5.55826 | 0.287952 | 403.986473 | 4.1387 | 1.342997 | 1649.309 | 0 | 35.06321 | PIM-7 | 1.518701 | 1086 | 0.24 | 132.4484 | 22.00943 | 202.2122 | 50.99107 | 1891.297
8949 | LIBJAJ | 3.31921 | 0.170395 | 0 | 2.8984 | 1.145187 | 1262.541 | 99.99 | 39.04616 | PIM-7 | 1.162561 | 1086 | 0.24 | 148.1442 | 10.44267 | 198.0742 | 44.05982 | 900.2177
8950 | LIBZIG | 5.90138 | 0.559907 | 1637.846536 | 4.68963 | 1.258389 | 1543.758 | 0 | 32.74709 | PIM-7 | 1.421508 | 1086 | 0.24 | 122.6378 | 15.63823 | 185.5947 | 47.41875 | 1749.705
8951 | LICSUM | 3.55956 | 0.182261 | 0 | 2.75887 | 1.290224 | 1392.081 | 7.89 | 36.14704 | PIM-7 | 1.281843 | 1086 | 0.24 | 118.1879 | 8.443725 | 174.2728 | 38.37869 | 739.5775
8952 | LIDWIG | 6.16997 | 0.403556 | 842.456569 | 4.49229 | 1.373458 | 1157.751 | 0.01 | 26.15021 | PIM-7 | 1.066069 | 1086 | 0.24 | 115.9559 | 17.86326 | 181.7736 | 46.55893 | 1657.149
8953 | LIDZOP | 5.56488 | 0.285064 | 400.946778 | 4.14994 | 1.340954 | 1649.833 | 0 | 35.03653 | PIM-7 | 1.519183 | 1086 | 0.24 | 132.3849 | 22.001 | 202.1889 | 49.69241 | 1889.418
8954 | LIDZUV | 5.12552 | 0.268699 | 289.114848 | 3.77339 | 1.358333 | 1547.151 | 0 | 35.10654 | PIM-7 | 1.424632 | 1086 | 0.24 | 133.5522 | 22.26716 | 207.6668 | 51.11697 | 1887.179
8955 | LIFQIC | 6.18404 | 0.332737 | 519.915037 | 2.40576 | 2.570514 | 1875.265 | 0.4 | 23.66944 | PIM-7 | 1.726763 | 1086 | 0.24 | 91.39797 | 10.20757 | 169.5348 | 42.73162 | 866.9953
8956 | LIFWEE | 4.94583 | 0.478457 | 524.516199 | 3.86694 | 1.279004 | 1288.222 | 0.05 | 27.03572 | PIM-7 | 1.186208 | 1086 | 0.24 | 101.4135 | 13.8143 | 169.1054 | 46.75258 | 1361.605
8957 | LIFWOO | 4.98688 | 0.439697 | 747.017935 | 4.55513 | 1.094783 | 1077.018 | 0.1 | 25.66341 | PIM-7 | 0.991729 | 1086 | 0.24 | 124.474 | 18.31301 | 188.5642 | 45.46083 | 1795.135
8958 | LIGHAM | 5.55777 | 0.39281 | 895.074352 | 4.9763 | 1.116848 | 1049.116 | 1.45 | 27.32215 | PIM-7 | 0.9660367 | 1086 | 0.24 | 89.3658 | 14.04458 | 149.9925 | 43.55553 | 1262.506
8959 | LIHFAK | 14.5391 | 0.822721 | 2019.422201 | 12.07725 | 1.203842 | 502.7622 | 0 | 14.96123 | PIM-7 | 0.4629486 | 1086 | 0.24 | 79.50193 | 8.311346 | 120.7861 | 31.86685 | 1154.688
8960 | LIHRIE | 3.80682 | 0.219514 | 0 | 2.47646 | 1.537202 | 2085.919 | 2.15 | 22.08712 | PIM-7 | 1.920736 | 1086 | 0.24 | 117.0904 | 8.399139 | 172.8166 | 38.15641 | 734.3473
8961 | LIHSEB | 2.9747 | 0.0359608 | 0 | 2.43628 | 1.221001 | 2434.522 | 100 | 5.325492108 | PIM-7 | 2.241733 | 1086 | 0.24 | 117.0542 | 8.43801 | 172.7943 | 38.19663 | 733.3333
8962 | LIHSIF | 4.51896 | 0.227047 | 91.395883 | 2.5942 | 1.741947 | 1936.048 | 0.13 | 26.25523 | PIM-7 | 1.782733 | 1086 | 0.24 | 109.4421 | 8.87772 | 174.6964 | 38.92409 | 772.7217
8963 | LIJXEI | 4.61965 | 0.169425 | 169.848512 | 3.1286 | 1.476587 | 1622.641 | 0 | 31.51375 | PIM-7 | 1.494145 | 1086 | 0.24 | 106.5451 | 11.82044 | 190.0182 | 47.41428 | 991.4545
8964 | LIKCOY | 6.83152 | 0.326695 | 761.595374 | 4.83811 | 1.412022 | 1815.471 | 0.73 | 20.59486 | PIM-7 | 1.671705 | 1086 | 0.24 | 75.21639 | 10.92844 | 129.7842 | 40.00324 | 978.8463
8965 | LIKFOB | 4.37966 | 0.446844 | 292.961058 | 3.37838 | 1.296379 | 1587.03 | 0 | 28.73495 | PIM-7 | 1.461354 | 1086 | 0.24 | 153.4812 | 16.36945 | 202.9706 | 46.14826 | 1839.838
8966 | LIQCUK | 7.72615 | 0.459995 | 893.930077 | 5.77635 | 1.337549 | 1178.957 | 0 | 28.92743 | PIM-7 | 1.085596 | 1086 | 0.24 | 88.10433 | 14.26337 | 149.8326 | 43.219 | 1242.741
8967 | LIQGEY | 3.44538 | 0.182617 | 8.034003 | 2.87198 | 1.199653 | 3787.847 | 66.4 | 37.51257 | PIM-7 | 3.487889 | 1086 | 0.24 | 129.9801 | 9.274045 | 174.4747 | 41.28731 | 811.7826
8968 | LIQJEC | 8.59986 | 0.555176 | 1525.205025 | 6.07561 | 1.415473 | 1335.773 | 0 | 16.96299 | PIM-7 | 1.229994 | 1086 | 0.24 | 88.48028 | 11.26527 | 135.6525 | 37.45532 | 1272.597
8969 | LIRNEH | 4.04228 | 0.217281 | 3.479633 | 2.51729 | 1.605806 | 1155.007 | 12.67 | 34.61573 | PIM-7 | 1.063543 | 1086 | 0.24 | 155.9961 | 11.75983 | 211.3631 | 47.67632 | 990.067
8970 | LIRTEM | 4.39793 | 0.225258 | 129.893356 | 3.07921 | 1.428266 | 1562.307 | 0.27 | 33.63016 | PIM-7 | 1.438588 | 1086 | 0.24 | 117.0493 | 12.63725 | 225.4952 | 50.08679 | 1071.462
8971 | LIRVAK | 5.32501 | 0.475842 | 899.891701 | 4.24984 | 1.252991 | 914.8523 | 0.14 | 24.55345 | PIM-7 | 0.8424054 | 1086 | 0.24 | 119.3711 | 16.12083 | 184.8652 | 45.75062 | 1707.498
8972 | LISZOE | 3.55328 | 0.218092 | 17.883229 | 3.00782 | 1.181347 | 1535.499 | 35.58 | 136.4174 | PIM-7 | 1.413903 | 1086 | 0.24 | 322.6896 | 20.28934 | 198.095 | 56.61042 | 1925
8973 | LIVTEP | 4.29529 | 0.313338 | 126.690932 | 3.65537 | 1.175063 | 1454.965 | 2.39 | 22.09661 | PIM-7 | 1.339747 | 1086 | 0.24 | 109.2433 | 15.72572 | 166.6801 | 46.4072 | 1437.539
8974 | LIWFAA | 6.36329 | 0.280428 | 609.690955 | 6.02481 | 1.056181 | 1392.505 | 0 | 22.76895 | PIM-7 | 1.282233 | 1086 | 0.24 | 109.4532 | 17.55642 | 172.4402 | 49.35032 | 1575.838
8975 | LIWXIZ | 4.12479 | 0.0610172 | 19.206427 | 3.66059 | 1.12681 | 1629.903 | 0.17 | 28.72135 | PIM-7 | 1.500832 | 1086 | 0.24 | 89.91121 | 13.26912 | 156.6981 | 42.43392 | 1100.452
8976 | LIWYEX | 8.99515 | 0.626671 | 1863.762913 | 7.10441 | 1.266136 | 1175.538 | 0 | 14.85245155 | PIM-7 | 1.082448 | 1086 | 0.24 | 80.61893 | 9.887687 | 124.5861 | 34.73665 | 1146.622
8977 | LIXDAZ | 4.90227 | 0.215051 | 160.951917 | 2.42114 | 2.024778 | 1786.118 | 0.84 | 31.79022 | PIM-7 | 1.644676 | 1086 | 0.24 | 141.9831 | 12.95735 | 239.5479 | 55.98943 | 1073.805
8978 | LIXMIQ | 4.31153 | 0.201752 | 130.16901 | 2.60375 | 1.655892 | 1770.356 | 3.97 | 28.4175 | PIM-7 | 1.630162 | 1086 | 0.24 | 116.0107 | 10.11506 | 188.9621 | 43.48213 | 871.2466
8979 | LIXWAR | 5.63611 | 0.53066 | 1039.304755 | 3.90043 | 1.444997 | 1062.62 | 0.02 | 24.30037 | PIM-7 | 0.9784717 | 1086 | 0.24 | 115.6888 | 16.89497 | 182.622 | 50.58485 | 1602.564
8980 | LIXWAR01 | 5.58762 | 0.522969 | 1000.599121 | 3.9288 | 1.422221 | 1073.096 | 0.21 | 24.58885 | PIM-7 | 0.9881178 | 1086 | 0.24 | 115.3214 | 16.75369 | 182.0669 | 50.2497 | 1593.105
8981 | LIZSIY | 5.03592 | 0.371393 | 454.141087 | 3.62511 | 1.389177 | 1322.157 | 0.08 | 26.92868 | PIM-7 | 1.217456 | 1086 | 0.24 | 117.4695 | 17.47475 | 188.6528 | 46.99937 | 1599.939
8982 | LIZSOE | 6.39136 | 0.496066 | 1068.48283 | 4.6901 | 1.362734 | 1046.667 | 0 | 24.30155 | PIM-7 | 0.9637814 | 1086 | 0.24 | 109.2267 | 16.7713 | 172.0483 | 45.93506 | 1559.503
8983 | LIZWEX | 18.41347 | 0.676959 | 1862.303691 | 3.91151 | 4.707509 | 818.677 | 0 | 15.92029 | PIM-7 | 0.7538463 | 1086 | 0.24 | 79.8481 | 9.762029 | 121.9447 | 37.59508 | 993.453
8984 | LOBHAM | 7.0104 | 0.579191 | 1365.040568 | 5.91491 | 1.185208 | 1017.574 | 0 | 20.08114 | PIM-7 | 0.9369926 | 1086 | 0.24 | 103.6244 | 14.1313 | 161.9573 | 43.93065 | 1480.681
8985 | LOCZOU | 5.41094 | 0.369543 | 564.427489 | 3.92306 | 1.379265 | 1307.513 | 0.15 | 26.92192 | PIM-7 | 1.203971 | 1086 | 0.24 | 99.45483 | 16.35781 | 172.7716 | 47.63507 | 1384.94
8986 | LOCZUA | 5.19023 | 0.367176 | 531.952324 | 3.8162 | 1.360052 | 1319.832 | 0.68 | 26.73385 | PIM-7 | 1.215315 | 1086 | 0.24 | 110.5783 | 18.43266 | 182.2814 | 50.4301 | 1544.296
8987 | LODBAJ | 6.13234 | 0.348178 | 575.236782 | 3.85018 | 1.592741 | 1372.665 | 0.15 | 27.15542 | PIM-7 | 1.263964 | 1086 | 0.24 | 108.1179 | 18.11113 | 181.0548 | 48.89825 | 1532.736
8988 | LODBIR | 5.58885 | 0.299056 | 390.729986 | 2.97075 | 1.881293 | 1389.224 | 0 | 27.12568 | PIM-7 | 1.279212 | 1086 | 0.24 | 97.98541 | 16.40947 | 175.6013 | 50.85508 | 1343.301
8989 | LODKIA | 6.01281 | 0.606917 | 1729.24605 | 4.49425 | 1.33789 | 1020.411 | 0 | 21.41345 | PIM-7 | 0.9396047 | 1086 | 0.24 | 111.128 | 15.15562 | 171.0867 | 46.25944 | 1585.797
8990 | LODPOK | 6.03379 | 0.517038 | 1306.62823 | 4.847 | 1.24485 | 1052.445 | 0 | 24.11784 | PIM-7 | 0.9691018 | 1086 | 0.24 | 113.5836 | 15.92715 | 175.4262 | 46.19279 | 1631.253
8991 | LODPOL | 5.47585 | 0.497434 | 878.186651 | 4.28879 | 1.276782 | 1086.057 | 0.02 | 26.83201 | PIM-7 | 1.000053 | 1086 | 0.24 | 128.5187 | 18.95674 | 194.241 | 46.73598 | 1841.601
8992 | LODPUQ | 6.04771 | 0.517628 | 1292.031656 | 4.77916 | 1.265434 | 1073.488 | 0 | 24.64205 | PIM-7 | 0.9884788 | 1086 | 0.24 | 117.0103 | 15.99646 | 180.7345 | 46.23292 | 1675.367
8993 | LODPUR | 3.98082 | 0.174798 | 6.257737 | 2.60457 | 1.528398 | 1359.245 | 5.92 | 37.71126 | PIM-7 | 1.251607 | 1086 | 0.24 | 129.4269 | 10.581 | 204.8227 | 45.94091 | 893.5559
8994 | LOFCUF | 4.92056 | 0.240314 | 244.903953 | 3.12506 | 1.574549 | 1587.133 | 0.54 | 40.74295 | PIM-7 | 1.461448 | 1086 | 0.24 | 148.8178 | 19.29319 | 255.4671 | 70.92898 | 1534.334
8995 | LOFGOE | 5.42672 | 0.26985 | 494.815991 | 3.42933 | 1.582443 | 1339.547 | 0.04 | 23.48861 | PIM-7 | 1.233468 | 1086 | 0.24 | 115.8935 | 10.69433 | 178.8583 | 43.09174 | 938.6717
8996 | LOFVUY | 8.04365 | 0.590548 | 1627.718931 | 4.63845 | 1.734125 | 1078.099 | 0 | 21.8456 | PIM-7 | 0.9927245 | 1086 | 0.24 | 100.2634 | 13.39034 | 155.6179 | 43.00174 | 1423.734
8997 | LOFVUY01 | 8.11285 | 0.590646 | 1636.658196 | 4.66596 | 1.738731 | 1078.099 | 0 | 22.00044 | PIM-7 | 0.9927245 | 1086 | 0.24 | 101.6489 | 13.67589 | 157.0678 | 43.09578 | 1445.466
8998 | LOJFOF | 5.76837 | 0.402663 | 783.303846 | 5.02994 | 1.146807 | 1160.349 | 0 | 74.15478 | PIM-7 | 1.068461 | 1086 | 0.24 | 137.943 | 21.47954 | 203.6817 | 58.02855 | 1924.999
8999 | LOJFUL | 11.50657 | 0.764981 | 1874.892496 | 8.6404 | 1.331717 | 609.8585 | 0.04 | 56.84148 | PIM-7 | 0.561564 | 1086 | 0.24 | 137.1923 | 15.45083 | 217.374 | 55.98394 | 1918.796
9000 | LOJNAA | 4.81582 | 0.227238 | 182.293939 | 2.75514 | 1.74794 | 1609.63 | 4.36 | 46.64477 | PIM-7 | 1.482164 | 1086 | 0.24 | 179.0944 | 22.41245 | 297.2509 | 84.45242 | 1732.944
9001 | LOQLEJ | 14.69858 | 0.722615 | 1234.18365 | 14.40453 | 1.020414 | 993.8031 | 0 | 28.96049 | PIM-7 | 0.9151042 | 1086 | 0.24 | 130.0651 | 13.85792 | 194.7763 | 46.03289 | 1863.214
9002 | LOQLIN | 14.25248 | 0.705021 | 1149.615699 | 13.92666 | 1.023395 | 952.5757 | 0 | 31.09741 | PIM-7 | 0.8771415 | 1086 | 0.24 | 130.8198 | 14.58004 | 196.2187 | 45.76759 | 1875.696
9003 | LOQSEQ | 4.56007 | 0.218075 | 169.653354 | 2.72619 | 1.67269 | 1278.16 | 0.1 | 32.78259 | PIM-7 | 1.176943 | 1086 | 0.24 | 83.6418 | 12.34974 | 187.4165 | 49.25142 | 1029.446
9004 | LOQSIU | 10.05703 | 0.48877 | 1139.810808 | 5.16431 | 1.94741 | 944.2883 | 0 | 28.04862 | PIM-7 | 0.8695104 | 1086 | 0.24 | 86.13963 | 12.05653 | 135.6325 | 41.20091 | 1118.119
9005 | LOQSOA | 4.80314 | 0.233887 | 197.093695 | 3.14023 | 1.52955 | 1304.868 | 0.15 | 33.3824 | PIM-7 | 1.201536 | 1086 | 0.24 | 85.86797 | 12.79576 | 193.7883 | 51.53359 | 1065.727
9006 | LOQSUG | 4.66198 | 0.231869 | 190.737869 | 2.98032 | 1.564255 | 1331.411 | 0.17 | 34.48743 | PIM-7 | 1.225977 | 1086 | 0.24 | 86.64449 | 13.25343 | 196.06 | 52.44211 | 1096.038
9007 | LORKEK | 4.14947 | 0.287427 | 50.49928 | 2.50032 | 1.659576 | 1848.436 | 1.26 | 48.97647 | PIM-7 | 1.702059 | 1086 | 0.24 | 247.8111 | 24.49709 | 291.1691 | 92.75031 | 1919.303
9008 | LORMOW | 5.15517 | 0.248246 | 469.706187 | 3.73399 | 1.380606 | 1638.691 | 0 | 27.06659 | PIM-7 | 1.508923 | 1086 | 0.24 | 124.7715 | 19.58035 | 193.1173 | 50.46091 | 1707.862
9009 | LORRUH | 6.15081 | 0.337926 | 522.809102 | 3.36993 | 1.825204 | 1383.803 | 0.08 | 43.1422 | PIM-7 | 1.27422 | 1086 | 0.24 | 119.6964 | 17.63934 | 198.9094 | 56.63734 | 1496.831
9010 | LOSBOM | 6.43284 | 0.769864 | 2195.709854 | 5.09662 | 1.262178 | 763.8224 | 0 | 19.80713 | PIM-7 | 0.7033355 | 1086 | 0.24 | 122.9084 | 13.74063 | 184.5285 | 44.06889 | 1767.225
9011 | LOTDIJ | 5.46612 | 0.416326 | 723.076164 | 4.37573 | 1.24919 | 961.0028 | 0.41 | 27.5853 | PIM-7 | 0.8849013 | 1086 | 0.24 | 117.5487 | 17.53393 | 180.9573 | 44.68666 | 1697.18
9012 | LOVLEP | 10.42908 | 0.447986 | 1087.827853 | 4.04603 | 2.577608 | 1540.685 | 0.02 | 30.18369 | PIM-7 | 1.418679 | 1086 | 0.24 | 81.5008 | 11.68502 | 134.0109 | 38.83479 | 1091.524
9013 | LOVNIV | 4.25372 | 0.196312 | 98.651046 | 3.11733 | 1.36454 | 2057.348 | 1.61 | 28.70175 | PIM-7 | 1.894428 | 1086 | 0.24 | 153.2887 | 12.33107 | 207.2516 | 50.44578 | 1042.528
9014 | LOVVAV | 5.50924 | 0.353757 | 609.307757 | 4.05863 | 1.357414 | 1307.132 | 0 | 23.91078 | PIM-7 | 1.20362 | 1086 | 0.24 | 89.71698 | 14.02477 | 149.1809 | 42.03215 | 1240.45
9015 | LOVVEZ | 7.24105 | 0.398452 | 1009.53275 | 4.26089 | 1.699422 | 1166.771 | 0 | 20.75339 | PIM-7 | 1.074374 | 1086 | 0.24 | 87.93844 | 12.94725 | 141.5711 | 40.42441 | 1249.444
9016 | LOWPUI | 5.89859 | 0.512155 | 1039.885299 | 5.01412 | 1.176396 | 1291.146 | 0 | 24.92323 | PIM-7 | 1.1889 | 1086 | 0.24 | 128.2427 | 16.72136 | 191.6995 | 45.48929 | 1844.448
9017 | LOWQIX | 8.78853 | 0.721587 | 2049.623224 | 7.51009 | 1.17023 | 895.4169 | 0 | 16.21248 | PIM-7 | 0.8245092 | 1086 | 0.24 | 86.10979 | 9.521079 | 131.497 | 35.0552 | 1250.042
9018 | LOXBEH | 11.66545 | 0.579493 | 1405.002444 | 8.26406 | 1.411588 | 1010.134 | 0 | 20.52743 | PIM-7 | 0.9301414 | 1086 | 0.24 | 81.39529 | 10.17191 | 125.8936 | 35.09696 | 1157.819
9019 | LOXWAY | 5.69577 | 0.317784 | 690.765996 | 5.32518 | 1.069592 | 1373.29 | 0 | 22.55908 | PIM-7 | 1.26454 | 1086 | 0.24 | 98.80368 | 16.35549 | 158.1929 | 44.49396 | 1446.923
9020 | LOXWEC | 7.26238 | 0.362989 | 845.546544 | 6.47995 | 1.120746 | 1274.389 | 0 | 18.34379 | PIM-7 | 1.17347 | 1086 | 0.24 | 79.70685 | 12.3994 | 130.1782 | 40.48354 | 1155.957
9021 | LUBMAW | 13.15917 | 0.516338 | 1112.140938 | 12.3614 | 1.064537 | 992.6099 | 0.03 | 42.54542 | PIM-7 | 0.9140054 | 1086 | 0.24 | 136.1378 | 17.70996 | 199.1988 | 63.99696 | 1601.147
9022 | LUBNAZ | 8.26136 | 0.624009 | 1770.156366 | 7.02583 | 1.175855 | 1054.555 | 0 | 17.01998 | PIM-7 | 0.9710447 | 1086 | 0.24 | 96.94853 | 11.99256 | 148.2669 | 39.37424 | 1400.163
9023 | LUCDAO | 8.53408 | 0.744503 | 2166.407143 | 6.05824 | 1.408673 | 856.0289 | 0 | 20.90964 | PIM-7 | 0.7882402 | 1086 | 0.24 | 105.168 | 11.7524 | 159.1829 | 40.77775 | 1515.634
9024 | LUCDES | 8.51481 | 0.738587 | 2167.142497 | 6.04534 | 1.408491 | 866.7012 | 0 | 24.13269 | PIM-7 | 0.7980674 | 1086 | 0.24 | 101.9266 | 11.53813 | 153.3 | 39.10611 | 1467.556
9025 | LUCDIW | 8.52461 | 0.73885 | 2159.958153 | 6.17272 | 1.381014 | 822.5352 | 0 | 36.48844 | PIM-7 | 0.7573988 | 1086 | 0.24 | 114.278 | 12.52061 | 172.6421 | 44.04781 | 1631.234
9026 | LUCDOE | 7.56985 | 0.328484 | 728.303681 | 4.59104 | 1.648831 | 1314.417 | 0.38 | 21.29411 | PIM-7 | 1.210328 | 1086 | 0.24 | 101.8967 | 16.14775 | 164.1888 | 46.56307 | 1434.96
9027 | LUDVIP | 6.92788 | 0.409543 | 931.246868 | 4.09866 | 1.690279 | 1595.028 | 0.86 | 23.45869 | PIM-7 | 1.468718 | 1086 | 0.24 | 94.5648 | 14.43243 | 157.0443 | 42.6307 | 1342.715
9028 | LUFNAC | 7.52412 | 0.588626 | 1321.268688 | 5.6534 | 1.330902 | 1031.438 | 0 | 22.72959 | PIM-7 | 0.9497591 | 1086 | 0.24 | 112.9225 | 15.35579 | 173.1954 | 45.42917 | 1623.771
9029 | LUFNAC01 | 7.69288 | 0.587936 | 1324.46459 | 5.87256 | 1.30997 | 1026.378 | 0 | 22.76804 | PIM-7 | 0.9450993 | 1086 | 0.24 | 114.6797 | 15.15974 | 174.6697 | 45.43773 | 1637.69
9030 | LUFNAC02 | 7.66591 | 0.583347 | 1323.516854 | 5.85542 | 1.309199 | 1029.606 | 0 | 22.7058 | PIM-7 | 0.9480717 | 1086 | 0.24 | 114.2877 | 15.85955 | 175.1679 | 47.73438 | 1643.571
9031 | LUFNAC03 | 7.68055 | 0.591532 | 1326.597498 | 5.84066 | 1.315014 | 1025.973 | 0 | 22.70868 | PIM-7 | 0.9447267 | 1086 | 0.24 | 112.5753 | 15.22882 | 171.7304 | 45.57114 | 1618.905
9032 | LUFNAC04 | 7.6755 | 0.590112 | 1327.36931 | 5.87796 | 1.30581 | 1026.581 | 0 | 22.67937 | PIM-7 | 0.9452866 | 1086 | 0.24 | 113.9248 | 15.61498 | 174.9095 | 45.68172 | 1636.289
9033 | LUFNAC05 | 7.61946 | 0.587027 | 1320.325879 | 5.80686 | 1.312148 | 1031 | 0 | 22.77822 | PIM-7 | 0.9493557 | 1086 | 0.24 | 113.5797 | 15.66534 | 174.9718 | 45.484 | 1633.187
9034 | LUFNEG | 4.76594 | 0.522957 | 1191.563545 | 3.97544 | 1.198846 | 1172.452 | 0 | 31.06217 | PIM-7 | 1.079606 | 1086 | 0.24 | 129.2443 | 17.27431 | 193.7962 | 46.63393 | 1846.644
9035 | LUFQUZ02 | 4.33985 | 0.371024 | 647.934174 | 4.02318 | 1.078711 | 1296.5 | 0 | 30.83121 | PIM-7 | 1.19383 | 1086 | 0.24 | 93.70734 | 13.33372 | 144.7007 | 35.95739 | 1389.864
9036 | LUKLIN | 20.05813 | 0.884179 | 1921.870934 | 9.81612 | 2.043387 | 466.0632 | 0 | 14.56645 | PIM-7 | 0.4291558 | 1086 | 0.24 | 79.69401 | 7.88391 | 118.9095 | 31.83842 | 1152.655
9037 | LUKREO | 4.04002 | 0.197599 | 21.675031 | 3.66815 | 1.101378 | 1338.308 | 0.96 | 31.65635 | PIM-7 | 1.232328 | 1086 | 0.24 | 125.2609 | 20.30641 | 217.3782 | 60.70577 | 1662.174
9038 | LUKRIS | 5.16354 | 0.183612 | 274.802483 | 4.10534 | 1.257762 | 1388.936 | 0 | 26.80168 | PIM-7 | 1.278946 | 1086 | 0.24 | 108.3923 | 17.68249 | 191.4934 | 57.93275 | 1449.694
9039 | LUKRUE | 3.99432 | 0.105508 | 3.619134 | 3.21394 | 1.242811 | 1366.214 | 1.16 | 31.74584 | PIM-7 | 1.258024 | 1086 | 0.24 | 129.2067 | 9.32253 | 175.3043 | 38.76719 | 810.0687
9040 | LULHUW | 4.08097 | 0.406364 | 98.124827 | 3.25927 | 1.252112 | 1257.027 | 0.02 | 22.29467 | PIM-7 | 1.157483 | 1086 | 0.24 | 155.4268 | 11.27122 | 230.0798 | 46.15855 | 1049.019
9041 | LULJAE | 4.24556 | 0.432404 | 236.131889 | 3.3625 | 1.26262 | 1231.709 | 0.66 | 22.82032 | PIM-7 | 1.13417 | 1086 | 0.24 | 172.2207 | 13.06048 | 225.6253 | 49.76234 | 1217.231
9042 | LULWUL | 3.64523 | 0.304777 | 57.506615 | 3.2818 | 1.110741 | 1414.94 | 1.09 | 63.26217 | PIM-7 | 1.302891 | 1086 | 0.24 | 222.6042 | 22.29136 | 206.7862 | 59.49895 | 1924.848
9043 | LULXAS | 4.15152 | 0.347315 | 158.079919 | 3.42748 | 1.211246 | 1374.602 | 0.76 | 60.76393 | PIM-7 | 1.265748 | 1086 | 0.24 | 157.9129 | 21.61042 | 207.0796 | 56.86763 | 1924.849
9044 | LULXEW | 3.97552 | 0.273154 | 51.048879 | 2.95293 | 1.346297 | 1413.409 | 15.06 | 66.25476 | PIM-7 | 1.301482 | 1086 | 0.24 | 263.2685 | 21.60851 | 237.6835 | 74.70771 | 1924.935
9045 | LUMDEC | 7.82073 | 0.406882 | 1102.917117 | 4.889 | 1.599658 | 1292.947 | 0 | 18.33605 | PIM-7 | 1.190559 | 1086 | 0.24 | 90.30335 | 12.90129 | 141.804 | 39.96268 | 1301.149
9046 | LUMDIG | 7.90718 | 0.41025 | 1100.480699 | 4.93274 | 1.603 | 1294.457 | 0 | 18.29663 | PIM-7 | 1.191949 | 1086 | 0.24 | 89.84389 | 12.66629 | 140.7966 | 39.4912 | 1293.244
9047 | LUMZUO | 5.98461 | 0.605473 | 2593.039972 | 4.76477 | 1.256012 | 1869.215 | 0.01 | 11.82156 | PIM-7 | 1.721192 | 1086 | 0.24 | 68.71565 | 7.555857 | 105.4749 | 30.06076 | 940.3266
9048 | LUNBAX | 5.92168 | 0.59749 | 2550.43746 | 4.6498 | 1.273534 | 1913.272 | 0.31 | 11.54538 | PIM-7 | 1.76176 | 1086 | 0.24 | 68.10253 | 7.504697 | 105.3973 | 29.86074 | 929.7111
9049 | LUNBEB | 5.83182 | 0.587567 | 2417.263344 | 4.56016 | 1.278863 | 1979.048 | 0.53 | 11.61388 | PIM-7 | 1.822328 | 1086 | 0.24 | 69.15124 | 7.629238 | 106.5302 | 29.91112 | 921.2699
9050 | LUNBIF | 8.36527 | 0.642388 | 2247.520572 | 6.62414 | 1.262846 | 1866.695 | 0 | 9.481427304 | PIM-7 | 1.718872 | 1086 | 0.24 | 70.62832 | 8.081617 | 108.2165 | 30.73686 | 1000.206
9051 | LUPTAS | 4.91554 | 0.304356 | 312.408904 | 3.81154 | 1.289647 | 1429.509 | 0.14 | 33.01384 | PIM-7 | 1.316307 | 1086 | 0.24 | 126.645 | 18.95948 | 195.6002 | 51.31125 | 1772.121
9052 | LUPYAX | 7.54991 | 0.642994 | 1776.639684 | 6.34934 | 1.189086 | 1014.158 | 0 | 18.0809 | PIM-7 | 0.9338475 | 1086 | 0.24 | 93.80531 | 11.64555 | 143.8529 | 38.51346 | 1333.996
9053 | LUQGAG | 6.95292 | 0.501702 | 1217.276679 | 4.98162 | 1.395715 | 1091.498 | 0 | 22.6471 | PIM-7 | 1.005062 | 1086 | 0.24 | 115.5861 | 15.43394 | 175.5427 | 43.97665 | 1669.531
9054 | LURGEL | 9.80097 | 0.794856 | 2330.871818 | 6.59404 | 1.486338 | 532.1069 | 0.03 | 17.14894 | PIM-7 | 0.4899695 | 1086 | 0.24 | 86.09498 | 9.765358 | 130.9049 | 35.49877 | 1252.284
9055 | LURRIA | 22.37295 | 0.911343 | 1865.765763 | 9.74126 | 2.29672 | 406.5375 | 0 | 15.01994 | PIM-7 | 0.3743439 | 1086 | 0.24 | 82.90264 | 8.258938 | 124.1483 | 32.6681 | 1210.572
9056 | LUSHIR | 5.64907 | 0.438729 | 900.352275 | 5.07129 | 1.113932 | 1231.286 | 0 | 24.70933 | PIM-7 | 1.133781 | 1086 | 0.24 | 97.57792 | 15.32045 | 156.6323 | 42.24378 | 1423.592
9057 | LUSHOX | 5.30336 | 0.49974 | 1105.253715 | 4.92542 | 1.076733 | 1193.544 | 0 | 24.18775 | PIM-7 | 1.099028 | 1086 | 0.24 | 123.7183 | 16.5961 | 187.2457 | 47.37421 | 1775.131
9058 | LUSHOX01 | 5.25442 | 0.493361 | 1081.168969 | 4.88912 | 1.074717 | 1209.303 | 0 | 24.59219 | PIM-7 | 1.113538 | 1086 | 0.24 | 125.2783 | 16.79899 | 189.9946 | 46.86126 | 1794.586
9059 | LUSHOX02 | 5.40311 | 0.512397 | 1137.391967 | 4.9355 | 1.094744 | 1193.498 | 0 | 24.08051 | PIM-7 | 1.098985 | 1086 | 0.24 | 125.6665 | 16.58455 | 188.991 | 46.56801 | 1800.142
9060 | LUSHUD | 5.21289 | 0.405002 | 761.960006 | 4.69215 | 1.110981 | 1271.972 | 0 | 26.81813 | PIM-7 | 1.171245 | 1086 | 0.24 | 97.44126 | 15.829 | 157.2492 | 42.75558 | 1424.58
9061 | LUSJAL | 4.60351 | 0.300627 | 417.698792 | 4.0179 | 1.14575 | 1372.102 | 0.05 | 28.80617 | PIM-7 | 1.263446 | 1086 | 0.24 | 84.99842 | 13.3411 | 151.5538 | 39.63532 | 1216.171
9062 | LUSJEP | 6.10412 | 0.481001 | 1007.538194 | 5.49511 | 1.110828 | 1189.222 | 0 | 23.63127 | PIM-7 | 1.095047 | 1086 | 0.24 | 100.9822 | 16.03157 | 161.8019 | 45.24038 | 1468.279
9063 | LUSJIT | 6.09975 | 0.4734 | 991.47625 | 5.42401 | 1.124583 | 1189.519 | 0 | 23.39888 | PIM-7 | 1.095322 | 1086 | 0.24 | 100.541 | 15.5648 | 160.0168 | 45.22296 | 1458.778
9064 | LUSJOZ | 6.14785 | 0.481352 | 1008.293563 | 5.47386 | 1.123129 | 1179.395 | 0 | 23.54068 | PIM-7 | 1.085999 | 1086 | 0.24 | 96.20165 | 14.92066 | 153.0106 | 42.79248 | 1403.41
9065 | LUSZIJ | 3.91613 | 0.243133 | 14.487402 | 2.57418 | 1.521312 | 1905.247 | 0.83 | 28.66846 | PIM-7 | 1.754371 | 1086 | 0.24 | 111.0947 | 8.590676 | 170.4125 | 37.97508 | 747.8214
9066 | LUSZIJ01 | 3.93885 | 0.243915 | 17.375089 | 2.57303 | 1.530822 | 1894.127 | 0.72 | 28.54422 | PIM-7 | 1.744132 | 1086 | 0.24 | 110.3127 | 8.590976 | 169.7742 | 37.9162 | 747.6958
9067 | LUSZOP | 3.94831 | 0.241192 | 18.894596 | 2.56404 | 1.539878 | 1900.066 | 0.86 | 28.29603 | PIM-7 | 1.7496 | 1086 | 0.24 | 110.4933 | 8.616379 | 170.6159 | 38.10597 | 750.0582
9068 | LUSZOP01 | 3.94583 | 0.240204 | 18.607857 | 2.56857 | 1.536197 | 1899.638 | 0.89 | 28.47929 | PIM-7 | 1.749206 | 1086 | 0.24 | 110.0554 | 8.597995 | 169.9769 | 37.98957 | 747.8723
9069 | LUSZUV | 3.94192 | 0.241092 | 18.657724 | 2.56912 | 1.534346 | 1899.638 | 0.89 | 28.38019 | PIM-7 | 1.749206 | 1086 | 0.24 | 110.5018 | 8.638852 | 171.0053 | 38.19064 | 751.7638
9070 | LUTBEI | 3.92652 | 0.242479 | 14.568632 | 2.55814 | 1.534912 | 1912.486 | 0.83 | 28.82051 | PIM-7 | 1.761036 | 1086 | 0.24 | 110.8438 | 8.60301 | 170.467 | 38.02963 | 748.9598
9071 | LUTBUY | 3.93905 | 0.241537 | 16.045618 | 2.5829 | 1.525049 | 1890.141 | 0.78 | 28.84676 | PIM-7 | 1.740461 | 1086 | 0.24 | 110.6296 | 8.664132 | 171.1203 | 38.19056 | 752.9111
9072 | LUTCAF | 3.90986 | 0.241557 | 12.085218 | 2.5592 | 1.527766 | 1918.368 | 0.8 | 29.07077 | PIM-7 | 1.766453 | 1086 | 0.24 | 111.8778 | 8.620307 | 170.828 | 38.0108 | 750.1029
9073 | LUTCEJ | 3.9269 | 0.24634 | 14.351403 | 2.58728 | 1.517772 | 1899.496 | 0.93 | 28.7133 | PIM-7 | 1.749075 | 1086 | 0.24 | 111.0657 | 8.574439 | 170.19 | 37.99678 | 749.3677
9074 | LUTCIN | 3.89894 | 0.242983 | 10.707749 | 2.5461 | 1.531338 | 1919.221 | 0.84 | 29.21318 | PIM-7 | 1.767238 | 1086 | 0.24 | 113.0393 | 8.664499 | 171.7458 | 38.25733 | 752.6595
9075 | LUTDAG | 3.89478 | 0.242698 | 11.994198 | 2.54566 | 1.529969 | 1928.66 | 0.63 | 29.10947 | PIM-7 | 1.77593 | 1086 | 0.24 | 110.8458 | 8.601342 | 170.4488 | 37.98212 | 747.6718
9076 | LUVTAY | 10.29869 | 0.493602 | 1035.547828 | 9.44256 | 1.090667 | 1086.527 | 1.23 | 19.05706 | PIM-7 | 1.000485 | 1086 | 0.24 | 89.67996 | 11.74548 | 137.9451 | 38.48115 | 1288.498
9077 | LUVTEC | 10.454 | 0.498013 | 1024.202562 | 10.05074 | 1.040122 | 1079.578 | 1.38 | 18.87132 | PIM-7 | 0.9940868 | 1086 | 0.24 | 87.12513 | 11.9264 | 134.7053 | 37.13573 | 1261.264
9078 | LUWYUY | 3.68471 | 0.173205 | 0 | 2.93207 | 1.256692 | 1506.771 | 20.3 | 36.82349 | PIM-7 | 1.38745 | 1086 | 0.24 | 143.6742 | 10.3456 | 202.5465 | 43.45057 | 897.1437
9079 | LUXDEO | 5.13645 | 0.419388 | 324.647846 | 2.58744 | 1.985147 | 1185.289 | 1.66 | 30.94228 | PIM-7 | 1.091426 | 1086 | 0.24 | 107.2176 | 15.94095 | 205.1292 | 51.14448 | 1305.597
9080 | LUXFEQ | 19.48964 | 0.647678 | 1604.485637 | 6.95947 | 2.800449 | 883.9722 | 0 | 32.34771 | PIM-7 | 0.8139707 | 1086 | 0.24 | 111.0039 | 15.03328 | 174.4743 | 51.65759 | 1479.054
9081 | LUYHAP | 12.05622 | 0.828924 | 2204.806089 | 6.74493 | 1.787449 | 618.5331 | 0 | 17.86498 | PIM-7 | 0.5695517 | 1086 | 0.24 | 78.12141 | 8.372772 | 117.4122 | 31.17966 | 1134.04
9082 | MABJOP | 4.51272 | 0.196793 | 106.703703 | 3.43855 | 1.31239 | 1570.656 | 0.24 | 28.81874 | PIM-7 | 1.446276 | 1086 | 0.24 | 164.5679 | 16.23857 | 255.9017 | 59.33278 | 1386.666
9083 | MABJUV | 4.72309 | 0.208114 | 166.704905 | 3.67608 | 1.284817 | 1529.767 | 0.22 | 27.47915 | PIM-7 | 1.408625 | 1086 | 0.24 | 137.1948 | 18.61508 | 213.8423 | 55.23783 | 1573.562
9084 | MABJUV01 | 4.71712 | 0.206167 | 151.947765 | 3.63905 | 1.29625 | 1540.521 | 0.16 | 27.94451 | PIM-7 | 1.418528 | 1086 | 0.24 | 152.0117 | 18.85255 | 218.5899 | 55.3321 | 1577.878
9085 | MABKEG | 4.96705 | 0.21831 | 307.271792 | 4.29241 | 1.15717 | 1479.052 | 0 | 26.6527 | PIM-7 | 1.361926 | 1086 | 0.24 | 105.461 | 17.9935 | 173.394 | 47.1026 | 1532.116
9086 | MABKIK01 | 5.51433 | 0.296209 | 592.485053 | 5.20447 | 1.059537 | 1390.634 | 0 | 22.87502 | PIM-7 | 1.28051 | 1086 | 0.24 | 97.19647 | 16.36616 | 155.751 | 45.67112 | 1421.715
9087 | MABLAD | 5.34449 | 0.372234 | 679.87924 | 3.90767 | 1.367692 | 1197.643 | 0.06 | 31.07355 | PIM-7 | 1.102802 | 1086 | 0.24 | 127.2931 | 20.13355 | 196.3075 | 49.3524 | 1817.132
9088 | MACHIJ | 13.29616 | 0.617648 | 1474.335981 | 4.98552 | 2.666956 | 982.9121 | 0 | 16.90591 | PIM-7 | 0.9050756 | 1086 | 0.24 | 87.23258 | 10.69064 | 133.8569 | 37.03369 | 1250.596
9089 | MACKAE | 9.52274 | 0.531144 | 1621.483969 | 4.31294 | 2.207946 | 2703.635 | 0 | 25.47121 | PIM-7 | 2.489535 | 1086 | 0.24 | 119.7806 | 15.09403 | 181.661 | 54.54386 | 1586.111
9090 | MADVUJ | 5.32382 | 0.245279 | 433.886957 | 4.69426 | 1.134113 | 1656.662 | 0 | 25.27407 | PIM-7 | 1.525472 | 1086 | 0.24 | 117.2922 | 18.51584 | 178.8758 | 45.38974 | 1701.246
9091 | MADWAQ | 5.18677 | 0.236452 | 378.205121 | 4.51055 | 1.14992 | 1523.122 | 0 | 25.38165 | PIM-7 | 1.402507 | 1086 | 0.24 | 113.3507 | 18.87533 | 177.5623 | 46.5758 | 1640.889
9092 | MAFDII | 6.17503 | 0.573763 | 1233.947567 | 4.57934 | 1.348454 | 1144.027 | 0.17 | 26.44755 | PIM-7 | 1.053432 | 1086 | 0.24 | 119.1654 | 17.1718 | 182.0911 | 46.41721 | 1701.559
9093 | MAFJIO | 10.24604 | 0.751689 | 2151.246752 | 5.19927 | 1.970669 | 774.7012 | 0 | 16.4052 | PIM-7 | 0.7133528 | 1086 | 0.24 | 88.62681 | 10.60373 | 135.561 | 35.89859 | 1283.857
9094 | MAFZIE | 6.32452 | 0.448395 | 1111.613919 | 3.80789 | 1.660899 | 1253.301 | 0.14 | 21.7895 | PIM-7 | 1.154053 | 1086 | 0.24 | 105.3441 | 15.90342 | 165.6063 | 47.75125 | 1441.838
9095 | MAFZOK | 4.49041 | 0.255066 | 186.897075 | 2.53181 | 1.773597 | 2009.097 | 0.32 | 30.04611 | PIM-7 | 1.849997 | 1086 | 0.24 | 126.6476 | 12.30685 | 217.7606 | 53.17983 | 1031.867
9096 | MAGBAZ | 7.74379 | 0.637744 | 1785.616309 | 4.25931 | 1.818086 | 959.5374 | 0 | 17.37427 | PIM-7 | 0.8835519 | 1086 | 0.24 | 97.2906 | 12.72885 | 149.8535 | 41.57785 | 1348.475
9097 | MAHTAR | 5.34824 | 0.402412 | 753.166175 | 4.13773 | 1.292554 | 1340.881 | 0.22 | 26.88975 | PIM-7 | 1.234697 | 1086 | 0.24 | 122.5903 | 18.34039 | 189.797 | 48.99166 | 1750.094
9098 | MAHTAR01 | 5.34764 | 0.406946 | 755.409277 | 4.14932 | 1.288799 | 1342.757 | 0.18 | 27.03098 | PIM-7 | 1.236425 | 1086 | 0.24 | 123.0851 | 18.19743 | 190.7691 | 48.31983 | 1753.016
9099 | MAJHOW | 5.19955 | 0.335118 | 376.274439 | 3.2085 | 1.620555 | 1207.346 | 0.07 | 33.23835 | PIM-7 | 1.111737 | 1086 | 0.24 | 116.9482 | 15.6181 | 215.6029 | 57.28295 | 1296.245
9100 | MAJHUC | 5.75252 | 0.18507 | 298.640518 | 3.69157 | 1.558285 | 1186.292 | 0.6 | 26.02662 | PIM-7 | 1.09235 | 1086 | 0.24 | 121.8763 | 18.16116 | 198.5399 | 65.11336 | 1488.151
9101 | MAKSUO | 3.81372 | 0.0886652 | 0 | 2.87742 | 1.325396 | 1780.378 | 0.38 | 27.19978 | PIM-7 | 1.63939 | 1086 | 0.24 | 117.6318 | 8.518441 | 174.1364 | 38.35896 | 740.3408
9102 | MAKXAZ | 5.08726 | 0.350455 | 707.106029 | 4.83873 | 1.051363 | 1272.836 | 0.03 | 28.97641 | PIM-7 | 1.172041 | 1086 | 0.24 | 121.4321 | 19.05529 | 186.5849 | 46.95876 | 1749.78
9103 | MALYIJ | 5.55641 | 0.419789 | 792.40959 | 4.36813 | 1.272034 | 905.9612 | 0.07 | 27.2146 | PIM-7 | 0.8342184 | 1086 | 0.24 | 97.95308 | 14.69076 | 159.8091 | 42.237 | 1369.049
9104 | MALYOP | 5.97622 | 0.474994 | 966.28417 | 4.45382 | 1.341819 | 927.2383 | 0 | 27.8362 | PIM-7 | 0.8538106 | 1086 | 0.24 | 96.43655 | 14.78158 | 156.3504 | 43.08805 | 1380.802
9105 | MAMVED | 8.37964 | 0.482025 | 1201.885523 | 4.34396 | 1.929032 | 1023.588 | 0.19 | 50.3539 | PIM-7 | 0.9425302 | 1086 | 0.24 | 138.829 | 19.06653 | 214.5929 | 62.16648 | 1913.873
9106 | MANLAP | 4.72531 | 0.461744 | 353.486006 | 3.67633 | 1.285333 | 949.1282 | 0.01 | 25.81806 | PIM-7 | 0.8739671 | 1086 | 0.24 | 123.8717 | 13.82498 | 186.6709 | 45.10045 | 1347.716
9107 | MANLIX | 8.67852 | 0.594973 | 1593.893939 | 5.48387 | 1.582554 | 763.9433 | 0 | 16.94815 | PIM-7 | 0.7034469 | 1086 | 0.24 | 83.71423 | 11.85899 | 132.0318 | 37.62027 | 1202.142
9108 | MANLOD | 8.55642 | 0.604651 | 1589.649992 | 5.36069 | 1.596142 | 706.7666 | 0 | 18.87387 | PIM-7 | 0.650798 | 1086 | 0.24 | 76.34926 | 10.55734 | 121.7012 | 35.65034 | 1132.51
9109 | MAPFIS | 5.59771 | 0.503557 | 1022.78687 | 4.30891 | 1.299101 | 1066.948 | 0 | 24.81916 | PIM-7 | 0.9824571 | 1086 | 0.24 | 113.0693 | 16.40546 | 174.6257 | 44.64905 | 1637.77
9110 | MAPFOY | 4.52682 | 0.323079 | 253.71407 | 3.38698 | 1.336536 | 1245.358 | 0.03 | 36.58565 | PIM-7 | 1.146739 | 1086 | 0.24 | 160.2068 | 22.18772 | 238.7215 | 59.92554 | 1847.009
9111 | MAQZOV | 3.79529 | 0.176518 | 0 | 2.59641 | 1.461745 | 1762.372 | 3.21 | 28.15362 | PIM-7 | 1.62281 | 1086 | 0.24 | 128.6406 | 9.348045 | 185.2721 | 41.2802 | 810.3037
9112 | MARDAM | 5.71725 | 0.276634 | 604.265602 | 4.41875 | 1.293861 | 1269.545 | 0.04 | 25.068 | PIM-7 | 1.16901 | 1086 | 0.24 | 101.0818 | 15.33262 | 164.9151 | 48.26971 | 1358.481
9113 | MARPOL | 5.59699 | 0.235793 | 501.70417 | 4.85089 | 1.153807 | 1223.828 | 0.02 | 20.75351 | PIM-7 | 1.126914 | 1086 | 0.24 | 81.75609 | 12.74787 | 140.2041 | 41.53536 | 1112.76
9114 | MARXEK | 6.80849 | 0.606513 | 1390.607047 | 6.42208 | 1.060169 | 1733.712 | 0 | 31.01872 | PIM-7 | 1.59642 | 1086 | 0.24 | 128.2987 | 16.87707 | 194.0321 | 50.06334 | 1822.863
9115 | MASZOX | 6.20608 | 0.407798 | 840.239818 | 3.81259 | 1.627786 | 1486.412 | 0 | 28.80738 | PIM-7 | 1.368703 | 1086 | 0.24 | 108.0236 | 15.65971 | 168.5374 | 47.17439 | 1431.728
9116 | MASZUD | 6.16395 | 0.404512 | 844.873137 | 3.77069 | 1.634701 | 1469.602 | 0.04 | 27.68203 | PIM-7 | 1.353225 | 1086 | 0.24 | 109.6672 | 15.59422 | 171.3938 | 47.53209 | 1422.662
9117 | MATBAM | 7.54049 | 0.512077 | 1402.804581 | 4.88113 | 1.544825 | 1172.841 | 0.01 | 24.78353 | PIM-7 | 1.079964 | 1086 | 0.24 | 109.9096 | 15.03725 | 170.1523 | 45.04048 | 1581.134
9118 | MATTOR | 5.58364 | 0.431057 | 553.23521 | 3.90943 | 1.428249 | 1239.977 | 0.16 | 30.14972 | PIM-7 | 1.141784 | 1086 | 0.24 | 128.7898 | 18.22668 | 194.6718 | 47.85391 | 1835.789
9119 | MATTUX | 6.25712 | 0.552578 | 1115.603571 | 5.16476 | 1.211503 | 1069.333 | 0.41 | 24.85806 | PIM-7 | 0.984653 | 1086 | 0.24 | 119.1681 | 16.07082 | 182.3829 | 45.71497 | 1704.985
9120 | MATVAF | 7.15643 | 0.628498 | 1725.053364 | 5.90901 | 1.211105 | 877.9435 | 0.01 | 25.8074 | PIM-7 | 0.8084194 | 1086 | 0.24 | 97.48956 | 11.78102 | 148.833 | 39.06364 | 1415.036
9121 | MATVEJ | 8.53091 | 0.727158 | 2088.234483 | 6.65914 | 1.281083 | 715.9787 | 0 | 18.42594 | PIM-7 | 0.6592805 | 1086 | 0.24 | 96.99914 | 10.93318 | 147.5902 | 38.58704 | 1397.777
9122 | MATVIN | 3.96403 | 0.216221 | 59.813787 | 2.68633 | 1.47563 | 1622.67 | 2.72 | 36.95419 | PIM-7 | 1.494171 | 1086 | 0.24 | 122.2453 | 13.31165 | 233.2168 | 55.06682 | 1111.331
9123 | MAVNUU | 7.52328 | 0.529502 | 1082.158336 | 6.25675 | 1.202426 | 1008.905 | 0 | 24.57547 | PIM-7 | 0.9290098 | 1086 | 0.24 | 117.8768 | 15.44201 | 178.4303 | 43.66521 | 1706.666
9124 | MAWFAT | 5.5324 | 0.265025 | 339.378321 | 3.86891 | 1.429963 | 1066.492 | 0.05 | 28.28401 | PIM-7 | 0.9820368 | 1086 | 0.24 | 93.67437 | 15.55696 | 172.5048 | 47.26021 | 1300.603
9125 | MAXFIA | 4.61944 | 0.505148 | 562.484927 | 3.85024 | 1.19978 | 1297.032 | 0 | 24.30549 | PIM-7 | 1.19432 | 1086 | 0.24 | 121.83 | 17.16472 | 188.5266 | 47.34262 | 1702.672
9126 | MAYKOO | 12.58218 | 0.813555 | 1882.255782 | 11.50288 | 1.093829 | 603.3001 | 0 | 17.25474 | PIM-7 | 0.555525 | 1086 | 0.24 | 93.22729 | 10.62721 | 141.7898 | 37.12065 | 1341.738
9127 | MAYPIM | 4.30951 | 0.214033 | 88.620976 | 2.65055 | 1.625893 | 2028.884 | 3.68 | 36.93683 | PIM-7 | 1.868218 | 1086 | 0.24 | 81.08496 | 10.38301 | 182.2806 | 44.08734 | 879.713
9128 | MAYXUG | 3.93702 | 0.199288 | 12.178905 | 2.88696 | 1.363725 | 2345.645 | 9.26 | 35.01061 | PIM-7 | 2.159894 | 1086 | 0.24 | 175.8137 | 12.66308 | 255.4286 | 55.7322 | 1067.677
9129 | MAYYAN | 4.73791 | 0.274984 | 133.084501 | 2.96698 | 1.59688 | 1777.254 | 4.8 | 35.60384 | PIM-7 | 1.636514 | 1086 | 0.24 | 138.589 | 10.11121 | 201.7196 | 45.22821 | 878.2655
9130 | MAZJAY | 5.84732 | 0.309456 | 398.268981 | 2.9425 | 1.987195 | 1867.061 | 2.63 | 27.31638 | PIM-7 | 1.719209 | 1086 | 0.24 | 104.3223 | 10.23774 | 187.5664 | 43.93536 | 881.2626
9131 | MAZJEC | 5.75047 | 0.30634 | 383.716006 | 2.93292 | 1.960664 | 1908.578 | 3.3 | 26.10073 | PIM-7 | 1.757438 | 1086 | 0.24 | 103.3054 | 9.99442 | 184.2889 | 43.13207 | 865.2431
9132 | MAZSUD | 5.33307 | 0.544533 | 974.216972 | 3.93087 | 1.356715 | 1156.505 | 0 | 24.01988 | PIM-7 | 1.064922 | 1086 | 0.24 | 98.65661 | 13.02198 | 157.0188 | 40.19109 | 1359.879
9133 | MAZTIR | 3.47163 | 0.290664 | 106.055488 | 3.21813 | 1.078772 | 2204.282 | 51.78 | 42.88295 | PIM-7 | 2.029726 | 1086 | 0.24 | 124.9428 | 12.72261 | 185.8458 | 44.77399 | 1742.724
9134 | MECWEX | 11.42301 | 0.511115 | 1188.285753 | 3.1317 | 3.647543 | 921.0058 | 0 | 15.1581 | PIM-7 | 0.8480717 | 1086 | 0.24 | 76.57249 | 9.941602 | 135.4596 | 38.75556 | 858.8858
9135 | MECWIB | 7.68734 | 0.544937 | 1320.459048 | 5.08903 | 1.510571 | 1090.972 | 0 | 20.55143 | PIM-7 | 1.004578 | 1086 | 0.24 | 117.933 | 14.98444 | 179.2468 | 43.4816 | 1704.601
9136 | MEFHUC | 13.73919 | 0.566558 | 1108.179034 | 3.23464 | 4.247517 | 947.2109 | 0.02 | 25.8013 | PIM-7 | 0.8722015 | 1086 | 0.24 | 99.96955 | 15.09187 | 156.6418 | 45.8255 | 1316.808
9137 | MEFJUE | 13.6466 | 0.702991 | 1774.184084 | 4.52582 | 3.015277 | 969.3551 | 0 | 17.65044 | PIM-7 | 0.8925922 | 1086 | 0.24 | 100.0556 | 12.5307 | 152.7961 | 40.48524 | 1410.356
9138 | MEFYUT | 5.77585 | 0.581578 | 1499.635261 | 4.33422 | 1.332616 | 1191.992 | 0 | 21.59322 | PIM-7 | 1.097599 | 1086 | 0.24 | 106.096 | 14.8352 | 165.3555 | 44.95851 | 1510.18
9139 | MEFZUU | 9.38956 | 0.672354 | 1941.526911 | 5.60914 | 1.673975 | 843.2198 | 0.05 | 19.66789 | PIM-7 | 0.7764455 | 1086 | 0.24 | 82.75641 | 10.29529 | 127.8703 | 36.08422 | 1167.474
9140 | MEGBAD | 9.5163 | 0.678151 | 1937.572014 | 5.76215 | 1.651519 | 851.4005 | 0.04 | 18.34654 | PIM-7 | 0.7839784 | 1086 | 0.24 | 86.11666 | 10.72517 | 132.4479 | 36.90886 | 1214.19
9141 | MEGBEH | 9.9497 | 0.708875 | 1873.633131 | 6.81571 | 1.459819 | 994.8671 | 0.07 | 18.45697 | PIM-7 | 0.9160838 | 1086 | 0.24 | 83.6039 | 10.21602 | 128.0335 | 34.54758 | 1200.906
9142 | MEGFIN | 12.26016 | 0.601569 | 1339.272962 | 8.11803 | 1.510238 | 845.0617 | 0 | 26.06733 | PIM-7 | 0.7781415 | 1086 | 0.24 | 97.68311 | 13.90744 | 154.9931 | 43.29797 | 1359.094
9143 | MEHMET | 21.82531 | 0.883187 | 1877.565275 | 9.06966 | 2.406409 | 408.7919 | 0 | 14.08193 | PIM-7 | 0.3764198 | 1086 | 0.24 | 76.36104 | 7.544516 | 113.3298 | 30.14006 | 1107.865
9144 | MEHPAQ | 3.09554 | 0.089014 | 0 | 2.64049 | 1.172335 | 1688.46 | 99.99 | 25.39295 | PIM-7 | 1.554752 | 1086 | 0.24 | 117.0601 | 8.421112 | 172.8023 | 38.19191 | 733.3655
9145 | MEJQEZ | 4.70786 | 0.390187 | 438.417133 | 3.58668 | 1.312595 | 1269.209 | 0.07 | 30.15647 | PIM-7 | 1.168701 | 1086 | 0.24 | 142.2101 | 19.11788 | 219.1149 | 56.78021 | 1583.611
9146 | MEJQID | 4.95338 | 0.425786 | 577.521808 | 3.66569 | 1.351282 | 1217.473 | 0.01 | 28.23691 | PIM-7 | 1.121062 | 1086 | 0.24 | 133.2814 | 18.58389 | 207.1553 | 56.53215 | 1573.231
9147 | MEJQOJ | 5.07328 | 0.434949 | 609.707208 | 3.68023 | 1.378523 | 1209.959 | 0 | 27.81946217 | PIM-7 | 1.114143 | 1086 | 0.24 | 130.7776 | 18.47752 | 205.4146 | 54.52126 | 1571.052
9148 | MEJZEI | 5.32267 | 0.255523 | 204.487612 | 3.53615 | 1.505216 | 1676.704 | 2.16 | 36.11409 | PIM-7 | 1.543927 | 1086 | 0.24 | 158.2306 | 17.56445 | 212.708 | 56.65634 | 1481.91
9149 | MEJZIM | 5.3333 | 0.254126 | 204.340517 | 3.56234 | 1.497134 | 1693.828 | 2.02 | 42.6811 | PIM-7 | 1.559695 | 1086 | 0.24 | 168.2513 | 20.49341 | 252.2589 | 65.74651 | 1712.761
9150 | MEJZOS | 5.26465 | 0.236414 | 181.943321 | 3.41703 | 1.540709 | 1729.566 | 3.92 | 44.19782 | PIM-7 | 1.592602 | 1086 | 0.24 | 184.5769 | 21.3483 | 272.8138 | 73.3335 | 1756.278
9151 | MEJZUY | 5.25291 | 0.235446 | 179.083188 | 3.40149 | 1.544297 | 1787.296 | 4.49 | 38.82088 | PIM-7 | 1.64576 | 1086 | 0.24 | 153.8777 | 17.91407 | 250.7834 | 62.48395 | 1502.189
9152 | MEKBAH | 5.23285 | 0.237597 | 177.647149 | 3.40673 | 1.536033 | 1835.701 | 4.09 | 35.93041 | PIM-7 | 1.690333 | 1086 | 0.24 | 150.1083 | 18.439 | 245.754 | 60.15533 | 1512.436
9153 | MEKDUC | 4.94918 | 0.357595 | 442.754875 | 3.68888 | 1.341648 | 1454.744 | 5.81 | 30.84904 | PIM-7 | 1.339544 | 1086 | 0.24 | 137.754 | 20.33084 | 207.5413 | 54.12592 | 1824.864
9154 | METYIU | 7.46108 | 0.391251 | 1069.274833 | 4.86322 | 1.534185 | 1310.256 | 0 | 18.96403304 | PIM-7 | 1.206497 | 1086 | 0.24 | 87.60886 | 12.91647 | 139.9265 | 40.14442 | 1268.968
9155 | MEWNEH | 5.42515 | 0.230319 | 250.622402 | 3.64983 | 1.486412 | 2537.364 | 0.98 | 35.70067 | PIM-7 | 2.336431 | 1086 | 0.24 | 185.0125 | 17.0619 | 279.794 | 71.99797 | 1394.596
9156 | MEXJAC | 6.51326 | 0.638133 | 2190.537265 | 4.65771 | 1.398382 | 1729.375 | 0 | 27.74281 | PIM-7 | 1.592426 | 1086 | 0.24 | 121.0567 | 14.88473 | 183.4338 | 49.73937 | 1683.417
9157 | MIBMER | 8.80758 | 0.736483 | 2157.513425 | 7.78405 | 1.131491 | 713.8149 | 0 | 16.50869 | PIM-7 | 0.6572881 | 1086 | 0.24 | 89.57085 | 10.37346 | 136.0595 | 36.07953 | 1303.09
9158 | MIBQAR | 15.10759 | 0.830863 | 2134.24873 | 7.94876 | 1.900622 | 589.1712 | 0 | 11.42557 | PIM-7 | 0.542515 | 1086 | 0.24 | 73.02229 | 7.82063 | 108.7369 | 30.46278 | 1034.915
9159 | MIBQAR01 | 15.09334 | 0.829239 | 2136.985083 | 7.95441 | 1.897481 | 589.8089 | 0 | 11.41622 | PIM-7 | 0.5431021 | 1086 | 0.24 | 72.36506 | 7.671119 | 108.5204 | 30.137 | 1031.813
9160 | MIBQAR02 | 15.07882 | 0.829713 | 2137.510815 | 7.95705 | 1.895026 | 590.3119 | 0 | 11.41761 | PIM-7 | 0.5435653 | 1086 | 0.24 | 71.33618 | 7.667542 | 107.7287 | 30.1158 | 1022.625
9161 | MIBQAR03 | 15.08046 | 0.831412 | 2136.557679 | 7.94715 | 1.897593 | 591.0578 | 0 | 11.48866 | PIM-7 | 0.5442521 | 1086 | 0.24 | 71.69755 | 7.633852 | 106.898 | 30.24198 | 1021.465
9162 | MIBQAR04 | 15.06281 | 0.83238 | 2137.067079 | 7.95678 | 1.893079 | 591.3197 | 0 | 11.43092 | PIM-7 | 0.5444933 | 1086 | 0.24 | 72.65709 | 7.886681 | 109.1014 | 30.43231 | 1036.046
9163 | MIBQAR05 | 15.07878 | 0.830624 | 2138.841342 | 7.95595 | 1.895283 | 592.0187 | 0 | 11.50083 | PIM-7 | 0.5451369 | 1086 | 0.24 | 71.87254 | 7.733044 | 107.3358 | 29.84023 | 1023.114
9164 | MIBQAR06 | 15.07592 | 0.836648 | 2140.929535 | 7.95659 | 1.894772 | 592.3881 | 0 | 11.42327 | PIM-7 | 0.5454771 | 1086 | 0.24 | 72.91859 | 7.79054 | 110.3052 | 30.18044 | 1042.498
9165 | MIBQAR07 | 15.06904 | 0.834857 | 2140.296953 | 7.95683 | 1.89385 | 592.8454 | 0 | 11.44343 | PIM-7 | 0.5458981 | 1086 | 0.24 | 70.79313 | 7.470125 | 106.2759 | 29.96838 | 1017.481
9166 | MIBQAR08 | 15.06405 | 0.835814 | 2146.368983 | 7.95706 | 1.893168 | 593.2544 | 0 | 11.52399 | PIM-7 | 0.5462748 | 1086 | 0.24 | 73.60372 | 7.947916 | 110.0447 | 30.87206 | 1051.193
9167 | MIBQAR10 | 15.04076 | 0.834198 | 2146.666824 | 7.96456 | 1.888461 | 594.347 | 0 | 11.50949 | PIM-7 | 0.5472809 | 1086 | 0.24 | 72.84794 | 7.881988 | 110.0145 | 30.66606 | 1041.807
9168 | MIBQAR11 | 15.03541 | 0.834484 | 2146.769014 | 7.96187 | 1.888427 | 594.7672 | 0 | 11.52504325 | PIM-7 | 0.5476678 | 1086 | 0.24 | 73.26798 | 7.913441 | 110.6031 | 30.74087 | 1055.041
9169 | MIBQAR12 | 15.03023 | 0.83207 | 2148.092782 | 7.95939 | 1.888365 | 595.2759 | 0 | 11.44431 | PIM-7 | 0.5481362 | 1086 | 0.24 | 72.39316 | 7.774352 | 109.2432 | 30.25397 | 1037.345
9170 | MIBQAR13 | 15.02547 | 0.832598 | 2150.578411 | 7.95742 | 1.888234 | 595.599 | 0 | 11.47836 | PIM-7 | 0.5484337 | 1086 | 0.24 | 71.65097 | 7.632906 | 107.6725 | 30.35136 | 1031.585
9171 | MIBQAR14 | 15.01815 | 0.833264 | 2151.263333 | 7.96071 | 1.886534 | 596.2165 | 0 | 11.51332 | PIM-7 | 0.5490023 | 1086 | 0.24 | 71.7046 | 7.710723 | 108.819 | 29.98506 | 1035.137
9172 | MIBQAR15 | 15.01631 | 0.837627 | 2150.348779 | 7.96131 | 1.886161 | 596.3637 | 0 | 11.51631 | PIM-7 | 0.5491378 | 1086 | 0.24 | 72.45415 | 7.869409 | 109.5083 | 30.03545 | 1043.189
9173 | MIBQAR16 | 15.01025 | 0.833745 | 2148.153131 | 7.9611 | 1.885449 | 596.992 | 0 | 11.55742 | PIM-7 | 0.5497164 | 1086 | 0.24 | 72.47461 | 7.655528 | 108.3989 | 30.25437 | 1039.813
9174 | MIBQAR18 | 14.9999 | 0.836863 | 2150.385926 | 7.96708 | 1.882735 | 597.7296 | 0 | 11.52159 | PIM-7 | 0.5503955 | 1086 | 0.24 | 72.09885 | 7.774305 | 108.2992 | 30.12654 | 1037.138
9175 | MIBQAR19 | 14.98169 | 0.837786 | 2145.804325 | 7.9671 | 1.880445 | 598.6162 | 0 | 11.51114 | PIM-7 | 0.551212 | 1086 | 0.24 | 72.24691 | 7.807609 | 108.8869 | 30.01165 | 1040.041
9176 | MICCIM | 10.7374 | 0.582059 | 1266.599861 | 9.74979 | 1.101296 | 1041.4 | 0 | 16.4395 | PIM-7 | 0.9589322 | 1086 | 0.24 | 78.13191 | 9.503207 | 120.82 | 35.02113 | 1112.45
9177 | MICCUY | 6.25722 | 0.445693 | 1084.965726 | 5.65707 | 1.106088 | 1240.027 | 0.03 | 21.89195 | PIM-7 | 1.141829 | 1086 | 0.24 | 103.8528 | 15.55553 | 162.0675 | 43.87416 | 1502.026
9178 | MICDEJ | 5.47717 | 0.441564 | 988.262835 | 4.50209 | 1.216584 | 1180.426 | 0 | 29.35727 | PIM-7 | 1.086949 | 1086 | 0.24 | 100.096 | 14.42375 | 158.7856 | 43.50761 | 1390.699
9179 | MICNES | 5.22596 | 0.504288 | 806.221456 | 3.22734 | 1.619278 | 972.0543 | 0.09 | 24.11678 | PIM-7 | 0.8950777 | 1086 | 0.24 | 117.4422 | 17.49456 | 188.7355 | 50.54302 | 1580.705
9180 | MICNIW | 4.82166 | 0.440486 | 563.412705 | 2.7709 | 1.740106 | 1076.116 | 6.82 | 24.68542 | PIM-7 | 0.9908987 | 1086 | 0.24 | 85.82281 | 13.7816 | 162.8345 | 46.51893 | 1169.35
9181 | MICNOC | 4.78165 | 0.417742 | 481.453781 | 2.89559 | 1.651356 | 1064.784 | 7.91 | 25.32645 | PIM-7 | 0.9804637 | 1086 | 0.24 | 82.46958 | 12.41455 | 154.5158 | 43.19261 | 1059.021
9182 | MICNUI | 4.66843 | 0.427364 | 527.68919 | 2.87558 | 1.623474 | 1082.582 | 4.53 | 25.80996 | PIM-7 | 0.9968523 | 1086 | 0.24 | 83.10565 | 13.40246 | 155.597 | 44.49439 | 1132.776
9183 | MICPAQ | 4.95326 | 0.460817 | 615.347645 | 2.99216 | 1.655413 | 1038.17 | 1.82 | 24.73219 | PIM-7 | 0.9559577 | 1086 | 0.24 | 95.88089 | 14.85911 | 171.081 | 47.95981 | 1292.418
9184 | MICPEU | 5.12907 | 0.452681 | 625.612624 | 2.95204 | 1.737466 | 1058.68 | 3.59 | 25.29205 | PIM-7 | 0.974843 | 1086 | 0.24 | 92.29234 | 15.27083 | 166.3312 | 48.89437 | 1274.18
9185 | MIDCAF | 11.10741 | 0.629715 | 1525.851596 | 9.8382 | 1.129008 | 853.2684 | 0 | 16.15977 | PIM-7 | 0.7856984 | 1086 | 0.24 | 85.47078 | 10.43453 | 130.5675 | 35.36499 | 1247.29
9186 | MIDRAT | 4.2048 | 0.2639 | 115.44216 | 3.33834 | 1.259548 | 1263.487 | 0 | 29.63156 | PIM-7 | 1.163432 | 1086 | 0.24 | 164.8238 | 16.16472 | 239.1945 | 54.451 | 1330.11
9187 | MIDSEZ | 4.5902 | 0.309769 | 129.522082 | 2.92525 | 1.569165 | 1171.818 | 2.21 | 27.17228 | PIM-7 | 1.079022 | 1086 | 0.24 | 117.124 | 11.96867 | 188.5833 | 44.97887 | 1024.09
9188 | MIDSUP | 10.07574 | 0.69898 | 1668.495638 | 8.87881 | 1.134807 | 690.4425 | 0 | 16.94699 | PIM-7 | 0.6357666 | 1086 | 0.24 | 90.8609 | 10.95291 | 139.7918 | 37.30877 | 1313.607
9189 | MIDSUP01 | 10.88215 | 0.712693 | 1650.832969 | 9.55664 | 1.1387 | 675.4127 | 0 | 16.54857 | PIM-7 | 0.621927 | 1086 | 0.24 | 96.12614 | 11.14345 | 146.0443 | 39.12473 | 1392.526
9190 | MIFGEP | 5.99664 | 0.556174 | 1220.892637 | 4.9389 | 1.214165 | 1020.683 | 0 | 24.1503 | PIM-7 | 0.9398556 | 1086 | 0.24 | 123.2384 | 17.29784 | 194.7125 | 52.43424 | 1689.149
9191 | MIFGEP01 | 5.99775 | 0.556275 | 1220.514439 | 4.9327 | 1.215916 | 1020.683 | 0 | 24.12072 | PIM-7 | 0.9398556 | 1086 | 0.24 | 123.9427 | 17.43426 | 193.0301 | 51.74522 | 1688.684
9192 | MIFKUJ | 6.05079 | 0.563324 | 1644.176959 | 4.58023 | 1.321067 | 916.4247 | 0 | 21.92568 | PIM-7 | 0.8438533 | 1086 | 0.24 | 113.7522 | 15.09351 | 174.8283 | 44.04305 | 1641.15
9193 | MIFLIY | 9.88279 | 0.647472 | 1445.192185 | 8.82764 | 1.119528 | 758.1513 | 0 | 19.16583 | PIM-7 | 0.6981135 | 1086 | 0.24 | 101.4202 | 13.04777 | 154.6108 | 42.38864 | 1436.073
9194 | MIFNUM | 6.11585 | 0.246707 | 316.710089 | 5.67624 | 1.077447 | 1553.081 | 0.03 | 32.16015 | PIM-7 | 1.430093 | 1086 | 0.24 | 79.75648 | 12.69114 | 148.9468 | 43.81691 | 1088.311
9195 | MIFPUO | 6.70296 | 0.377468 | 758.330899 | 5.88092 | 1.139781 | 1134.544 | 0 | 33.16921 | PIM-7 | 1.0447 | 1086 | 0.24 | 84.66142 | 13.36242 | 142.8589 | 42.87307 | 1191.921
9196 | MIFQOJ | 7.14805 | 0.388472 | 836.627783 | 6.39591 | 1.117597 | 1065.713 | 0.03 | 32.27279 | PIM-7 | 0.9813191 | 1086 | 0.24 | 72.55385 | 10.65558 | 114.2356 | 35.66184 | 981.9212
9197 | MIFROK | 6.3068 | 0.262752 | 405.981246 | 5.74769 | 1.097276 | 1444.966 | 0.27 | 35.12772 | PIM-7 | 1.330539 | 1086 | 0.24 | 93.38123 | 13.6622 | 148.5669 | 46.64509 | 1169.805
9198 | MIFSAX | 6.24449 | 0.260675 | 400.872696 | 5.77613 | 1.081085 | 1466.946 | 0.13 | 41.41602 | PIM-7 | 1.350779 | 1086 | 0.24 | 109.9621 | 15.80007 | 176.5202 | 51.13078 | 1338.494
9199 | MIFSUR | 6.18293 | 0.254918 | 381.764646 | 5.67653 | 1.089209 | 1484.908 | 0.2 | 38.30078 | PIM-7 | 1.367318 | 1086 | 0.24 | 100.9493 | 14.97954 | 175.3815 | 51.87536 | 1269.666
9200 | MIFTEC | 6.21252 | 0.266143 | 400.667025 | 5.76844 | 1.076984 | 1493.42 | 0.13 | 36.90505 | PIM-7 | 1.375157 | 1086 | 0.24 | 113.3262 | 16.97336 | 190.7101 | 57.29289 | 1417.789
9201 | MIFTIG | 6.1695 | 0.257828 | 374.712544 | 5.71241 | 1.080017 | 1513.496 | 0.07 | 31.87326 | PIM-7 | 1.393643 | 1086 | 0.24 | 85.89073 | 13.4384 | 148.3511 | 47.73501 | 1141.62
9202 | MIFTUS | 6.04963 | 0.237305 | 280.895162 | 5.68056 | 1.064971 | 1618.316 | 0 | 33.41518 | PIM-7 | 1.490162 | 1086 | 0.24 | 92.72201 | 14.45459 | 162.4663 | 48.40683 | 1236.389
9203 | MIFVEE | 6.09339 | 0.251267 | 321.372563 | 5.6432 | 1.079776 | 1547.182 | 0.12 | 33.1809 | PIM-7 | 1.424662 | 1086 | 0.24 | 95.44211 | 14.64954 | 182.674 | 50.46561 | 1238.267
9204 | MIGVON | 4.84375 | 0.279458 | 230.990698 | 2.49428 | 1.941943 | 1102.551 | 1.1 | 30.24115 | PIM-7 | 1.01524 | 1086 | 0.24 | 79.68695 | 11.98391 | 174.8798 | 47.76697 | 997.5674
9205 | MIHBAG | 4.75314 | 0.327171 | 585.34338 | 2.85433 | 1.665238 | 1283.516 | 0.09 | 25.41789 | PIM-7 | 1.181875 | 1086 | 0.24 | 115.4412 | 13.75054 | 205.0931 | 55.29968 | 1171.522
9206 | MIHHAN | 15.25766 | 0.488524 | 1019.204721 | 2.90995 | 5.243272 | 1029.379 | 0 | 26.74615 | PIM-7 | 0.9478629 | 1086 | 0.24 | 73.90897 | 12.20653 | 126.9435 | 37.65695 | 1032.878
9207 | MIHHER | 15.93256 | 0.515372 | 1081.3372 | 2.85919 | 5.572403 | 1007.553 | 0.01 | 31.18827 | PIM-7 | 0.9277653 | 1086 | 0.24 | 104.9086 | 16.79076 | 175.7816 | 51.17397 | 1366.302
9208 | MIHHIU | 5.23059 | 0.235992 | 251.03033 | 3.49067 | 1.498449 | 1298.291 | 0.04 | 31.01035 | PIM-7 | 1.19548 | 1086 | 0.24 | 136.7255 | 20.01437 | 250.6566 | 59.72092 | 1652.252
9209 | MIHHIV | 15.29838 | 0.540243 | 1003.499007 | 2.91097 | 5.255423 | 1007.475 | 0.06 | 31.81477 | PIM-7 | 0.9276932 | 1086 | 0.24 | 95.836 | 16.92205 | 158.5948 | 48.7822 | 1384.963
9210 | MIHHOA | 4.98547 | 0.247756 | 225.370975 | 3.21821 | 1.549144 | 1314.578 | 0.39 | 32.85145 | PIM-7 | 1.210477 | 1086 | 0.24 | 113.9234 | 17.50955 | 248.3858 | 63.26912 | 1428.891
9211 | MIHHUG | 5.15935 | 0.25741 | 251.551963 | 3.29973 | 1.563567 | 1304.732 | 0.04 | 32.13776 | PIM-7 | 1.201411 | 1086 | 0.24 | 125.7358 | 19.39154 | 262.6269 | 63.12627 | 1573.702
9212 | MIHLAR | 5.77868 | 0.241758 | 579.812874 | 4.92206 | 1.174037 | 1335.269 | 0.02 | 29.34589 | PIM-7 | 1.22953 | 1086 | 0.24 | 101.9709 | 16.34179 | 171.3953 | 53.27847 | 1366.418
9213 | MIHLEV | 5.70252 | 0.31738 | 568.588032 | 3.69982 | 1.541297 | 1381.708 | 0.74 | 43.38555 | PIM-7 | 1.272291 | 1086 | 0.24 | 158.2114 | 20.99437 | 245.7516 | 72.97466 | 1763.174
9214 | MIHLIZ | 5.21862 | 0.23666 | 394.272384 | 3.52165 | 1.481868 | 1343.846 | 0 | 36.09111 | PIM-7 | 1.237428 | 1086 | 0.24 | 151.4441 | 18.37196 | 248.9073 | 68.0609 | 1479.71
9215 | MIHLOF | 5.26092 | 0.241632 | 485.836283 | 3.78569 | 1.389686 | 1361.946 | 0 | 31.0886 | PIM-7 | 1.254094 | 1086 | 0.24 | 131.8343 | 18.44032 | 214.7716 | 65.11655 | 1497.425
9216 | MIHLUL | 4.76281 | 0.292097 | 198.15577 | 3.28084 | 1.451704 | 1420.759 | 4.06 | 32.75655 | PIM-7 | 1.308249 | 1086 | 0.24 | 108.969 | 13.37624 | 200.7597 | 45.76066 | 1143.47
9217 | MIHMAS | 5.75215 | 0.359955 | 577.002926 | 4.10839 | 1.400098 | 1403.653 | 0 | 32.0069 | PIM-7 | 1.292498 | 1086 | 0.24 | 126.2751 | 20.22538 | 200.2682 | 53.62257 | 1766.656
9218 | MIHMEW | 5.92563 | 0.43576 | 847.716741 | 3.03678 | 1.951287 | 1471.844 | 0 | 44.61257 | PIM-7 | 1.35529 | 1086 | 0.24 | 130.5824 | 21.49071 | 210.6762 | 57.75942 | 1806.358
9219 | MIJMAU | 6.68967 | 0.396012 | 1021.83639 | 5.56749 | 1.201559 | 1097.068 | 0 | 18.02167 | PIM-7 | 1.010191 | 1086 | 0.24 | 90.50479 | 13.1428 | 142.7579 | 39.73513 | 1320.575
9220 | MIJYEK | 5.3671 | 0.255329 | 447.334186 | 3.22254 | 1.665487 | 2493.134 | 0 | 31.08312 | PIM-7 | 2.295704 | 1086 | 0.24 | 164.2253 | 13.59208 | 238.0817 | 59.29977 | 1133.299
9221 | MIKJAR | 5.99502 | 0.283423 | 484.98911 | 4.85131 | 1.235753 | 1960.364 | 0 | 29.73915 | PIM-7 | 1.805123 | 1086 | 0.24 | 119.3453 | 19.35601 | 186.3928 | 52.16171 | 1707.21
9222 | MILROQ | 19.71714 | 0.763485 | 1579.700187 | 10.8344 | 1.819865 | 599.852 | 0 | 17.36149 | PIM-7 | 0.5523499 | 1086 | 0.24 | 74.88045 | 7.978201 | 113.2018 | 30.84825 | 1095.459
9223 | MIMDAP | 4.29213 | 0.174497 | 46.910098 | 2.89437 | 1.482924 | 1963.452 | 1.29 | 40.8781 | PIM-7 | 1.807966 | 1086 | 0.24 | 182.5314 | 14.62198 | 265.28 | 62.67538 | 1196.508
9224 | MIMSOS | 11.1144 | 0.55821 | 1120.081076 | 9.75442 | 1.139422 | 985.9641 | 0.29 | 25.93648 | PIM-7 | 0.907886 | 1086 | 0.24 | 117.8007 | 15.71473 | 182.149 | 47.55866 | 1688.635
9225 | MIMSUY | 11.16343 | 0.565055 | 1121.902056 | 10.81199 | 1.032505 | 974.9256 | 0.37 | 25.49912 | PIM-7 | 0.8977215 | 1086 | 0.24 | 117.891 | 15.61557 | 181.3191 | 46.85094 | 1684.312
9226 | MIMVEJ | 4.71676 | 0.463673 | 605.271724 | 4.28533 | 1.100676 | 1303.957 | 0 | 31.34732 | PIM-7 | 1.200697 | 1086 | 0.24 | 133.2029 | 13.73523 | 197.3642 | 44.15648 | 1912.143
9227 | MINCER | 3.80785 | 0.18818 | 49.415059 | 3.14835 | 1.209475 | 1980.317 | 0.58 | 40.40344 | PIM-7 | 1.823496 | 1086 | 0.24 | 183.1088 | 12.621 | 252.4326 | 53.57944 | 1104.272
9228 | MINCIX | 10.4943 | 0.828402 | 2087.991651 | 7.36608 | 1.424679 | 729.7148 | 0 | 23.28553 | PIM-7 | 0.671929 | 1086 | 0.24 | 112.9815 | 10.99543 | 168.8131 | 42.09328 | 1618.77
9229 | MINCUJ | 12.01283 | 0.831942 | 2000.8183 | 7.57315 | 1.58624 | 692.8709 | 0 | 19.26571 | PIM-7 | 0.6380027 | 1086 | 0.24 | 107.8454 | 10.27047 | 161.7053 | 40.5381 | 1552.66
9230 | MINVUA | 6.89591 | 0.584176 | 1464.938943 | 6.55778 | 1.051562 | 1041.894 | 0 | 20.4397 | PIM-7 | 0.9593867 | 1086 | 0.24 | 119.13 | 12.50627 | 178.0265 | 42.14308 | 1723.628
9231 | MINVUA01 | 6.89591 | 0.583278 | 1464.676323 | 6.55778 | 1.051562 | 1041.894 | 0 | 20.30451 | PIM-7 | 0.9593867 | 1086 | 0.24 | 118.7165 | 12.51492 | 177.4657 | 42.04421 | 1716.243
9232 | MIQLEE | 4.88305 | 0.273323 | 363.139466 | 2.77509 | 1.759601 | 1522.021 | 0.47 | 27.69716 | PIM-7 | 1.401493 | 1086 | 0.24 | 114.4684 | 17.14381 | 192.2707 | 54.80338 | 1402.034
9233 | MIRLUU | 3.74254 | 0.191161 | 0.240167 | 2.70714 | 1.38247 | 2021.169 | 4.18 | 46.11501 | PIM-7 | 1.861113 | 1086 | 0.24 | 309.5736 | 22.26493 | 446.8971 | 100.1003 | 1724.667
9234 | MITGIF | 4.17303 | 0.254874 | 36.078036 | 3.10283 | 1.344911 | 2280.884 | 7.12 | 41.7501 | PIM-7 | 2.100261 | 1086 | 0.24 | 269.6919 | 19.66495 | 380.3411 | 78.96134 | 1562.457
9235 | MITGOL | 4.76638 | 0.344042 | 713.439217 | 3.82621 | 1.245718 | 2196.048 | 0.02 | 40.38389 | PIM-7 | 2.022144 | 1086 | 0.24 | 136.2847 | 21.14379 | 210.8272 | 63.66065 | 1840.509
9236 | MITGUR | 3.70985 | 0.205212 | 0 | 2.69818 | 1.374945 | 2075.417 | 5.78 | 54.16878 | PIM-7 | 1.911065 | 1086 | 0.24 | 333.6186 | 24.09107 | 473.7424 | 107.9368 | 1847.777
9237 | MITGUR01 | 3.70587 | 0.186632 | 0 | 2.68143 | 1.38205 | 2081.447 | 5.12 | 48.70648 | PIM-7 | 1.916618 | 1086 | 0.24 | 302.2624 | 21.7327 | 435.9438 | 97.58222 | 1687.236
9238 | MITSEO | 8.8166 | 0.430986 | 1084.705416 | 5.02584 | 1.754254 | 1252.951 | 0 | 20.80615 | PIM-7 | 1.15373 | 1086 | 0.24 | 99.72719 | 14.40463 | 155.1776 | 41.37416 | 1442.169
9239 | MITSIS | 7.96604 | 0.617927 | 1619.842892 | 6.5203 | 1.221729 | 1063.483 | 0.06 | 18.10322 | PIM-7 | 0.979266 | 1086 | 0.24 | 92.63275 | 12.27196 | 143.7797 | 39.27815 | 1335.006
9240 | MITTAL | 4.98774 | 0.283894 | 359.688818 | 3.97598 | 1.254468 | 1353.346 | 0.04 | 29.83427 | PIM-7 | 1.246175 | 1086 | 0.24 | 118.9222 | 19.71118 | 190.402 | 51.34943 | 1695.432
9241 | MIVNUB | 3.84269 | 0.144481 | 10.898825 | 3.06229 | 1.254842 | 2390.381 | 0 | 31.2685 | PIM-7 | 2.201088 | 1086 | 0.24 | 161.8955 | 11.08795 | 219.731 | 48.33233 | 973.5173
9242 | MIVPAJ | 3.25847 | 0.114233 | 0 | 2.54977 | 1.277947 | 2211.318 | 99.99 | 31.31093 | PIM-7 | 2.036204 | 1086 | 0.24 | 117.5426 | 8.448729 | 173.498 | 38.33499 | 735.9901
9243 | MIVPEN | 3.19171 | 0.101218 | 0 | 2.49759 | 1.277916 | 2331.655 | 99.99 | 28.94117 | PIM-7 | 2.147012 | 1086 | 0.24 | 117.1481 | 8.428397 | 172.9281 | 38.22012 | 733.8442
9244 | MIVPIR | 3.2189 | 0.113305 | 0 | 2.48956 | 1.292959 | 2354.897 | 99.99 | 25.31424 | PIM-7 | 2.168413 | 1086 | 0.24 | 117.0811 | 8.42315 | 172.8275 | 38.19557 | 733.4798
9245 | MIVWEU | 7.38717 | 0.373298 | 821.777297 | 5.36421 | 1.377122 | 1569.77 | 0.88 | 25.17085 | PIM-7 | 1.44546 | 1086 | 0.24 | 98.32796 | 15.92653 | 159.2118 | 46.03756 | 1386.503
9246 | MIXKUB | 4.55803 | 0.21627 | 98.285263 | 2.95053 | 1.544817 | 1471.721 | 3.29 | 25.30131 | PIM-7 | 1.355176 | 1086 | 0.24 | 106.874 | 9.68604 | 174.8836 | 41.36258 | 842.6547
9247 | MIXYEZ | 5.17246 | 0.540888 | 580.379126 | 3.75388 | 1.377897 | 1118.089 | 0 | 34.79042 | PIM-7 | 1.029548 | 1086 | 0.24 | 132.6644 | 18.01062 | 207.4655 | 50.26039 | 1807.653
9248 | MIXYID | 6.97459 | 0.632027 | 1580.873799 | 5.00942 | 1.392295 | 914.1036 | 0 | 32.42133 | PIM-7 | 0.8417161 | 1086 | 0.24 | 114.4676 | 15.22078 | 179.4849 | 45.75689 | 1654.011
9249 | MIYGIL | 3.31102 | 0.192657 | 0 | 2.62928 | 1.259288 | 2608.695 | 100 | 29.47173 | PIM-7 | 2.402113 | 1086 | 0.24 | 120.7767 | 8.536305 | 177.8085 | 38.94795 | 753.586
9250 | MIYGOR | 6.66105 | 0.392372 | 828.407797 | 4.13382 | 1.611355 | 1614.401 | 0.72 | 22.36879 | PIM-7 | 1.486557 | 1086 | 0.24 | 99.16319 | 15.46026 | 162.8278 | 47.4354 | 1379.02
9251 | MIYGUX | 6.46706 | 0.322533 | 580.607332 | 3.89035 | 1.662334 | 1364.849 | 0.42 | 22.12775 | PIM-7 | 1.256767 | 1086 | 0.24 | 91.92282 | 13.78613 | 157.8923 | 41.7647 | 1230.162
9252 | MIYHAE | 4.37576 | 0.120907 | 39.337327 | 2.75116 | 1.590515 | 1930.683 | 4.21 | 28.70511 | PIM-7 | 1.777793 | 1086 | 0.24 | 119.9031 | 8.934577 | 179.0411 | 39.59572 | 773.6201
9253 | MIZJUB | 6.38416 | 0.623815 | 1677.216599 | 5.998 | 1.064381 | 867.5345 | 0 | 18.56852 | PIM-7 | 0.7988347 | 1086 | 0.24 | 100.4439 | 12.56826 | 155.1908 | 39.76591 | 1433.295
9254 | MIZKOW | 3.8316 | 0.138565 | 3.766234 | 3.43471 | 1.115553 | 1994.445 | 0 | 31.57678 | PIM-7 | 1.836506 | 1086 | 0.24 | 222.8053 | 15.86301 | 294.3974 | 59.59415 | 1328.403
9255 | MIZPUI | 11.48015 | 0.825801 | 2037.249777 | 5.54799 | 2.069245 | 751.2614 | 0 | 28.3309 | PIM-7 | 0.6917693 | 1086 | 0.24 | 104.3045 | 12.08618 | 158.4652 | 40.63465 | 1482.14
9256 | MOBBIO | 5.66644 | 0.605991 | 2151.668922 | 4.51564 | 1.254848 | 981.2797 | 0 | 14.41402 | PIM-7 | 0.9035724 | 1086 | 0.24 | 83.26643 | 9.011303 | 126.8552 | 35.43303 | 1000.854
9257 | MOBBOU | 3.5054 | 0.210224 | 0 | 2.64498 | 1.325303 | 2121.138 | 33.8 | 30.08482 | PIM-7 | 1.953166 | 1086 | 0.24 | 122.2051 | 8.636568 | 179.365 | 39.18593 | 761.9926
9258 | MOCHES | 3.64396 | 0.212596 | 0 | 2.54304 | 1.432915 | 2573.194 | 0.28 | 43.68993 | PIM-7 | 2.369423 | 1086 | 0.24 | 253.1903 | 18.21181 | 365.9438 | 81.97533 | 1440.1
9259 | MOCHIW | 3.62374 | 0.204412 | 0 | 2.54535 | 1.423671 | 2631.119 | 0.46 | 42.10573 | PIM-7 | 2.422762 | 1086 | 0.24 | 210.1404 | 15.12548 | 305.1025 | 68.08625 | 1222.533
9260 | MOCHOC | 3.5426 | 0.195207 | 0 | 2.53709 | 1.396324 | 2806.747 | 1.16 | 33.99573 | PIM-7 | 2.584482 | 1086 | 0.24 | 125.7087 | 9.049457 | 184.6883 | 40.82524 | 780.3465
9261 | MOCHUI | 3.53747 | 0.192753 | 0 | 2.52275 | 1.402228 | 2875.327 | 1.08 | 31.9915 | PIM-7 | 2.64763 | 1086 | 0.24 | 121.8312 | 8.769808 | 179.2317 | 39.57338 | 759.3814
9262 | MOCJAQ | 3.4728 | 0.182626 | 0 | 2.46916 | 1.40647 | 3050.976 | 50.23 | 32.79648 | PIM-7 | 2.80937 | 1086 | 0.24 | 121.7392 | 8.765095 | 179.2761 | 39.58907 | 758.801
9263 | MOCJEU | 3.45233 | 0.178403 | 0 | 2.46805 | 1.398809 | 3103.076 | 50.61 | 31.93784 | PIM-7 | 2.857344 | 1086 | 0.24 | 120.3334 | 8.664244 | 177.2986 | 39.1477 | 751.168
9264 | MOCJIY | 3.43251 | 0.199277 | 0 | 2.42738 | 1.41408 | 3201.144 | 50.59 | 27.91723 | PIM-7 | 2.947647 | 1086 | 0.24 | 118.0137 | 8.496516 | 173.882 | 38.30146 | 738.5985
9265 | MOCKAR | 10.84435 | 0.827593 | 2191.721113 | 6.73283 | 1.610667 | 748.6095 | 0 | 16.94874 | PIM-7 | 0.6893273 | 1086 | 0.24 | 89.71118 | 10.17004 | 136.0941 | 35.56105 | 1304.838
9266 | MOCKEV | 10.91306 | 0.79068 | 2162.376832 | 6.61562 | 1.64959 | 767.8246 | 0 | 15.56087 | PIM-7 | 0.7070208 | 1086 | 0.24 | 85.80728 | 9.848112 | 131.2898 | 34.9758 | 1248.822
9267 | MODDEP | 3.3093 | 0.105088 | 0 | 2.69903 | 1.226107 | 1969.586 | 99.99 | 41.19771 | PIM-7 | 1.813615 | 1086 | 0.24 | 126.3302 | 9.083032 | 186.1366 | 40.98712 | 783.6368
9268 | MODMOH | 4.80016 | 0.22292 | 242.554013 | 2.61164 | 1.837987 | 1667.936 | 0.35 | 22.60553 | PIM-7 | 1.535853 | 1086 | 0.24 | 100.5237 | 8.663228 | 165.5438 | 38.18018 | 751.1558
9269 | MODMUN | 4.80445 | 0.208252 | 288.555742 | 2.55842 | 1.877897 | 1709.882 | 2.93 | 23.80174 | PIM-7 | 1.574477 | 1086 | 0.24 | 96.0511 | 8.803709 | 164.3565 | 38.65486 | 761.6904
9270 | MODNAU | 4.86966 | 0.276461 | 536.077848 | 3.5837 | 1.358836 | 1617.663 | 0 | 18.40141 | PIM-7 | 1.489561 | 1086 | 0.24 | 103.1363 | 9.487422 | 154.7092 | 39.61399 | 859.3241
9271 | MODNEY | 4.24468 | 0.177751 | 83.187525 | 3.58274 | 1.184758 | 1706.492 | 0 | 24.78821 | PIM-7 | 1.571355 | 1086 | 0.24 | 91.99917 | 9.640168 | 143.6802 | 36.62752 | 851.778
9272 | MODNIC | 5.24657 | 0.467884 | 1305.884813 | 3.69522 | 1.419826 | 1358.644 | 0 | 14.42294 | PIM-7 | 1.251053 | 1086 | 0.24 | 89.32689 | 8.564557 | 130.4099 | 34.19707 | 853.385
9273 | MODNOI | 4.69367 | 0.291638 | 614.498181 | 3.76327 | 1.247232 | 1596.905 | 3.02 | 18.40429 | PIM-7 | 1.470447 | 1086 | 0.24 | 97.16914 | 9.846001 | 142.5449 | 38.03928 | 888.1455
9274 | MODNUO | 4.66372 | 0.290935 | 570.691639 | 3.69734 | 1.261372 | 1605.322 | 4 | 18.43273 | PIM-7 | 1.478197 | 1086 | 0.24 | 106.2142 | 9.950474 | 152.3513 | 39.34563 | 901.8383
9275 | MODPAW | 5.25387 | 0.212322 | 234.878104 | 2.47063 | 2.12653 | 1679.403 | 4.75 | 21.34773 | PIM-7 | 1.546411 | 1086 | 0.24 | 106.0629 | 8.595902 | 169.0967 | 38.30866 | 745.658
9276 | MODPEA | 5.29068 | 0.203818 | 250.279503 | 2.46235 | 2.14863 | 1671.475 | 5.06 | 20.77526 | PIM-7 | 1.539112 | 1086 | 0.24 | 106.2315 | 8.58034 | 168.6827 | 38.32745 | 744.4608
9277 | MOFBIU | 4.73204 | 0.225609 | 295.152489 | 4.05435 | 1.167151 | 1351.529 | 0 | 26.6762 | PIM-7 | 1.244502 | 1086 | 0.24 | 106.1018 | 18.37707 | 166.3917 | 47.48578 | 1550.266
9278 | MOFKUO | 10.06674 | 0.575006 | 1470.584185 | 5.89372 | 1.708045 | 775.2685 | 0.25 | 16.88998 | PIM-7 | 0.7138752 | 1086 | 0.24 | 76.42721 | 10.64029 | 122.1224 | 34.96096 | 1104.533
9279 | MOFLAV | 10.54329 | 0.498362 | 1120.908348 | 3.57347 | 2.950435 | 796.7045 | 0.07 | 27.88916 | PIM-7 | 0.7336137 | 1086 | 0.24 | 84.10792 | 11.21234 | 134.4402 | 39.96321 | 1026.07
9280 | MOGMIE | 4.37886 | 0.160159 | 117.430736 | 2.72877 | 1.604701 | 1806.154 | 15.53 | 46.01492 | PIM-7 | 1.663125 | 1086 | 0.24 | 290.4602 | 22.828 | 424.4254 | 102.3466 | 1774.489
9281 | MOGNAY | 5.98746 | 0.447789 | 906.351187 | 4.8264 | 1.240564 | 1483.544 | 0 | 27.30428 | PIM-7 | 1.366063 | 1086 | 0.24 | 113.8795 | 14.69956 | 172.5119 | 42.53506 | 1526.837
9282 | MOGVAG | 3.88706 | 0.128119 | 9.153048 | 2.64725 | 1.468339 | 2028.809 | 3.95 | 35.93941 | PIM-7 | 1.868149 | 1086 | 0.24 | 123.8263 | 9.305975 | 184.3439 | 41.63354 | 803.0194
9283 | MOGXUB | 4.66693 | 0.202087 | 166.878431 | 3.60148 | 1.295837 | 2837.601 | 0 | 46.76214 | PIM-7 | 2.612893 | 1086 | 0.24 | 248.1436 | 22.66359 | 367.2451 | 93.62214 | 1780.405
9284 | MOGYAI | 4.73161 | 0.182265 | 146.598338 | 3.28293 | 1.441277 | 3105.535 | 6.83 | 38.18725 | PIM-7 | 2.859609 | 1086 | 0.24 | 227.5777 | 18.15954 | 276.4213 | 74.77218 | 1465.59
9285 | MOHSEJ | 4.90247 | 0.27742 | 239.064236 | 2.49368 | 1.965958 | 1584.165 | 4.06 | 26.47377 | PIM-7 | 1.458715 | 1086 | 0.24 | 117.9178 | 10.29563 | 189.5741 | 44.74446 | 880.1926
9286 | MOJJUR | 4.35468 | 0.262069 | 188.641882 | 3.08683 | 1.410729 | 1316.046 | 0.06 | 30.08142 | PIM-7 | 1.211829 | 1086 | 0.24 | 110.7133 | 10.11197 | 161.471 | 40.79834 | 912.2114
9287 | MOLKAB | 6.21836 | 0.556599 | 1264.821013 | 5.45282 | 1.140393 | 1190.037 | 0 | 28.41045 | PIM-7 | 1.095798 | 1086 | 0.24 | 128.0433 | 17.1592 | 195.4102 | 49.47682 | 1823.546
9288 | MOLRIP | 5.54234 | 0.263798 | 687.310467 | 3.55384 | 1.559536 | 2010.551 | 0 | 32.88237 | PIM-7 | 1.851336 | 1086 | 0.24 | 106.9004 | 15.57179 | 169.8029 | 53.14678 | 1370.45
9289 | MOPQIT | 5.0132 | 0.307815 | 520.412561 | 3.85656 | 1.299915 | 1336.881 | 0 | 22.90829 | PIM-7 | 1.231014 | 1086 | 0.24 | 89.71829 | 11.19061 | 156.0967 | 40.16607 | 985.6558
9290 | MOQSIV | 3.87036 | 0.0904527 | 0 | 2.48387 | 1.558197 | 1442.494 | 18.15 | 30.0303 | PIM-7 | 1.328263 | 1086 | 0.24 | 117.4564 | 8.478825 | 173.3461 | 38.28537 | 736.5829
9291 | MOSDUT | 5.00847 | 0.451771 | 1077.97483 | 4.17233 | 1.200401 | 1121.813 | 0.39 | 21.35055 | PIM-7 | 1.032977 | 1086 | 0.24 | 104.1681 | 14.20209 | 161.1985 | 42.90002 | 1437.49
9292 | MOSGIM | 3.50118 | 0.14138 | 0 | 2.73921 | 1.278171 | 1581.023 | 67.01 | 34.21575 | PIM-7 | 1.455823 | 1086 | 0.24 | 126.1945 | 9.034133 | 185.4462 | 40.35068 | 782.9443
9293 | MOTMAK | 5.72133 | 0.562638 | 1212.566282 | 5.32598 | 1.07423 | 997.4667 | 0 | 69.30888 | PIM-7 | 0.9184776 | 1086 | 0.24 | 134.7811 | 15.1505 | 199.965 | 47.91399 | 1924.208
9294 | MOVFOU | 4.47157 | 0.225231 | 189.850884 | 3.38291 | 1.321812 | 1260.552 | 0 | 31.82569 | PIM-7 | 1.160729 | 1086 | 0.24 | 152.2851 | 18.89852 | 259.0009 | 68.19821 | 1531.588
9295 | MOXDIN01 | 6.88461 | 0.615412 | 1752.681439 | 5.6165 | 1.225783 | 939.1016 | 0 | 21.55106 | PIM-7 | 0.8647345 | 1086 | 0.24 | 88.54164 | 11.63369 | 137.3671 | 38.69176 | 1249.878
9296 | MOXDOT | 6.77584 | 0.418434 | 931.432258 | 4.90421 | 1.381637 | 994.9345 | 0.08 | 23.08727 | PIM-7 | 0.916146 | 1086 | 0.24 | 96.69414 | 14.8875 | 153.7018 | 43.14124 | 1381.923
9297 | MOXDOT01 | 6.98824 | 0.554559 | 1288.08309 | 4.88579 | 1.430319 | 920.3579 | 0 | 23.24527 | PIM-7 | 0.847475 | 1086 | 0.24 | 92.67992 | 13.24143 | 146.234 | 39.51616 | 1320.695
9298 | MOXJOZ | 10.23268 | 0.523151 | 1113.698128 | 2.89449 | 3.535227 | 966.5708 | 0 | 19.54439 | PIM-7 | 0.8900283 | 1086 | 0.24 | 80.6231 | 12.08364 | 147.721 | 43.71443 | 1012.61
9299 | MOXKAN | 5.24035 | 0.271267 | 300.84812 | 3.78554 | 1.384307 | 1492.602 | 0.27 | 30.59747 | PIM-7 | 1.374404 | 1086 | 0.24 | 104.3731 | 15.23048 | 178.8602 | 48.2548 | 1300.812
9300 | MOXNUJ | 7.33692 | 0.649617 | 1632.985667 | 7.13556 | 1.028219 | 746.0984 | 0.04 | 19.59449 | PIM-7 | 0.6870151 | 1086 | 0.24 | 94.11124 | 11.70432 | 146.8586 | 40.72453 | 1285.236
9301 | MOXPEV | 5.7432 | 0.387935 | 795.4384 | 3.80242 | 1.510407 | 1128.357 | 0.5 | 22.25602 | PIM-7 | 1.039003 | 1086 | 0.24 | 104.3608 | 15.35235 | 168.9961 | 44.89408 | 1403
9302 | MOXPIZ | 10.81058 | 0.659197 | 1660.317947 | 10.12401 | 1.067816 | 637.2661 | 0.3 | 18.81982 | PIM-7 | 0.5868012 | 1086 | 0.24 | 87.77077 | 10.55166 | 134.4666 | 37.26797 | 1240.252
9303 | MOXPOF | 6.00584 | 0.475917 | 926.531211 | 3.2874 | 1.826927 | 975.6719 | 0 | 28.03159 | PIM-7 | 0.8984088 | 1086 | 0.24 | 128.2266 | 17.27066 | 184.5891 | 46.56351 | 1637.42
9304 | MOXPUL | 12.29446 | 0.628516 | 1467.586517 | 11.95813 | 1.028126 | 744.5156 | 0 | 22.02008 | PIM-7 | 0.6855577 | 1086 | 0.24 | 67.28108 | 8.896367 | 105.0792 | 30.89952 | 910.3555
9305 | MOYMET | 9.12886 | 0.446667 | 1035.561426 | 8.44595 | 1.080857 | 1001.869 | 0 | 20.67499 | PIM-7 | 0.9225318 | 1086 | 0.24 | 83.82588 | 11.9562 | 134.4041 | 41.21913 | 1126.734
9306 | MOYNEU | 4.54965 | 0.191791 | 46.223321 | 3.36595 | 1.351669 | 1329.156 | 0 | 35.9057 | PIM-7 | 1.2239 | 1086 | 0.24 | 194.1757 | 16.03226 | 270.0735 | 58.08588 | 1303.263
9307 | MOYYEF | 7.68803 | 0.611419 | 1744.692788 | 7.36383 | 1.044026 | 950.2373 | 0 | 20.01587 | PIM-7 | 0.8749883 | 1086 | 0.24 | 94.62873 | 11.60473 | 144.5694 | 37.98314 | 1372.78
9308 | MOYYIJ | 12.42053 | 0.722119 | 2092.006407 | 9.37647 | 1.324649 | 730.5859 | 0 | 22.87721 | PIM-7 | 0.6727311 | 1086 | 0.24 | 81.65818 | 9.210127 | 124.0045 | 34.73868 | 1165.538
9309 | MOZFIR | 3.96385 | 0.136537 | 2.118365 | 2.95905 | 1.339568 | 2331.348 | 6.56 | 29.64032 | PIM-7 | 2.14673 | 1086 | 0.24 | 123.1208 | 8.798084 | 180.9778 | 39.71021 | 771.9683
9310 | MUBZOA | 18.72717 | 0.836463 | 1948.149286 | 7.12 | 2.630221 | 441.6326 | 0 | 15.6371 | PIM-7 | 0.4066599 | 1086 | 0.24 | 75.57259 | 8.149725 | 112.6937 | 31.46106 | 1080.576
9311 | MUBZUG | 18.63539 | 0.837025 | 1898.618472 | 7.90998 | 2.355934 | 469.4863 | 0 | 16.13055 | PIM-7 | 0.4323079 | 1086 | 0.24 | 78.61701 | 8.593443 | 118.5687 | 32.32497 | 1129.069
9312 | MUCLOM | 10.2217 | 0.522009 | 1114.106446 | 2.85574 | 3.579352 | 827.3875 | 0 | 21.09702 | PIM-7 | 0.761867 | 1086 | 0.24 | 87.73618 | 13.21762 | 158.2778 | 47.76419 | 1095.815
9313 | MUDLIH | 9.95261 | 0.289601 | 586.359653 | 2.53081 | 3.932579 | 1999.505 | 0.49 | 28.17597 | PIM-7 | 1.841165 | 1086 | 0.24 | 79.60496 | 11.36816 | 167.1509 | 44.50709 | 953.9946
9314 | MUDLON | 10.7008 | 0.702415 | 1847.86867 | 8.31085 | 1.28757 | 628.4011 | 0.01 | 24.78724 | PIM-7 | 0.5786382 | 1086 | 0.24 | 87.32423 | 10.95163 | 133.7223 | 36.07325 | 1239.415
9315 | MUDTAH | 18.89369 | 0.850822 | 2071.157726 | 6.63386 | 2.848069 | 562.1479 | 0 | 16.2313 | PIM-7 | 0.5176316 | 1086 | 0.24 | 87.91887 | 9.568321 | 132.734 | 34.98168 | 1274.538
9316 | MUDTEL | 19.09514 | 0.844985 | 2066.749453 | 6.59272 | 2.896398 | 559.2779 | 0 | 15.04426 | PIM-7 | 0.5149889 | 1086 | 0.24 | 86.3227 | 9.258491 | 129.74 | 34.50206 | 1248.106
9317 | MUFHUR | 3.42 | 0.169499 | 0 | 2.6944 | 1.269299 | 2054.603 | 65.82 | 65.03119 | PIM-7 | 1.891899 | 1086 | 0.24 | 351.8084 | 25.01264 | 504.0173 | 114.2579 | 1923.143
9318 | MUFJAZ | 3.29919 | 0.147005 | 0 | 2.44779 | 1.347824 | 2135.351 | 100 | 56.51171 | PIM-7 | 1.966253 | 1086 | 0.24 | 334.1157 | 24.06506 | 471.6867 | 108.7503 | 1838.143
9319 | MUFJAZ01 | 3.39058 | 0.155887 | 0 | 2.67319 | 1.268365 | 2135.171 | 100 | 42.95947 | PIM-7 | 1.966087 | 1086 | 0.24 | 146.4402 | 10.45955 | 215.956 | 47.66769 | 891.1353
9320 | MUFJED | 3.41421 | 0.163313 | 0 | 2.67066 | 1.278414 | 2290.087 | 70.28 | 55.91217 | PIM-7 | 2.108736 | 1086 | 0.24 | 344.6454 | 24.57115 | 498.7912 | 112.1244 | 1888.538
9321 | MUGFOK | 5.96918 | 0.41697 | 952.355099 | 4.1656 | 1.43297 | 1031.477 | 0 | 20.5852 | PIM-7 | 0.9497947 | 1086 | 0.24 | 97.02439 | 14.47021 | 154.8527 | 41.99352 | 1407.143
9322 | MUJRIT | 6.24947 | 0.374423 | 860.427569 | 5.12409 | 1.219625 | 1306.455 | 0.17 | 21.10842 | PIM-7 | 1.202997 | 1086 | 0.24 | 93.32088 | 13.79704 | 150.9445 | 44.4562 | 1321.632
9323 | MUKRIU | 4.8773 | 0.194928 | 209.96208 | 2.90646 | 1.678089 | 1764.748 | 0.27 | 39.63977 | PIM-7 | 1.624998 | 1086 | 0.24 | 206.6668 | 18.68252 | 326.5739 | 79.47087 | 1502.914
9324 | MULQOA | 5.82935 | 0.569577 | 1794.247605 | 5.12372 | 1.137718 | 1291.885 | 0 | 20.81933 | PIM-7 | 1.189581 | 1086 | 0.24 | 107.5685 | 13.06064 | 163.0433 | 42.01661 | 1556.727
9325 | MULXOH | 5.40379 | 0.505364 | 1294.729299 | 4.11586 | 1.312919 | 1208.756 | 0 | 29.31476 | PIM-7 | 1.113035 | 1086 | 0.24 | 116.5229 | 15.73345 | 178.2454 | 47.51098 | 1661.136
9326 | MUNPAN | 7.42883 | 0.65531 | 1737.437254 | 6.43303 | 1.154795 | 851.3163 | 0 | 25.79004 | PIM-7 | 0.7839009 | 1086 | 0.24 | 100.6279 | 11.99888 | 153.011 | 39.80661 | 1449.202
9327 | MUPYIG | 3.46744 | 0.118022 | 0 | 2.40351 | 1.442657 | 2412.548 | 50 | 39.16005 | PIM-7 | 2.221499 | 1086 | 0.24 | 121.3741 | 8.752278 | 178.9033 | 39.52766 | 757.0381
9328 | MUPYUS | 3.48335 | 0.0694633 | 0 | 2.65632 | 1.311344 | 2270.89 | 59.34 | 14.85301 | PIM-7 | 2.091059 | 1086 | 0.24 | 117.0546 | 8.43776 | 172.7941 | 38.19552 | 733.3358
9329 | MURCAD | 4.60111 | 0.534794 | 695.817646 | 3.76823 | 1.221027 | 1187.526 | 0 | 26.82906 | PIM-7 | 1.093487 | 1086 | 0.24 | 147.2912 | 15.99683 | 205.1595 | 49.72475 | 1749.142
9330 | MURCIL | 8.29917 | 0.361696 | 850.999417 | 7.10888 | 1.167437 | 1544.409 | 1.29 | 15.35572 | PIM-7 | 1.422108 | 1086 | 0.24 | 71.27438 | 10.44827 | 118.6757 | 35.45424 | 1005.996
9331 | MURCOR | 8.10583 | 0.347808 | 812.987599 | 6.88134 | 1.177944 | 1584.364 | 1.28 | 15.44757 | PIM-7 | 1.458899 | 1086 | 0.24 | 71.74868 | 10.66388 | 117.6102 | 36.11424 | 1019.127
9332 | MURNIX | 3.37757 | 0.103676 | 0 | 2.5632 | 1.317716 | 2348.301 | 99.99 | 37.2595 | PIM-7 | 2.16234 | 1086 | 0.24 | 117.7682 | 8.483531 | 173.6967 | 38.39621 | 737.3012
9333 | MURTUO | 5.36071 | 0.282824 | 566.955452 | 4.16389 | 1.287428 | 2007.845 | 0.26 | 38.19548 | PIM-7 | 1.848844 | 1086 | 0.24 | 103.1863 | 15.91116 | 166.7302 | 50.19743 | 1449.594
9334 | MUSCIN | 9.38658 | 0.662072 | 1636.190432 | 7.66741 | 1.224218 | 993.1604 | 0 | 34.59241 | PIM-7 | 0.9145124 | 1086 | 0.24 | 108.3296 | 13.6251 | 167.5136 | 45.33385 | 1522.775
9335 | MUTVUT | 4.81469 | 0.171311 | 115.467588 | 3.76296 | 1.279495 | 1367.294 | 0.1 | 30.02365 | PIM-7 | 1.259019 | 1086 | 0.24 | 112.6512 | 17.69536 | 180.0899 | 48.86743 | 1519.986
9336 | MUTZUX | 6.86347 | 0.636912 | 1739.56878 | 5.77002 | 1.189505 | 1414.777 | 0.53 | 29.77454 | PIM-7 | 1.302741 | 1086 | 0.24 | 91.46579 | 11.4503 | 142.3586 | 40.01494 | 1266.972
9337 | MUVGOA | 5.03839 | 0.493112 | 476.625771 | 3.5374 | 1.42432 | 993.7021 | 0 | 29.9986 | PIM-7 | 0.9150111 | 1086 | 0.24 | 119.4874 | 16.84911 | 186.4201 | 45.05764 | 1640.361
9338 | MUVGUG | 5.3049 | 0.5108 | 826.098891 | 3.8372 | 1.382492 | 980.1995 | 0 | 29.3609 | PIM-7 | 0.9025778 | 1086 | 0.24 | 121.5973 | 17.30753 | 187.2493 | 46.65402 | 1743.651
9339 | MUVHAN | 5.19525 | 0.507185 | 635.673445 | 3.68882 | 1.408377 | 984.3841 | 0 | 29.26638 | PIM-7 | 0.906431 | 1086 | 0.24 | 122.6255 | 17.94109 | 194.8392 | 48.58281 | 1737.835
9340 | MUVHER | 5.24679 | 0.513823 | 813.803259 | 3.7317 | 1.406005 | 976.5876 | 0 | 29.00475 | PIM-7 | 0.8992519 | 1086 | 0.24 | 119.7335 | 17.08764 | 185.8998 | 46.67959 | 1712.555
9341 | MUVJIX | 5.57567 | 0.414444 | 1011.484584 | 4.9751 | 1.120715 | 1425.89 | 0 | 26.88187 | PIM-7 | 1.312974 | 1086 | 0.24 | 107.237 | 14.79827 | 165.462 | 41.80695 | 1564.199
9342 | MUWQEB | 15.66484 | 0.763006 | 1659.748319 | 9.57746 | 1.635594 | 722.9476 | 0 | 20.31559 | PIM-7 | 0.6656976 | 1086 | 0.24 | 105.0841 | 12.22305 | 161.4947 | 40.5855 | 1524.426
9343 | MUXHIW01 | 3.39894 | 0.136146 | 0 | 2.68407 | 1.266338 | 1990.569 | 100 | 42.08577 | PIM-7 | 1.832937 | 1086 | 0.24 | 151.2095 | 10.7556 | 222.816 | 49.19754 | 916.3863
9344 | MUXHUI01 | 3.32627 | 0.124805 | 0 | 2.62136 | 1.26891 | 2073.129 | 100 | 44.77957 | PIM-7 | 1.908959 | 1086 | 0.24 | 179.037 | 12.79875 | 264.0203 | 58.33897 | 1062.039
9345 | MUXJAQ01 | 3.26988 | 0.117503 | 0 | 2.57434 | 1.270182 | 2163.937 | 99.99 | 34.43386 | PIM-7 | 1.992575 | 1086 | 0.24 | 118.5459 | 8.509094 | 174.9688 | 38.655 | 741.4433
9346 | MUXJAQ02 | 3.29247 | 0.119832 | 0 | 2.59697 | 1.267812 | 2146.415 | 99.99 | 35.47317 | PIM-7 | 1.976441 | 1086 | 0.24 | 119.4183 | 8.559015 | 176.2421 | 38.94316 | 746.1815
9347 | MUZGAQ | 8.01686 | 0.336585 | 784.330294 | 3.8968 | 2.057293 | 1887.479 | 0.18 | 46.51938 | PIM-7 | 1.73801 | 1086 | 0.24 | 170.2162 | 22.30239 | 272.2904 | 80.15057 | 1798.571
9348 | MUZHUL | 4.32673 | 0.556848 | 1164.825059 | 3.84006 | 1.126735 | 1194.426 | 0 | 26.24262 | PIM-7 | 1.09984 | 1086 | 0.24 | 124.8549 | 15.20985 | 188.458 | 45.47831 | 1785.429
9349 | NABCEA | 5.43965 | 0.410176 | 707.634301 | 4.08712 | 1.330925 | 1058.874 | 1.66 | 27.48941 | PIM-7 | 0.9750221 | 1086 | 0.24 | 108.0009 | 16.66812 | 177.3435 | 51.12375 | 1489.253
9350 | NABCIE | 3.55623 | 0.14601 | 0 | 2.59798 | 1.368844 | 1293.982 | 32.41 | 35.8981 | PIM-7 | 1.191512 | 1086 | 0.24 | 121.3798 | 8.756906 | 178.9034 | 39.48299 | 759.5796
9351 | NABMUA | 6.23863 | 0.590641 | 1296.150301 | 6.07262 | 1.027337 | 1119.378 | 0 | 22.30289 | PIM-7 | 1.030735 | 1086 | 0.24 | 122.4193 | 15.54197 | 184.2615 | 44.68132 | 1766.138
9352 | NABMUA01 | 6.23732 | 0.597184 | 1295.850222 | 6.06717 | 1.028044 | 1122.126 | 0 | 22.36454 | PIM-7 | 1.033265 | 1086 | 0.24 | 123.7119 | 15.59102 | 186.602 | 45.18841 | 1782.85
9353 | NABNUA | 4.40845 | 0.203096 | 57.567889 | 2.88021 | 1.5306 | 1435.6 | 0.74 | 29.72656 | PIM-7 | 1.321915 | 1086 | 0.24 | 105.7018 | 9.8349 | 187.4155 | 42.34981 | 841.8699
9354 | NACVUI | 4.77526 | 0.402425 | 627.010083 | 3.80831 | 1.253905 | 1158.254 | 0 | 26.44459 | PIM-7 | 1.066532 | 1086 | 0.24 | 127.7144 | 18.55971 | 195.4253 | 50.00695 | 1723.089
9355 | NACYOG | 5.74941 | 0.398448 | 876.058505 | 4.06197 | 1.415424 | 1461.932 | 0.1 | 27.94134 | PIM-7 | 1.346162 | 1086 | 0.24 | 115.6937 | 17.74142 | 182.5974 | 50.79158 | 1646.24
9356 | NACYUM | 5.55428 | 0.377552 | 794.627956 | 3.97006 | 1.399042 | 1386.53 | 0 | 29.15755 | PIM-7 | 1.276731 | 1086 | 0.24 | 118.3769 | 18.20436 | 184.8154 | 51.71068 | 1675.998
9357 | NADZEZ | 4.52715 | 0.402341 | 555.195164 | 3.99796 | 1.132365 | 1634.509 | 0 | 30.7984 | PIM-7 | 1.505073 | 1086 | 0.24 | 132.0952 | 16.24186 | 196.8721 | 44.83841 | 1894.02
9358 | NADZID | 5.01289 | 0.472316 | 813.26282 | 4.70268 | 1.065965 | 1567.537 | 0 | 26.71795 | PIM-7 | 1.443405 | 1086 | 0.24 | 131.8354 | 14.95342 | 195.8659 | 44.49838 | 1893.335
9359 | NAGBUU | 4.53887 | 0.213687 | 384.668494 | 4.18459 | 1.084663 | 1746.632 | 0 | 33.1638 | PIM-7 | 1.608317 | 1086 | 0.24 | 137.1411 | 22.55565 | 209.0502 | 62.54329 | 1900.819
9360 | NAGQET | 6.32737 | 0.353916 | 722.581218 | 4.10631 | 1.54089 | 1168.196 | 0 | 30.8793 | PIM-7 | 1.075687 | 1086 | 0.24 | 102.1194 | 15.39644 | 166.726 | 49.22555 | 1310.908
9361 | NAJGAH | 3.37262 | 0.0704736 | 0 | 2.70314 | 1.247668 | 1809.63 | 99.99 | 36.91654 | PIM-7 | 1.666326 | 1086 | 0.24 | 117.9755 | 8.499152 | 174.1179 | 38.48232 | 738.345
9362 | NAJMIV | 7.40421 | 0.333904 | 579.401803 | 4.16757 | 1.776625 | 1171.331 | 0 | 28.59375 | PIM-7 | 1.078574 | 1086 | 0.24 | 95.7724 | 13.96673 | 163.1642 | 49.75679 | 1187.551
9363 | NAJZII | 11.28694 | 0.667162 | 2121.213951 | 5.71478 | 1.975044 | 885.9601 | 0 | 15.83091 | PIM-7 | 0.8158012 | 1086 | 0.24 | 85.45258 | 10.25586 | 130.9653 | 37.229 | 1178.148
9364 | NAKLIW | 5.07535 | 0.549165 | 1073.897719 | 4.01579 | 1.263848 | 1158.946 | 0 | 25.02695 | PIM-7 | 1.06717 | 1086 | 0.24 | 124.3893 | 17.5614 | 190.7288 | 49.03561 | 1757.633
9365 | NAKNUK | 4.24436 | 0.173049 | 46.230812 | 2.58254 | 1.643483 | 1425.293 | 12.66 | 61.71914 | PIM-7 | 1.312425 | 1086 | 0.24 | 329.3712 | 24.95397 | 435.8531 | 111.1431 | 1921.555
9366 | NALWOO | 9.16164 | 0.55682 | 1263.780986 | 8.79623 | 1.041542 | 1026.342 | 0 | 33.98028 | PIM-7 | 0.9450662 | 1086 | 0.24 | 93.83134 | 12.68701 | 146.9611 | 44.348 | 1246.506
9367 | NALYEG | 13.12266 | 0.668128 | 1313.08519 | 12.88442 | 1.018491 | 1574.101 | 0 | 22.85497 | PIM-7 | 1.449448 | 1086 | 0.24 | 102.1792 | 11.59122 | 154.6686 | 42.42313 | 1442.544
9368 | NAMZIL | 4.91078 | 0.355682 | 759.155098 | 3.33595 | 1.472078 | 3829.94 | 0.56 | 23.38155 | PIM-7 | 3.526648 | 1086 | 0.24 | 132.7841 | 10.05605 | 192.7683 | 44.11409 | 900.4163
9369 | NANMAS | 5.70219 | 0.207072 | 192.426963 | 2.4582 | 2.319661 | 1667.131 | 23.63 | 22.9142 | PIM-7 | 1.535111 | 1086 | 0.24 | 103.7827 | 8.588565 | 168.7682 | 38.54838 | 750.9779
9370 | NANMEW | 7.12956 | 0.31743 | 337.33955 | 3.30498 | 2.157217 | 1386.072 | 0.14 | 30.10771 | PIM-7 | 1.276309 | 1086 | 0.24 | 108.2245 | 11.39961 | 183.7271 | 44.86534 | 960.0415
9371 | NANYUX | 4.35841 | 0.328105 | 228.37711 | 3.42866 | 1.27117 | 1280.974 | 0 | 30.26023 | PIM-7 | 1.179534 | 1086 | 0.24 | 127.7619 | 18.21186 | 193.473 | 49.41995 | 1603.945
9372 | NANYUX01 | 5.58104 | 0.367227 | 588.883687 | 2.57276 | 2.169281 | 1206.181 | 0.02 | 26.8389 | PIM-7 | 1.110664 | 1086 | 0.24 | 90.51504 | 13.23223 | 177.5782 | 50.8462 | 1088.914
9373 | NANYUX02 | 5.55295 | 0.354813 | 574.739074 | 2.60416 | 2.132338 | 1194.571 | 0.04 | 26.65717 | PIM-7 | 1.099973 | 1086 | 0.24 | 87.95767 | 12.80654 | 174.3927 | 49.42254 | 1058.475
9374 | NANZOS | 4.989 | 0.24032 | 354.886891 | 3.27825 | 1.521849 | 2520.723 | 0 | 31.75126 | PIM-7 | 2.321108 | 1086 | 0.24 | 144.2841 | 16.98882 | 235.5511 | 66.13544 | 1413.424
9375 | NAPFOA | 5.40777 | 0.540278 | 800.131691 | 3.96344 | 1.364413 | 1716.162 | 0 | 25.48474 | PIM-7 | 1.58026 | 1086 | 0.24 | 129.5801 | 16.46325 | 198.0603 | 46.89276 | 1826.047
9376 | NAPFOA01 | 5.31373 | 0.549024 | 845.597849 | 3.98305 | 1.334086 | 1736.926 | 0 | 25.86955 | PIM-7 | 1.59938 | 1086 | 0.24 | 130.3297 | 16.6437 | 196.6877 | 46.16889 | 1850.108
9377 | NAPFUG | 5.07598 | 0.449457 | 427.29346 | 3.16702 | 1.602762 | 1213.955 | 0.42 | 23.81772 | PIM-7 | 1.117823 | 1086 | 0.24 | 115.1666 | 15.16659 | 194.0237 | 49.62919 | 1365.202
9378 | NAPZOV | 5.15523 | 0.404634 | 642.355696 | 4.10989 | 1.254347 | 1475.523 | 0 | 24.29839 | PIM-7 | 1.358677 | 1086 | 0.24 | 83.60789 | 13.62427 | 149.2297 | 43.43689 | 1165.825
9379 | NAPZUB | 4.37202 | 0.309583 | 194.246013 | 3.24993 | 1.345266 | 1553.263 | 0.1 | 27.67885 | PIM-7 | 1.430261 | 1086 | 0.24 | 132.206 | 11.72219 | 218.3843 | 48.07639 | 993.3088
9380 | NAQLAT | 6.1178 | 0.444 | 757.841949 | 3.53855 | 1.7289 | 1242.153 | 0 | 28.30698 | PIM-7 | 1.143787 | 1086 | 0.24 | 118.59 | 18.30486 | 185.4598 | 46.63272 | 1680.815
9381 | NARHAR | 4.01368 | 0.101539 | 6.771536 | 2.47763 | 1.619967 | 2088.74 | 0.41 | 36.78347 | PIM-7 | 1.923333 | 1086 | 0.24 | 127.9359 | 9.784293 | 184.7063 | 42.76825 | 834.5386
9382 | NARHEV | 3.98415 | 0.0944731 | 6.308709 | 2.51933 | 1.581432 | 2127.215 | 9.53 | 37.90821 | PIM-7 | 1.958761 | 1086 | 0.24 | 129.3626 | 9.920724 | 188.5564 | 43.4567 | 844.5075
9383 | NARTIL | 4.48691 | 0.332183 | 256.449674 | 3.84842 | 1.16591 | 1146.092 | 6.66 | 27.14685 | PIM-7 | 1.055333 | 1086 | 0.24 | 115.7509 | 16.0208 | 193.3245 | 49.88157 | 1379.073
9384 | NARTUX | 5.01316 | 0.15894 | 184.814721 | 2.44331 | 2.05179 | 1399.726 | 3.42 | 34.87527 | PIM-7 | 1.288882 | 1086 | 0.24 | 199.2336 | 17.18821 | 298.6296 | 75.1912 | 1369.546
9385 | NASCIV | 4.05573 | 0.0947727 | 0.128066 | 2.79544 | 1.450838 | 2158.209 | 0.11 | 29.12178 | PIM-7 | 1.987302 | 1086 | 0.24 | 117.4174 | 8.478074 | 173.3494 | 38.30504 | 737.0594
9386 | NASDIW | 4.94005 | 0.427007 | 975.821745 | 4.60156 | 1.07356 | 1520.937 | 0 | 34.32068 | PIM-7 | 1.400495 | 1086 | 0.24 | 134.3655 | 17.49203 | 199.6812 | 47.83659 | 1920.111
9387 | NASMEB | 3.41738 | 0.102382 | 0 | 2.56945 | 1.330004 | 1673.34 | 80.76 | 30.66228 | PIM-7 | 1.540829 | 1086 | 0.24 | 117.8519 | 8.477528 | 173.5356 | 38.23283 | 737.6859
9388 | NASMIF | 3.41553 | 0.101011 | 0 | 2.56004 | 1.334171 | 1700.237 | 80.45 | 30.97446 | PIM-7 | 1.565595 | 1086 | 0.24 | 117.599 | 8.461974 | 173.2239 | 38.15832 | 736.3068
9389 | NATHOH | 5.49352 | 0.311622 | 760.454291 | 3.97351 | 1.382536 | 2173.184 | 0.01 | 73.98242 | PIM-7 | 2.001091 | 1086 | 0.24 | 164.1555 | 22.25557 | 225.0628 | 79.77106 | 1924.981
9390 | NATNIG | 3.33454 | 0.0558159 | 0 | 2.47867 | 1.345294 | 1403.454 | 99.99 | 43.34747 | PIM-7 | 1.292315 | 1086 | 0.24 | 119.2295 | 8.594929 | 176.0006 | 38.89808 | 745.1552
9391 | NATNOM | 4.69305 | 0.337574 | 329.079029 | 2.45656 | 1.910415 | 1052.42 | 0.05 | 24.41016 | PIM-7 | 0.9690793 | 1086 | 0.24 | 76.21132 | 9.319957 | 148.2046 | 38.40763 | 801.0173
9392 | NATXIR | 3.61932 | 0.203285 | 0 | 3.18308 | 1.13705 | 2299.99 | 0 | 39.73153 | PIM-7 | 2.117854 | 1086 | 0.24 | 286.0038 | 20.61741 | 328.5962 | 81.95536 | 1660.142
9393 | NATXOW | 6.27753 | 0.346553 | 779.53343 | 3.98136 | 1.57673 | 2370.611 | 0 | 33.16462 | PIM-7 | 2.182883 | 1086 | 0.24 | 105.2076 | 15.40659 | 177.2278 | 54.83325 | 1305.736
9394 | NATXUC | 5.25875 | 0.206578 | 371.270442 | 2.72799 | 1.927701 | 2735.696 | 0.49 | 27.56636 | PIM-7 | 2.519057 | 1086 | 0.24 | 102.9894 | 11.95522 | 176.765 | 49.0459 | 998.581
9395 | NAVJAW | 11.35149 | 0.714645 | 1496.239532 | 10.97665 | 1.034149 | 1175.245 | 0 | 17.30577 | PIM-7 | 1.082178 | 1086 | 0.24 | 94.93888 | 11.236 | 144.4732 | 39.92996 | 1360.024
9396 | NAVJAW01 | 11.39615 | 0.687318 | 1498.088766 | 10.64642 | 1.070421 | 1171.135 | 0 | 16.98025 | PIM-7 | 1.078393 | 1086 | 0.24 | 88.4404 | 10.84543 | 133.6617 | 38.34314 | 1254.767
9397 | NAXKOO01 | 3.31715 | 0.234123 | 0 | 2.76647 | 1.199055 | 1513.726 | 100 | 39.63731 | PIM-7 | 1.393854 | 1086 | 0.24 | 193.6304 | 13.26686 | 281.2326 | 56.53043 | 1137.491
9398 | NAXVOY01 | 4.75058 | 0.27744 | 385.038987 | 3.67769 | 1.291729 | 1397.575 | 0 | 24.51733 | PIM-7 | 1.286902 | 1086 | 0.24 | 109.848 | 10.97218 | 180.0125 | 43.42618 | 956.4895
9399 | NAXVOY02 | 4.76846 | 0.279349 | 392.126764 | 3.68126 | 1.295334 | 1391.742 | 0 | 24.34076 | PIM-7 | 1.28153 | 1086 | 0.24 | 109.1064 | 10.89882 | 176.5115 | 42.80242 | 952.5415
9400 | NAXVOY03 | 4.72499 | 0.273181 | 372.013871 | 3.65928 | 1.291235 | 1402.615 | 0 | 24.69667 | PIM-7 | 1.291542 | 1086 | 0.24 | 112.0768 | 10.88269 | 173.4325 | 42.48555 | 949.5732
9401 | NAXVOY04 | 4.78546 | 0.277598 | 400.508911 | 3.72784 | 1.283709 | 1387.852 | 0 | 24.35852 | PIM-7 | 1.277948 | 1086 | 0.24 | 113.1807 | 11.10583 | 172.1464 | 42.77633 | 967.2987
9402 | NAYGUR | 7.6924 | 0.671394 | 1921.433015 | 7.0244 | 1.095097 | 745.8329 | 0.02 | 17.80012 | PIM-7 | 0.6867706 | 1086 | 0.24 | 87.00475 | 11.64135 | 138.5535 | 38.48729 | 1230.661
9403 | NAYHAY | 9.43031 | 0.62785 | 1659.760603 | 7.54223 | 1.250334 | 1045.738 | 0 | 18.35929 | PIM-7 | 0.962926 | 1086 | 0.24 | 84.74843 | 10.48508 | 129.7736 | 35.17955 | 1213.607
9404 | NAYKAB | 7.54836 | 0.381117 | 774.259956 | 3.69021 | 2.04551 | 1158.821 | 0.02 | 27.90047 | PIM-7 | 1.067055 | 1086 | 0.24 | 101.8139 | 14.61867 | 176.3018 | 49.66658 | 1304.735
9405 | NAYMOQ | 4.042 | 0.166097 | 93.410815 | 3.49537 | 1.156387 | 1209.72 | 0.79 | 88.24128 | PIM-7 | 1.113922 | 1086 | 0.24 | 221.4902 | 23.9017 | 287.6279 | 91.62015 | 1924.999
9406 | NAYXOC | 8.15867 | 0.622469 | 1440.708077 | 4.39162 | 1.857781 | 1109.77 | 0.03 | 25.60267 | PIM-7 | 1.021888 | 1086 | 0.24 | 99.00067 | 13.91286 | 159.2565 | 43.37824 | 1394.003
9407 | NAYZOE | 15.81707 | 0.855199 | 2357.91768 | 6.52553 | 2.423875 | 498.9126 | 0 | 12.40458 | PIM-7 | 0.4594039 | 1086 | 0.24 | 80.11574 | 8.29722 | 120.3159 | 31.84475 | 1170.942
9408 | NAYZUK | 9.49894 | 0.50421 | 878.591377 | 7.59757 | 1.25026 | 1335.384 | 0 | 34.05687 | PIM-7 | 1.229636 | 1086 | 0.24 | 121.7206 | 18.12442 | 193.0054 | 51.89161 | 1685.29
9409 | NAZBAT | 6.89006 | 0.684462 | 1325.65089 | 4.61968 | 1.491458 | 1032.808 | 0 | 28.10878 | PIM-7 | 0.9510201 | 1086 | 0.24 | 121.5728 | 16.22179 | 187.2831 | 47.55302 | 1754.111
9410 | NAZZEV | 9.68562 | 0.684848 | 1552.08849 | 8.04863 | 1.203387 | 1020.086 | 0 | 23.77909 | PIM-7 | 0.9393056 | 1086 | 0.24 | 109.0617 | 13.85286 | 167.1034 | 45.36254 | 1544.322
9411 | nchem.2258-s3 | 11.60468 | 0.840259 | 2227.943446 | 9.32321 | 1.244709 | 548.1498 | 0 | 22.97023 | PIM-7 | 0.504742 | 1086 | 0.24 | 94.95084 | 10.22117 | 144.3087 | 36.71752 | 1371.126
9412 | ncomms7350-s2 | 6.32642 | 0.415831 | 1052.375873 | 5.9567 | 1.062068 | 1524.334 | 0 | 20.66575 | PIM-7 | 1.403622 | 1086 | 0.24 | 95.55159 | 14.30091 | 150.394 | 41.54528 | 1372.072
9413 | NEDJAJ | 5.22097 | 0.342045 | 694.560827 | 2.98806 | 1.747277 | 1836.64 | 2.16 | 71.61022 | PIM-7 | 1.691197 | 1086 | 0.24 | 191.9688 | 22.88505 | 257.7646 | 92.08424 | 1924.952
9414 | NEDVOJ | 5.96101 | 0.556976 | 1440.45884 | 4.69934 | 1.268478 | 918.7129 | 0 | 21.68441 | PIM-7 | 0.8459603 | 1086 | 0.24 | 109.8757 | 14.57186 | 168.9916 | 43.32113 | 1584.082
9415 | NEDVUP | 7.10231 | 0.643115 | 1766.330957 | 5.27516 | 1.346369 | 883.1714 | 0 | 18.47536 | PIM-7 | 0.8132333 | 1086 | 0.24 | 99.47821 | 12.85342 | 153.4808 | 40.8931 | 1434.075
9416 | NEDWAW | 8.21752 | 0.675392 | 1844.294615 | 5.99671 | 1.370338 | 756.1781 | 0 | 17.41872 | PIM-7 | 0.6962966 | 1086 | 0.24 | 93.87949 | 11.91016 | 145.0707 | 39.45605 | 1356.173
9417 | NEDWEA | 7.23193 | 0.651818 | 1849.566683 | 5.49922 | 1.315083 | 857.3044 | 0 | 18.43575 | PIM-7 | 0.7894147 | 1086 | 0.24 | 100.5888 | 12.80085 | 154.8515 | 40.27965 | 1450.654
9418 | NEDWIE | 8.99031 | 0.717117 | 2064.255672 | 6.43493 | 1.397111 | 682.7937 | 0 | 16.29257 | PIM-7 | 0.6287235 | 1086 | 0.24 | 86.1404 | 9.731403 | 131.1033 | 35.31639 | 1246.514
9419 | NEFTOJ | 4.69947 | 0.590291 | 827.122518 | 3.65345 | 1.28631 | 1094.462 | 0.18 | 26.90247 | PIM-7 | 1.007791 | 1086 | 0.24 | 130.7378 | 15.48674 | 192.6875 | 46.72846 | 1652.315
9420 | NEGGOX | 5.958 | 0.470854 | 1494.104862 | 4.79124 | 1.243519 | 1046.487 | 0 | 14.43919 | PIM-7 | 0.9636158 | 1086 | 0.24 | 66.28532 | 9.088632 | 112.9273 | 33.3299 | 884.3207
9421 | NEGMUI | 6.43529 | 0.330549 | 810.572053 | 3.57476 | 1.800202 | 1708.315 | 0 | 24.53391 | PIM-7 | 1.573034 | 1086 | 0.24 | 103.6701 | 12.02651 | 149.7412 | 45.16779 | 1104.87
9422 | NEGZUW | 6.52732 | 0.537849 | 1862.086973 | 5.75532 | 1.134137 | 1405.805 | 0.25 | 28.82052 | PIM-7 | 1.29448 | 1086 | 0.24 | 84.38672 | 10.65993 | 131.5419 | 39.29776 | 1146.634
9423 | NEHNEV | 5.92864 | 0.555872 | 1466.930351 | 4.61701 | 1.284086 | 974.5143 | 0 | 22.75941 | PIM-7 | 0.8973428 | 1086 | 0.24 | 113.3353 | 16.08971 | 175.3436 | 44.51244 | 1628.635
9424 | NEHNEV01 | 5.0058 | 0.210075 | 171.180327 | 3.67388 | 1.362538 | 1382.223 | 0.75 | 33.52808 | PIM-7 | 1.272765 | 1086 | 0.24 | 129.4497 | 17.41175 | 206.1379 | 57.11715 | 1439.801
9425 | NEHZIK | 7.34019 | 0.396406 | 1040.206375 | 4.77821 | 1.53618 | 1201.399 | 0 | 18.48284 | PIM-7 | 1.10626 | 1086 | 0.24 | 97.51946 | 14.04987 | 151.1381 | 40.90765 | 1418.237
9426 | NEJRUR | 4.68942 | 0.421619 | 495.812768 | 3.81829 | 1.228147 | 1239.386 | 0.16 | 28.32281 | PIM-7 | 1.14124 | 1086 | 0.24 | 125.7551 | 17.46346 | 195.8391 | 48.39602 | 1762.398
9427 | NEJSAY | 4.50943 | 0.420709 | 373.511852 | 3.73257 | 1.20813 | 1240.323 | 0.01 | 28.75342 | PIM-7 | 1.142103 | 1086 | 0.24 | 128.6154 | 17.13856 | 196.1223 | 47.74269 | 1714.735
9428 | NEJSEC | 5.81645 | 0.408718 | 597.783706 | 3.98304 | 1.460304 | 1242.538 | 0.73 | 28.85444 | PIM-7 | 1.144142 | 1086 | 0.24 | 128.4158 | 18.25466 | 196.0409 | 48.63423 | 1820.544
9429 | NEJSIG | 3.52077 | 0.177923 | 0 | 2.69394 | 1.306922 | 1473.123 | 35.08 | 30.13594 | PIM-7 | 1.356467 | 1086 | 0.24 | 117.7553 | 8.456672 | 173.4628 | 37.98646 | 737.1763
9430 | NEJSOM | 5.41485 | 0.509233 | 1123.777652 | 4.53855 | 1.193079 | 1120.505 | 0 | 26.73011 | PIM-7 | 1.031773 | 1086 | 0.24 | 122.8864 | 16.37294 | 187.3709 | 45.15715 | 1756.502
9431 | NEJYUY | 6.58811 | 0.613581 | 1845.495676 | 5.74712 | 1.146332 | 1037.664 | 0 | 20.97395 | PIM-7 | 0.9554919 | 1086 | 0.24 | 95.89435 | 13.43051 | 150.6366 | 42.12591 | 1378.521
9432 | NEKBEL | 4.90746 | 0.300211 | 512.162048 | 3.89074 | 1.261318 | 1601.237 | 6.88 | 19.63857 | PIM-7 | 1.474435 | 1086 | 0.24 | 97.84252 | 10.01083 | 148.2638 | 40.65631 | 913.365
9433 | NELWIL | 3.58332 | 0.118189 | 0 | 2.90369 | 1.234057 | 1685.05 | 12.1 | 26.13369 | PIM-7 | 1.551611 | 1086 | 0.24 | 117.4924 | 8.438033 | 173.2813 | 38.21923 | 735.7461
9434 | NENHAQ | 10.30187 | 0.765343 | 1736.096933 | 9.48231 | 1.08643 | 812.4835 | 0 | 13.12424 | PIM-7 | 0.7481432 | 1086 | 0.24 | 91.52791 | 9.717892 | 137.1859 | 35.75078 | 1326.599
9435 | NEPWIQ | 4.3412 | 0.341318 | 366.565334 | 3.92268 | 1.106692 | 2145.576 | 0 | 40.29104 | PIM-7 | 1.975668 | 1086 | 0.24 | 149.753 | 19.53741 | 206.9815 | 58.32497 | 1883.115
9436 | NERMON | 5.21245 | 0.250467 | 733.66521 | 4.69214 | 1.11089 | 1849.164 | 0.03 | 41.16327 | PIM-7 | 1.702729 | 1086 | 0.24 | 106.5795 | 16.8367 | 187.7189 | 58.35823 | 1461.612
9437 | NERNON | 6.35292 | 0.440447 | 828.380647 | 3.79738 | 1.672975 | 1156.588 | 0.04 | 26.97761 | PIM-7 | 1.064998 | 1086 | 0.24 | 103.2984 | 15.30455 | 167.8126 | 47.98884 | 1337.529
9438 | NERSUA | 7.09566 | 0.591664 | 1580.266043 | 6.68383 | 1.061616 | 981.1672 | 0.03 | 21.55055 | PIM-7 | 0.9034689 | 1086 | 0.24 | 98.62728 | 13.01905 | 152.8134 | 41.79837 | 1414.558
9439 | NERTAH | 4.54882 | 0.311985 | 151.306252 | 3.46995 | 1.310918 | 1334.283 | 6.94 | 33.53776 | PIM-7 | 1.228622 | 1086 | 0.24 | 145.5894 | 18.30721 | 239.5307 | 57.66234 | 1616.706
9440 | NERVAJ | 12.53445 | 0.468973 | 1273.489955 | 5.46518 | 2.293511 | 1012.709 | 0.04 | 22.94041 | PIM-7 | 0.9325132 | 1086 | 0.24 | 88.95515 | 12.42164 | 140.0943 | 39.89964 | 1260.993
9441 | NERVEL | 4.91794 | 0.263932 | 321.132404 | 2.50642 | 1.962137 | 1412.437 | 0.05 | 30.51513 | PIM-7 | 1.300587 | 1086 | 0.24 | 118.6276 | 19.1155 | 231.0648 | 67.05731 | 1503.672
9442 | NERVEN | 12.25139 | 0.459213 | 1263.078227 | 5.76203 | 2.126228 | 1080.335 | 0 | 21.5382 | PIM-7 | 0.9947835 | 1086 | 0.24 | 82.06143 | 11.22805 | 128.3403 | 37.02255 | 1170.595
9443 | NERVIP | 4.82919 | 0.258018 | 304.783923 | 2.40419 | 2.008656 | 1420.572 | 0 | 30.66269 | PIM-7 | 1.308078 | 1086 | 0.24 | 122.5538 | 18.80214 | 230.7765 | 66.45559 | 1480.906
9444 | NERVIP01 | 4.13062 | 0.132777 | 7.978831 | 2.51767 | 1.640652 | 1471.655 | 15.92 | 30.88862 | PIM-7 | 1.355115 | 1086 | 0.24 | 116.9668 | 8.551937 | 174.0951 | 38.48647 | 742.4466
9445 | NERVOV | 5.20555 | 0.28871 | 417.10637 | 2.77559 | 1.875475 | 1378.427 | 0.03 | 29.47474 | PIM-7 | 1.26927 | 1086 | 0.24 | 111.5396 | 18.4655 | 218.1148 | 62.81709 | 1464.287
9446 | NESSOV | 6.24493 | 0.5204 | 907.828259 | 3.92119 | 1.592611 | 1031.388 | 0 | 26.87133 | PIM-7 | 0.9497123 | 1086 | 0.24 | 121.903 | 17.55587 | 192.3639 | 46.80806 | 1717.197
9447 | NESTAI | 6.80939 | 0.58875 | 1291.278272 | 5.65174 | 1.204831 | 904.4344 | 0.08 | 27.46717 | PIM-7 | 0.8328125 | 1086 | 0.24 | 109.6815 | 15.60442 | 168.595 | 43.951 | 1577.367
9448 | NESVAK | 11.02589 | 0.708261 | 1925.776601 | 4.28602 | 2.572524 | 996.2842 | 0.04 | 18.86923 | PIM-7 | 0.9173888 | 1086 | 0.24 | 87.78176 | 10.81316 | 135.3859 | 36.6316 | 1230.457
9449 | NESVEO | 10.20306 | 0.697298 | 2123.37703 | 4.32155 | 2.360972 | 904.6413 | 0 | 16.66104 | PIM-7 | 0.8330031 | 1086 | 0.24 | 97.8892 | 12.80949 | 149.6206 | 39.84234 | 1400.785
9450 | NETFAU | 5.9815 | 0.317239 | 620.50921 | 3.37252 | 1.7736 | 1645.71 | 0.59 | 34.81093 | PIM-7 | 1.515387 | 1086 | 0.24 | 208.5081 | 17.39055 | 251.0259 | 75.10977 | 1475.49
9451 | NETHOJ | 4.97649 | 0.481347 | 1136.685709 | 4.04567 | 1.230078 | 1683.325 | 0.03 | 30.7602 | PIM-7 | 1.550023 | 1086 | 0.24 | 132.1923 | 17.93313 | 199.989 | 54.93107 | 1795.983
9452 | NEVGIE | 2.92259 | 0.0201835 | 0 | 2.49353 | 1.172069 | 2148.258 | 99.99 | 37.79716 | PIM-7 | 1.978138 | 1086 | 0.24 | 117.3962 | 8.462873 | 173.2991 | 38.30819 | 735.1936
9453 | NEVJEF | 6.93106 | 0.382172 | 561.981674 | 3.47964 | 1.99189 | 1611.881 | 0.05 | 25.37428 | PIM-7 | 1.484237 | 1086 | 0.24 | 120.8685 | 16.14751 | 179.9326 | 49.43395 | 1448.956
9454 | NEVPUA | 6.37646 | 0.357913 | 854.660363 | 5.20524 | 1.225008 | 1605.043 | 0.04 | 21.12805 | PIM-7 | 1.47794 | 1086 | 0.24 | 84.97768 | 13.39236 | 136.9712 | 41.10566 | 1220.787
9455 | NEVQAH | 6.33826 | 0.358383 | 847.972882 | 5.17201 | 1.225493 | 1763.078 | 0.01 | 21.26885 | PIM-7 | 1.62346 | 1086 | 0.24 | 86.78929 | 13.6928 | 140.1524 | 41.57455 | 1242.958
9456 | NEVVAM | 6.98127 | 0.514294 | 1201.120879 | 5.93133 | 1.177016 | 1420.294 | 0 | 20.13174 | PIM-7 | 1.307821 | 1086 | 0.24 | 106.6858 | 15.46065 | 164.4095 | 43.42019 | 1545.98
9457 | NEVVAM01 | 6.94552 | 0.505454 | 1194.07721 | 5.78544 | 1.200517 | 1423.416 | 0 | 20.15312 | PIM-7 | 1.310696 | 1086 | 0.24 | 107.0865 | 14.96839 | 164.7763 | 43.4008 | 1550.159
9458 | NEVVAM02 | 6.83817 | 0.499416 | 1186.53853 | 5.86962 | 1.165011 | 1423.988 | 0 | 20.4566 | PIM-7 | 1.311223 | 1086 | 0.24 | 104.1008 | 14.48625 | 160.8211 | 42.49595 | 1514.186
9459 | NEVVEQ | 4.80581 | 0.352181 | 403.522316 | 3.79614 | 1.265973 | 1569.121 | 0 | 32.43519 | PIM-7 | 1.444863 | 1086 | 0.24 | 132.7543 | 19.59691 | 205.2905 | 49.72588 | 1849.687
9460 | NEVVIU | 6.36711 | 0.470966 | 1125.511557 | 5.56438 | 1.144262 | 1456.818 | 0 | 21.08266 | PIM-7 | 1.341453 | 1086 | 0.24 | 107.7172 | 15.59716 | 166.1261 | 44.03933 | 1562.105
9461 | NEVVIU01 | 6.30851 | 0.471939 | 1116.135274 | 5.69775 | 1.107193 | 1463.884 | 0 | 21.22574 | PIM-7 | 1.347959 | 1086 | 0.24 | 106.6071 | 15.14219 | 163.5683 | 43.57826 | 1548.294
9462 | NEVVIU02 | 6.35655 | 0.476768 | 1132.774129 | 5.73728 | 1.107938 | 1457.531 | 0 | 21.12268 | PIM-7 | 1.34211 | 1086 | 0.24 | 107.6995 | 15.25147 | 166.6875 | 43.82897 | 1562.946
9463 | NEXDOK | 7.15126 | 0.417653 | 1058.057436 | 3.56969 | 2.003328 | 1072.89 | 0.03 | 53.60465 | PIM-7 | 0.9879278 | 1086 | 0.24 | 184.1201 | 21.53848 | 253.3155 | 89.86085 | 1921.248
9464 | NEXVUI | 9.07531 | 0.355524 | 630.570307 | 8.9508 | 1.01391 | 1359.165 | 1.44 | 29.84314 | PIM-7 | 1.251533 | 1086 | 0.24 | 109.7769 | 15.74754 | 181.2553 | 44.94373 | 1484.215
9465 | NEXXEV | 10.14339 | 0.67944 | 1581.234286 | 9.60102 | 1.056491 | 701.9328 | 0 | 59.54764 | PIM-7 | 0.646347 | 1086 | 0.24 | 139.3469 | 16.48154 | 201.7166 | 56.05947 | 1924.918
9466 | NEXXIZ | 9.73301 | 0.67699 | 1565.91296 | 9.22346 | 1.055245 | 709.2755 | 0 | 62.72617 | PIM-7 | 0.6531082 | 1086 | 0.24 | 138.9375 | 16.83478 | 201.2348 | 53.92825 | 1924.941
9467 | NEYBEZ | 4.95206 | 0.366158 | 476.733952 | 3.8906 | 1.272827 | 1537.27 | 0 | 31.68129 | PIM-7 | 1.415534 | 1086 | 0.24 | 130.2514 | 18.83345 | 202.3758 | 49.50338 | 1831.565
9468 | NEYYOG | 12.40074 | 0.262605 | 579.238868 | 10.67498 | 1.161664 | 2298.766 | 0 | 11.9792 | PIM-7 | 2.116727 | 1086 | 0.24 | 67.34854 | 9.060272 | 108.2693 | 33.39402 | 839.7423
9469 | NEZWOG | 6.42146 | 0.429809 | 1375.066132 | 5.18121 | 1.239375 | 1713.647 | 0 | 41.57774 | PIM-7 | 1.577944 | 1086 | 0.24 | 143.4898 | 19.97557 | 217.799 | 65.65951 | 1846.688
9470 | NEZWOG01 | 6.15081 | 0.430589 | 1365.191329 | 4.94067 | 1.244934 | 1686.326 | 0.02 | 47.99082 | PIM-7 | 1.552786 | 1086 | 0.24 | 140.5635 | 18.90489 | 211.1015 | 65.6034 | 1774.435
9471 | NHBZZN10 | 3.40814 | 0.0768114 | 0 | 2.94018 | 1.15916 | 1539.637 | 68.84 | 24.74827 | PIM-7 | 1.417713 | 1086 | 0.24 | 122.7028 | 8.666696 | 180.7055 | 39.37122 | 764.0101
9472 | NIBBOR | 4.76941 | 0.106218 | 49.514372 | 2.47069 | 1.930396 | 2028.494 | 0 | 29.68913 | PIM-7 | 1.867858 | 1086 | 0.24 | 106.6638 | 8.899813 | 166.0387 | 39.47522 | 768.3617
9473 | NIBHOW | 27.51223 | 0.920318 | 1447.974945 | 14.88459 | 1.84837 | 279.5912 | 0 | 10.12328835 | PIM-7 | 0.2574505 | 1086 | 0.24 | 74.16614 | 6.557686 | 108.5923 | 28.45991 | 1072.955
9474 | NIBHUC | 18.86769 | 0.866634 | 1944.73502 | 11.8721 | 1.589246 | 449.3759 | 0 | 12.97089 | PIM-7 | 0.41379 | 1086 | 0.24 | 78.48167 | 7.598845 | 116.7266 | 31.46879 | 1138.505
9475 | NIBJAK | 32.0019 | 0.941706 | 1235.175431 | 17.55175 | 1.823288 | 223.4305 | 0 | 8.850654 | PIM-7 | 0.2057371 | 1086 | 0.24 | 73.95777 | 6.317036 | 108.4081 | 28.10551 | 1076.532
9476 | NIBXUT | 6.21117 | 0.43468 | 1255.852041 | 5.18074 | 1.198896 | 1938.807 | 0 | 41.13669 | PIM-7 | 1.785274 | 1086 | 0.24 | 135.8293 | 20.05904 | 217.4143 | 65.76173 | 1791.39
9477 | NICJOA | 5.23643 | 0.143578 | 187.596712 | 4.20266 | 1.24598 | 2062.154 | 0.1 | 27.64723 | PIM-7 | 1.898853 | 1086 | 0.24 | 120.9576 | 19.22441 | 187.1121 | 48.66346 | 1746.258
9478 | NICJUG | 4.89962 | 0.131198 | 64.353053 | 3.36041 | 1.458042 | 1725.425 | 0.67 | 53.60373 | PIM-7 | 1.588789 | 1086 | 0.24 | 343.6663 | 24.64705 | 491.9822 | 110.117 | 1922.236
9479 | NICZAA01 | 4.00516 | 0.367591 | 91.054982 | 3.15639 | 1.268905 | 1118.837 | 1 | 30.29622 | PIM-7 | 1.030237 | 1086 | 0.24 | 137.4763 | 9.977833 | 202.6454 | 43.24009 | 902.7207
9480 | NIFTIH | 4.90975 | 0.394555 | 503.268128 | 3.65701 | 1.342559 | 1376.145 | 0 | 29.36797 | PIM-7 | 1.267168 | 1086 | 0.24 | 132.78 | 18.5866 | 202.3328 | 51.82017 | 1635.316
9481 | NIFYOS | 4.24016 | 0.111156 | 23.977329 | 2.53939 | 1.669755 | 1899.537 | 5.32 | 39.7156 | PIM-7 | 1.749113 | 1086 | 0.24 | 146.4802 | 12.62515 | 235.5417 | 55.46376 | 1042.344
9482 | NIFYUY | 4.15669 | 0.0958522 | 15.121688 | 2.51406 | 1.653377 | 1905.969 | 8.75 | 37.21792 | PIM-7 | 1.755036 | 1086 | 0.24 | 125.8845 | 9.862446 | 194.7607 | 43.85151 | 840.2745
9483 | NIFZAF | 4.17253 | 0.105827 | 20.408166 | 2.45555 | 1.699224 | 1850.664 | 6.9 | 38.12788 | PIM-7 | 1.70411 | 1086 | 0.24 | 127.9723 | 10.08184 | 198.3912 | 44.87004 | 856.4911
9484 | NIFZEJ | 4.12175 | 0.0995778 | 17.653419 | 2.40891 | 1.711044 | 1869.995 | 6.25 | 36.3958 | PIM-7 | 1.721911 | 1086 | 0.24 | 125.0294 | 9.813967 | 192.5563 | 43.5282 | 836.4543
9485 | NIFZIN | 4.18418 | 0.100925 | 14.480764 | 2.51288 | 1.665093 | 1855.427 | 5.89 | 39.04456 | PIM-7 | 1.708496 | 1086 | 0.24 | 141.3813 | 10.54832 | 210.6867 | 47.12994 | 890.9188
9486 | NIFZOT | 4.51709 | 0.167934 | 44.806823 | 2.45327 | 1.841253 | 1740.195 | 7.35 | 38.62758 | PIM-7 | 1.602389 | 1086 | 0.24 | 127.0563 | 13.4029 | 235.5353 | 56.38786 | 1098.479
9487 | NIGBOW | 11.80846 | 0.752069 | 1612.674224 | 11.56903 | 1.020696 | 664.8471 | 0 | 15.13836 | PIM-7 | 0.6121981 | 1086 | 0.24 | 103.5501 | 10.43069 | 154.9701 | 38.4643 | 1503.775
9488 | NIGDEO | 13.9402 | 0.816141 | 1991.096128 | 7.42068 | 1.878561 | 633.5288 | 0 | 20.36765 | PIM-7 | 0.5833598 | 1086 | 0.24 | 88.82337 | 10.04588 | 135.1116 | 35.2704 | 1278.492
9489 | NIGDIS | 14.03164 | 0.826178 | 2078.448299 | 7.36423 | 1.905378 | 622.6749 | 0 | 19.04189 | PIM-7 | 0.5733654 | 1086 | 0.24 | 88.86552 | 9.849703 | 134.5058 | 35.29643 | 1291.403
9490 | NIGFIT | 7.4378 | 0.718064 | 2256.786885 | 4.64365 | 1.601714 | 1232.603 | 0 | 22.01911 | PIM-7 | 1.134993 | 1086 | 0.24 | 123.2299 | 13.24058 | 184.5111 | 45.11523 | 1764.518
9491 | NIGFOZ | 7.49823 | 0.714803 | 2263.836076 | 4.6446 | 1.614397 | 1194.065 | 0 | 24.07419 | PIM-7 | 1.099507 | 1086 | 0.24 | 124.5383 | 13.39705 | 186.3234 | 45.98412 | 1782.212
9492 | NIGFUF | 7.45855 | 0.717396 | 2254.710103 | 4.62821 | 1.611541 | 1230.369 | 0 | 23.79564 | PIM-7 | 1.132936 | 1086 | 0.24 | 125.3899 | 13.34947 | 187.903 | 45.94291 | 1794.22
9493 | NIGGAM | 7.44488 | 0.711309 | 2260.602776 | 4.63983 | 1.604559 | 1222.034 | 0 | 22.44583 | PIM-7 | 1.125262 | 1086 | 0.24 | 123.3679 | 13.30767 | 184.6559 | 45.40101 | 1767.441
9494 | NIGGEQ | 7.37601 | 0.716132 | 2258.204749 | 4.62976 | 1.593173 | 1249.211 | 0 | 20.63243 | PIM-7 | 1.150286 | 1086 | 0.24 | 121.9739 | 13.20479 | 183.0866 | 44.49047 | 1751.403
9495 | NIGGIU | 7.3331 | 0.744234 | 2285.494645 | 4.59835 | 1.594724 | 1273.042 | 0 | 18.90042 | PIM-7 | 1.172231 | 1086 | 0.24 | 121.7948 | 12.79053 | 182.4503 | 43.50337 | 1753.807
9496 | NIGHOA | 3.71107 | 0.0905914 | 0 | 2.8497 | 1.302267 | 1477.719 | 10.76 | 35.18328 | PIM-7 | 1.360699 | 1086 | 0.24 | 118.2032 | 8.524767 | 174.3949 | 38.37296 | 741.3922
9497 | NIGNUO | 16.89576 | 0.703468 | 1583.27062 | 3.72632 | 4.534168 | 773.7235 | 0 | 19.37158 | PIM-7 | 0.7124526 | 1086 | 0.24 | 95.88184 | 12.25094 | 147.7297 | 40.0127 | 1357.07
9498 | NIGPAW | 15.22888 | 0.653063 | 1132.460275 | 3.79396 | 4.01398 | 835.6744 | 0 | 24.95461 | PIM-7 | 0.7694976 | 1086 | 0.24 | 115.5526 | 15.37239 | 178.8905 | 48.12188 | 1505.025
9499 | NIHBEM | 4.82471 | 0.256104 | 361.820106 | 3.66332 | 1.317032 | 1763.943 | 0 | 23.8484 | PIM-7 | 1.624257 | 1086 | 0.24 | 106.16 | 9.711565 | 170.3459 | 39.43104 | 857.92
9500 | NIHBEM01 | 4.87963 | 0.260105 | 386.780675 | 3.68372 | 1.324647 | 1740.492 | 0 | 23.22449 | PIM-7 | 1.602663 | 1086 | 0.24 | 115.2557 | 10.05492 | 170.9456 | 40.26946 | 883.263
9501 | NIHBEM02 | 5.01891 | 0.277788 | 466.921264 | 3.78432 | 1.326238 | 1702.876 | 0 | 22.36083 | PIM-7 | 1.568026 | 1086 | 0.24 | 101.0223 | 9.970312 | 158.6401 | 39.10899 | 883.0992
9502 | NIHBIQ | 5.25122 | 0.295674 | 529.138087 | 3.88968 | 1.350039 | 1669.563 | 0 | 21.14166 | PIM-7 | 1.537351 | 1086 | 0.24 | 86.95808 | 9.909919 | 147.3668 | 37.95069 | 888.5923
9503 | NIHBIQ01 | 5.30133 | 0.298781 | 540.056348 | 3.89271 | 1.361861 | 1654.973 | 0 | 20.84968 | PIM-7 | 1.523916 | 1086 | 0.24 | 83.17419 | 9.758657 | 146.5479 | 37.21613 | 872.8098
9504 | NIHBIQ02 | 5.38184 | 0.309942 | 603.414432 | 3.95166 | 1.361919 | 1628.513 | 0 | 20.4194 | PIM-7 | 1.499552 | 1086 | 0.24 | 84.60763 | 10.06466 | 140.8031 | 37.9151 | 896.98
9505 | NIHVUX | 7.06296 | 0.375863 | 983.566908 | 5.57011 | 1.268011 | 3189.116 | 0.1 | 37.40402 | PIM-7 | 2.936571 | 1086 | 0.24 | 133.7097 | 19.08416 | 211.0484 | 65.74931 | 1726.688
9506 | NIJSAC | 3.99361 | 0.116821 | 14.082932 | 3.37969 | 1.18165 | 1561.288 | 1.49 | 32.60183 | PIM-7 | 1.43765 | 1086 | 0.24 | 159.7144 | 17.1924 | 200.5499 | 59.92695 | 1407.14
9507 | NIJZIP01 | 9.0454 | 0.392449 | 1036.486334 | 7.56212 | 1.196146 | 1427.876 | 0.01 | 16.20201 | PIM-7 | 1.314803 | 1086 | 0.24 | 68.32753 | 8.651946 | 107.0956 | 33.67325 | 840.3883
9508 | NIJZIP | 8.50827 | 0.37927 | 884.34074 | 7.36867 | 1.154655 | 1456.633 | 1 | 17.3856 | PIM-7 | 1.341282 | 1086 | 0.24 | 71.10169 | 10.05293 | 116.0079 | 35.55555 | 971.0875
9509 | NIJZOV | 8.62609 | 0.366315 | 980.529555 | 7.08161 | 1.218097 | 1540.605 | 0.2 | 13.35948 | PIM-7 | 1.418605 | 1086 | 0.24 | 65.79729 | 8.641109 | 108.2788 | 33.87825 | 855.638
9510 | NIKDAM | 7.96983 | 0.522918 | 1228.315246 | 7.14498 | 1.115445 | 958.3508 | 0.03 | 30.54197 | PIM-7 | 0.8824593 | 1086 | 0.24 | 112.538 | 14.73012 | 172.6173 | 49.85204 | 1560.222
9511 | NIKDEQ | 3.61566 | 0.111034 | 0 | 2.64277 | 1.368133 | 1393.14 | 30.14 | 29.64157 | PIM-7 | 1.282817 | 1086 | 0.24 | 117.4973 | 8.459262 | 173.3089 | 38.26186 | 735.8819
9512 | NIKDIU | 3.57373 | 0.098451 | 0 | 2.52089 | 1.417646 | 1399.547 | 25.54 | 28.84968 | PIM-7 | 1.288717 | 1086 | 0.24 | 117.2604 | 8.452336 | 172.9665 | 38.21123 | 734.5242
9513 | NIKJIB | 7.23675 | 0.412519 | 737.521675 | 3.61132 | 2.003907 | 1150.788 | 0 | 22.03405 | PIM-7 | 1.059658 | 1086 | 0.24 | 105.6672 | 15.30545 | 172.6972 | 46.98776 | 1363.166
9514 | NIKJOH | 5.92614 | 0.428998 | 805.458827 | 3.00956 | 1.969105 | 1255.415 | 0 | 44.31896 | PIM-7 | 1.155999 | 1086 | 0.24 | 120.8239 | 19.66439 | 195.6339 | 53.40414 | 1680.272
9515 | NIKJUN | 5.97101 | 0.42654 | 783.504856 | 2.84267 | 2.100494 | 1378.664 | 0 | 37.54184 | PIM-7 | 1.269488 | 1086 | 0.24 | 116.4364 | 19.66481 | 189.1229 | 53.21681 | 1623.717
9516 | NIKYOW | 4.56807 | 0.234302 | 270.582654 | 3.54704 | 1.287854 | 1802.217 | 0 | 25.26277 | PIM-7 | 1.6595 | 1086 | 0.24 | 117.4663 | 9.343813 | 174.9089 | 39.89438 | 819.5122
9517 | NIKYOW01 | 4.61161 | 0.240665 | 298.720148 | 3.58405 | 1.286704 | 1786.341 | 0 | 24.93032 | PIM-7 | 1.644881 | 1086 | 0.24 | 117.9024 | 9.604125 | 178.3903 | 40.19159 | 839.5195
9518 | NIKYOW02 | 4.72463 | 0.254059 | 365.176624 | 3.68194 | 1.28319 | 1751.516 | 0 | 24.06899 | PIM-7 | 1.612814 | 1086 | 0.24 | 110.0222 | 9.690278 | 166.6121 | 39.83005 | 850.8864
9519 | NIKYUC | 4.9018 | 0.264757 | 407.737768 | 3.64376 | 1.345259 | 1731.714 | 0 | 23.34169 | PIM-7 | 1.59458 | 1086 | 0.24 | 108.6981 | 9.555084 | 166.1534 | 39.20378 | 839.7785
9520 | NIKYUC01 | 4.94759 | 0.272171 | 435.217523 | 3.68791 | 1.34157 | 1711.652 | 0 | 22.75157 | PIM-7 | 1.576107 | 1086 | 0.24 | 110.1277 | 9.577808 | 163.4671 | 38.98656 | 847.0483
9521 | NIKYUC02 | 5.06856 | 0.287946 | 497.77784 | 3.78234 | 1.340059 | 1673.041 | 0.02 | 21.73582 | PIM-7 | 1.540554 | 1086 | 0.24 | 97.87368 | 9.839612 | 156.6315 | 38.88772 | 872.2546
9522 | NIKZAJ | 4.56098 | 0.235601 | 264.61336 | 3.58422 | 1.272517 | 1813.467 | 0 | 25.69112 | PIM-7 | 1.669859 | 1086 | 0.24 | 120.9687 | 9.72626 | 179.1923 | 40.59875 | 854.5729
9523 | NIKZAJ01 | 4.60883 | 0.240527 | 294.758247 | 3.61538 | 1.274784 | 1796.381 | 0 | 25.3164 | PIM-7 | 1.654126 | 1086 | 0.24 | 120.8571 | 9.715641 | 177.1727 | 40.30088 | 853.2703
9524 | NIKZAJ02 | 4.67382 | 0.249403 | 353.576397 | 3.68938 | 1.266831 | 1766.344 | 0 | 24.49717 | PIM-7 | 1.626468 | 1086 | 0.24 | 111.4182 | 9.970684 | 171.2757 | 40.80642 | 877.1691
9525 | NIKZEN | 4.82301 | 0.266819 | 410.718784 | 3.70751 | 1.300876 | 1741.527 | 0 | 23.6166 | PIM-7 | 1.603616 | 1086 | 0.24 | 102.4434 | 9.727627 | 165.1767 | 39.68974 | 860.277
9526 | NIKZEN01 | 4.86464 | 0.267131 | 423.638145 | 3.71164 | 1.310644 | 1726.041 | 0 | 23.29974 | PIM-7 | 1.589357 | 1086 | 0.24 | 95.8494 | 9.378091 | 161.5587 | 38.98572 | 834.3342
9527 | NIKZEN02 | 4.94738 | 0.279357 | 469.92677 | 3.78699 | 1.306415 | 1700.383 | 0.02 | 22.61201 | PIM-7 | 1.56573 | 1086 | 0.24 | 104.3692 | 9.864096 | 161.015 | 39.48119 | 872.7306
9528 | NIMPEG | 5.8871 | 0.680805 | 1857.68995 | 5.25211 | 1.120902 | 735.4946 | 0.09 | 20.54384 | PIM-7 | 0.677251 | 1086 | 0.24 | 109.8466 | 13.64849 | 168.3121 | 42.93412 | 1560.257
9529 | NIMPEG01 | 8.44 | 0.776922 | 2433.001099 | 5.51406 | 1.530633 | 607.4922 | 0 | 17.65861 | PIM-7 | 0.5593851 | 1086 | 0.24 | 90.83672 | 10.37769 | 138.7709 | 36.66847 | 1306.86
9530 | NIMPOQ | 9.48433 | 0.803703 | 2444.499717 | 7.47639 | 1.268571 | 558.5465 | 0 | 17.40522 | PIM-7 | 0.5143153 | 1086 | 0.24 | 85.87592 | 9.519221 | 128.9129 | 34.6539 | 1238.803
9531 | NIMQAD | 18.59169 | 0.784934 | 1834.836293 | 6.64733 | 2.796866 | 652.2315 | 0 | 16.29225 | PIM-7 | 0.6005815 | 1086 | 0.24 | 77.26646 | 9.182206 | 120.1824 | 33.5419 | 1099.989
9532 | NIMQEH | 23.25165 | 0.862102 | 1877.342927 | 7.78548 | 2.98654 | 457.8183 | 0 | 14.90785 | PIM-7 | 0.4215639 | 1086 | 0.24 | 74.38092 | 7.528092 | 110.112 | 30.66964 | 1059.724
9533 | NIMTEJ | 3.06948 | 0.0387977 | 0 | 2.47995 | 1.237719 | 2157.162 | 99.99 | 14.6478 | PIM-7 | 1.986337 | 1086 | 0.24 | 117.0544 | 8.433188 | 172.7945 | 38.19589 | 733.3342
9534 | NIMVEL | 3.05226 | 0.03728 | 0 | 2.43205 | 1.255015 | 2138.886 | 99.99 | 14.15452 | PIM-7 | 1.969508 | 1086 | 0.24 | 117.0543 | 8.435003 | 172.7944 | 38.19631 | 733.3337
9535 | NIMVIP | 3.06384 | 0.037608 | 0 | 2.47565 | 1.23759 | 2180.082 | 99.99 | 12.72348 | PIM-7 | 2.007442 | 1086 | 0.24 | 117.0543 | 8.434433 | 172.7944 | 38.19616 | 733.3338
9536 | NIMWUD | 4.74884 | 0.284597 | 354.76629 | 3.19705 | 1.485382 | 1701.13 | 0.01 | 29.17098 | PIM-7 | 1.566418 | 1086 | 0.24 | 115.1204 | 17.56664 | 215.3955 | 54.67041 | 1462.45
9537 | NIMXIS | 10.63837 | 0.619824 | 1738.71639 | 6.01154 | 1.769658 | 1051.671 | 0 | 30.43443 | PIM-7 | 0.9683898 | 1086 | 0.24 | 79.43816 | 10.37237 | 124.0675 | 35.40506 | 1139.46
9538 | NINHOH | 6.49972 | 0.64253 | 2529.707519 | 5.39746 | 1.204218 | 1049.017 | 0 | 8.948285 | PIM-7 | 0.9659453 | 1086 | 0.24 | 74.70769 | 8.478142 | 114.5965 | 31.48104 | 1095.699
9539 | NINVAI | 11.85606 | 0.747124 | 1929.298209 | 6.40748 | 1.850347 | 818.2211 | 0 | 24.02849 | PIM-7 | 0.7534264 | 1086 | 0.24 | 88.71733 | 10.43879 | 134.8477 | 37.81811 | 1250.195
9540 | NIRDEX | 3.13727 | 0.240832 | 0 | 2.97363 | 1.05503 | 2084.044 | 99.99 | 20.89689 | PIM-7 | 1.919009 | 1086 | 0.24 | 117.5606 | 8.086156 | 173.2499 | 37.4638 | 736.0905
9541 | NIRDOI | 3.72517 | 0.109518 | 0 | 2.74753 | 1.355825 | 1480.14 | 46.07 | 30.83169 | PIM-7 | 1.362928 | 1086 | 0.24 | 120.6446 | 8.689279 | 177.6424 | 38.77611 | 753.6954
9542 | NIRGAY | 8.4539 | 0.61139 | 1667.258027 | 5.80719 | 1.455764 | 806.3572 | 0 | 19.66712 | PIM-7 | 0.742502 | 1086 | 0.24 | 92.69618 | 11.97923 | 141.9587 | 39.00402 | 1347.479
9543 | NIRMUW | 4.28887 | 0.276248 | 238.778312 | 3.01391 | 1.423025 | 1967.799 | 0.08 | 49.20553 | PIM-7 | 1.811969 | 1086 | 0.24 | 180.8297 | 22.66071 | 255.1745 | 74.27725 | 1882.217
9544 | NIRMUW01 | 4.27461 | 0.274765 | 229.740104 | 3.01125 | 1.419547 | 1973.393 | 0.13 | 49.75162 | PIM-7 | 1.817121 | 1086 | 0.24 | 182.2711 | 22.83874 | 265.9876 | 75.85413 | 1895.41
9545 | NIRNAD | 4.25391 | 0.278202 | 177.127286 | 3.23786 | 1.313803 | 1774.839 | 0 | 50.15403 | PIM-7 | 1.63429 | 1086 | 0.24 | 173.4003 | 22.55537 | 233.9884 | 66.13346 | 1879.853
9546 | NISBEX | 4.31898 | 0.292768 | 37.570478 | 3.41744 | 1.263806 | 1445.019 | 5.89 | 42.40733 | PIM-7 | 1.330589 | 1086 | 0.24 | 236.33 | 19.20953 | 293.419 | 70.84181 | 1574.811
9547 | NISCOJ | 4.58385 | 0.292498 | 183.126386 | 2.97979 | 1.538313 | 1187.561 | 0.33 | 29.53895 | PIM-7 | 1.093519 | 1086 | 0.24 | 90.91545 | 10.78669 | 181.2652 | 43.0593 | 921.4592
9548 | NISPEL | 5.69424 | 0.389009 | 848.583129 | 3.91942 | 1.452827 | 1327.811 | 0 | 26.14792 | PIM-7 | 1.222662 | 1086 | 0.24 | 101.3274 | 16.31809 | 163.5432 | 48.05689 | 1416.539
9549 | NIVNOW | 4.9886 | 0.273143 | 410.984755 | 3.10602 | 1.606107 | 1760.846 | 0.39 | 23.66967 | PIM-7 | 1.621406 | 1086 | 0.24 | 95.67128 | 9.304934 | 154.3566 | 39.0799 | 809.3236
9550 | NIVNUC | 5.02349 | 0.275909 | 434.62183 | 3.15608 | 1.591687 | 1748.749 | 0.16 | 23.53878 | PIM-7 | 1.610266 | 1086 | 0.24 | 94.96762 | 9.389029 | 157.9555 | 39.05349 | 814.7652
9551 | NIVWIY | 4.39358 | 0.203705 | 132.65184 | 2.64193 | 1.663019 | 3031.947 | 0.36 | 42.0448 | PIM-7 | 2.791848 | 1086 | 0.24 | 237.8972 | 17.19836 | 349.097 | 78.71927 | 1385.408
9552 | NIZZAY | 8.4196 | 0.636848 | 1633.553056 | 7.78516 | 1.081494 | 1211.147 | 0 | 24.7746 | PIM-7 | 1.115237 | 1086 | 0.24 | 97.74929 | 12.99102 | 151.3149 | 40.43159 | 1395.097
9553 | NIZZEC | 8.3208 | 0.643965 | 1606.691045 | 7.63206 | 1.090243 | 1207.577 | 0 | 24.83696 | PIM-7 | 1.111949 | 1086 | 0.24 | 95.61 | 12.37466 | 146.6255 | 39.10088 | 1369.512
9554 | NIZZIG | 8.38921 | 0.64299 | 1662.661987 | 7.68868 | 1.091112 | 1197.565 | 0 | 24.27407 | PIM-7 | 1.10273 | 1086 | 0.24 | 103.3966 | 13.56841 | 159.7578 | 42.81962 | 1467.838
9555 | NIZZOM | 8.52507 | 0.647996 | 1691.271606 | 7.77175 | 1.096931 | 1181.148 | 0 | 24.19397 | PIM-7 | 1.087613 | 1086 | 0.24 | 101.7345 | 13.30832 | 156.2531 | 41.53347 | 1444.866
9556 | NOBVOR | 5.28259 | 0.470672 | 1123.5932 | 5.11208 | 1.033354 | 1171.681 | 0 | 29.10551 | PIM-7 | 1.078896 | 1086 | 0.24 | 117.0562 | 14.68881 | 177.2495 | 42.99045 | 1697.585
9557 | NOCKOG | 5.62673 | 0.515917 | 1095.892885 | 5.01808 | 1.121291 | 1045.923 | 0 | 24.16543 | PIM-7 | 0.963097 | 1086 | 0.24 | 125.6786 | 15.81936 | 189.1265 | 46.11557 | 1804.443
9558 | NOCKUM | 6.00758 | 0.511038 | 1094.688742 | 5.1022 | 1.177449 | 1073.252 | 0 | 27.32568 | PIM-7 | 0.9882612 | 1086 | 0.24 | 126.0021 | 17.87549 | 191.1926 | 48.83534 | 1796.204
9559 | NOCLOH | 5.4394 | 0.487873 | 934.524691 | 4.78897 | 1.135818 | 1314.503 | 0.03 | 33.6932 | PIM-7 | 1.210408 | 1086 | 0.24 | 133.8371 | 20.52614 | 205.7715 | 55.7411 | 1878.031
9560 | NOCLOH01 | 5.48382 | 0.496755 | 959.141884 | 4.82541 | 1.136446 | 1308.155 | 0.03 | 33.20722 | PIM-7 | 1.204563 | 1086 | 0.24 | 133.6147 | 20.30471 | 204.3175 | 54.73001 | 1875.285
9561 | NOCLOH02 | 5.50015 | 0.506443 | 968.490127 | 4.83636 | 1.13725 | 1304.511 | 0 | 33.22553 | PIM-7 | 1.201207 | 1086 | 0.24 | 133.6672 | 20.31575 | 206.1374 | 55.16567 | 1877.637
9562 | NOCLOH03 | 5.53774 | 0.502814 | 986.819484 | 4.87923 | 1.134962 | 1295.624 | 0.01 | 32.9084 | PIM-7 | 1.193024 | 1086 | 0.24 | 133.355 | 20.34597 | 205.3339 | 54.92288 | 1872.716
9563 | NOCLUN | 6.26764 | 0.587165 | 1438.49368 | 5.77209 | 1.085853 | 1074.409 | 0 | 35.00548 | PIM-7 | 0.989327 | 1086 | 0.24 | 123.6995 | 15.30956 | 186.9823 | 47.50671 | 1764.252
9564 | NOCYUB | 4.54438 | 0.229424 | 315.593973 | 4.10807 | 1.106208 | 1725.585 | 2.45 | 51.08631 | PIM-7 | 1.588936 | 1086 | 0.24 | 184.8996 | 24.34088 | 241.5997 | 94.0899 | 1914.699
9565 | NOCZAI | 4.42954 | 0.225224 | 299.727619 | 4.04745 | 1.094403 | 1744.829 | 4.26 | 52.74896 | PIM-7 | 1.606657 | 1086 | 0.24 | 185.0484 | 24.35465 | 242.9598 | 93.76348 | 1918.714
9566 | NODTEH | 14.86285 | 0.810912 | 2082.904138 | 7.79292 | 1.907225 | 612.7587 | 0 | 11.74081 | PIM-7 | 0.5642346 | 1086 | 0.24 | 70.97284 | 7.778512 | 106.7063 | 30.07443 | 1005.538
9567 | NODTIL | 14.78602 | 0.832087 | 2120.194406 | 7.99321 | 1.849823 | 615.3499 | 0 | 11.91916 | PIM-7 | 0.5666206 | 1086 | 0.24 | 72.67513 | 7.823137 | 110.604 | 30.61938 | 1041.427
9568 | NODTOR | 14.93365 | 0.805567 | 2080.251914 | 7.87708 | 1.895836 | 604.7275 | 0 | 11.59916 | PIM-7 | 0.5568394 | 1086 | 0.24 | 70.395 | 7.664169 | 106.2581 | 29.72119 | 994.3908
9569 | NOFHOG | 6.65675 | 0.734069 | 2478.015256 | 5.09348 | 1.306916 | 822.8194 | 0 | 27.41126 | PIM-7 | 0.7576606 | 1086 | 0.24 | 116.1063 | 13.54503 | 175.353 | 43.90972 | 1651.966
9570 | NOFHUM | 4.52799 | 0.396779 | 327.639825 | 3.71651 | 1.218345 | 1172.671 | 0 | 30.45876 | PIM-7 | 1.079808 | 1086 | 0.24 | 108.6624 | 15.91326 | 171.3357 | 43.59245 | 1464.072
9571 | NOFQII | 6.19412 | 0.35272 | 568.833712 | 3.25534 | 1.902757 | 1724.078 | 0 | 26.32732 | PIM-7 | 1.587549 | 1086 | 0.24 | 129.6878 | 12.66428 | 207.8275 | 51.07454 | 1093.597
9572 | NOFRAC | 6.05411 | 0.619417 | 1880.186258 | 3.80854 | 1.589614 | 2119.938 | 0.06 | 27.18038 | PIM-7 | 1.95206 | 1086 | 0.24 | 127.1557 | 14.02541 | 189.7519 | 46.32401 | 1780.793
9573 | NOHFOG | 5.40858 | 0.485151 | 1218.649947 | 4.54107 | 1.191036 | 1666.376 | 0 | 33.57829 | PIM-7 | 1.534416 | 1086 | 0.24 | 121.6672 | 16.37627 | 186.9572 | 49.41457 | 1725.377
9574 | NOKLIJ | 11.48526 | 0.709802 | 1489.489585 | 10.66621 | 1.076789 | 1198.327 | 0 | 15.69117 | PIM-7 | 1.103432 | 1086 | 0.24 | 96.1396 | 10.95152 | 146.1782 | 39.3882 | 1383.767
9575 | NOKPEJ | 4.49218 | 0.307964 | 156.820824 | 3.71022 | 1.210758 | 1640.692 | 7.96 | 26.00045 | PIM-7 | 1.510766 | 1086 | 0.24 | 118.7801 | 12.40342 | 169.4465 | 43.44443 | 1097.844
9576 | NOQKOV | 5.57218 | 0.487009 | 1042.525627 | 4.25994 | 1.308042 | 1064.657 | 0.01 | 26.25074 | PIM-7 | 0.9803471 | 1086 | 0.24 | 116.6071 | 14.8848 | 177.873 | 43.40644 | 1676.149
9577 | NOQLOV | 3.28229 | 0.19099 | 0 | 2.60811 | 1.258494 | 1999.029 | 99.99 | 33.51291 | PIM-7 | 1.840726 | 1086 | 0.24 | 132.8818 | 9.473316 | 195.9458 | 42.82453 | 818.8175
9578 | NOQLOV01 | 3.28042 | 0.194819 | 0 | 2.68317 | 1.222591 | 1976.685 | 99.99 | 35.81085 | PIM-7 | 1.820152 | 1086 | 0.24 | 127.8041 | 9.040661 | 188.1315 | 41.04821 | 791.529
9579 | NOQNOY | 5.31837 | 0.320307 | 458.757658 | 2.93234 | 1.813695 | 1348.901 | 0.39 | 37.81369 | PIM-7 | 1.242082 | 1086 | 0.24 | 181.6554 | 17.46103 | 278.2786 | 74.84998 | 1495.756
9580 | NOQPAM | 3.67254 | 0.13521 | 0.546141 | 2.67734 | 1.371712 | 2077.009 | 99.99 | 64.27762 | PIM-7 | 1.912531 | 1086 | 0.24 | 349.9195 | 25.26157 | 479.4716 | 111.6257 | 1923.986
9581 | NORGOS | 4.94676 | 0.132228 | 45.402645 | 3.43492 | 1.440138 | 1728.898 | 0 | 49.19435 | PIM-7 | 1.591987 | 1086 | 0.24 | 331.5094 | 24.88137 | 498.9958 | 111.7667 | 1911.106
9582 | NORJEL | 5.31637 | 0.26321 | 312.708125 | 3.35897 | 1.582738 | 1325.914 | 0 | 31.85139 | PIM-7 | 1.220915 | 1086 | 0.24 | 116.083 | 17.62452 | 210.2334 | 58.77734 | 1426.933
9583 | NOSJIQ | 6.56002 | 0.200309 | 430.895081 | 4.40515 | 1.489171 | 2091.87 | 0.98 | 23.03642 | PIM-7 | 1.926216 | 1086 | 0.24 | 82.2351 | 9.881434 | 139.6302 | 38.81576 | 856.4625
9584 | NOWGIR | 9.36325 | 0.592174 | 1539.38885 | 6.59726 | 1.419263 | 1439.5 | 0 | 17.73857 | PIM-7 | 1.325506 | 1086 | 0.24 | 85.56484 | 11.14393 | 132.2722 | 37.12361 | 1234.93
9585 | NOZZOT | 5.22107 | 0.230913 | 351.520973 | 2.8779 | 1.814194 | 1403.251 | 0.99 | 26.06419 | PIM-7 | 1.292128 | 1086 | 0.24 | 101.169 | 14.69186 | 194.8773 | 54.8801 | 1211.49
9586 | NOZZUZ | 6.3371 | 0.566211 | 1485.608124 | 4.76796 | 1.329101 | 1067.425 | 0.01 | 24.55264 | PIM-7 | 0.9828955 | 1086 | 0.24 | 114.3602 | 15.00327 | 174.4694 | 44.43873 | 1650.573
9587 | NUBPIL | 11.57277 | 0.810935 | 2168.955219 | 9.78079 | 1.183214 | 608.9613 | 0 | 15.0817 | PIM-7 | 0.5607378 | 1086 | 0.24 | 81.34254 | 8.563185 | 121.8766 | 32.20732 | 1181.336
9588 | NUCREJ | 4.13308 | 0.140945 | 19.661863 | 3.35735 | 1.231054 | 1636.312 | 0.21 | 29.2959 | PIM-7 | 1.506733 | 1086 | 0.24 | 118.752 | 8.572749 | 173.9913 | 37.15391 | 753
9589 | NUDLAA | 10.10563 | 0.583546 | 1299.467392 | 9.89768 | 1.02101 | 1023.088 | 0 | 26.30889 | PIM-7 | 0.9420696 | 1086 | 0.24 | 113.0561 | 17.19292 | 175.0776 | 45.45955 | 1618.892
9590 | NUFTOY | 9.32517 | 0.580926 | 1099.824434 | 8.36752 | 1.114448 | 982.3762 | 0.06 | 27.41104 | PIM-7 | 0.9045821 | 1086 | 0.24 | 117.8233 | 18.36084 | 184.6001 | 47.26725 | 1692.619
9591 | NUGRIR | 8.70402 | 0.610267 | 1725.28554 | 6.3995 | 1.360109 | 1284.763 | 0 | 14.15401 | PIM-7 | 1.183023 | 1086 | 0.24 | 91.27443 | 11.13079 | 138.6978 | 35.99767 | 1336.726
9592 | NUGROX | 7.91316 | 0.608539 | 1759.890426 | 6.30978 | 1.25411 | 1241.857 | 0 | 15.80833 | PIM-7 | 1.143515 | 1086 | 0.24 | 89.97725 | 11.05608 | 137.9204 | 36.26024 | 1316.953
9593 | NUHPAI | 5.92167 | 0.462053 | 603.956615 | 3.93076 | 1.506495 | 871.8184 | 0 | 24.43919 | PIM-7 | 0.8027794 | 1086 | 0.24 | 117.7939 | 17.26766 | 188.9475 | 47.48807 | 1620.878
9594 | NULMAJ | 5.03229 | 0.451915 | 837.467895 | 4.40705 | 1.141873 | 892.0187 | 2.94 | 19.83586896 | PIM-7 | 0.82138 | 1086 | 0.24 | 96.18264 | 13.35124 | 152.0063 | 40.32238 | 1395.059
9595 | NURMUJ | 4.39424 | 0.565286 | 653.173665 | 3.64857 | 1.204373 | 1200.608 | 0.51 | 25.39324 | PIM-7 | 1.105532 | 1086 | 0.24 | 116.8384 | 14.31246 | 175.4585 | 42.93795 | 1557.402
9596 | NUTQAV | 10.89201 | 0.808183 | 2180.85989 | 6.87272 | 1.584818 | 722.7335 | 0 | 16.32831 | PIM-7 | 0.6655005 | 1086 | 0.24 | 82.36743 | 9.225808 | 124.9868 | 32.91109 | 1200.376
9597 | NUTQEZ | 11.70306 | 0.785916 | 2119.192082 | 8.32037 | 1.406555 | 764.2072 | 0 | 16.18966 | PIM-7 | 0.7036899 | 1086 | 0.24 | 90.6788 | 10.1692 | 137.5486 | 35.73699 | 1315.934
9598 | NUVWEH | 5.84014 | 0.350464 | 657.353729 | 3.85295 | 1.515758 | 1503.006 | 0 | 29.11986 | PIM-7 | 1.383984 | 1086 | 0.24 | 97.36364 | 13.3865 | 158.7174 | 43.59787 | 1257.732
9599 | NUVWIL | 8.81743 | 0.398378 | 925.75054 | 7.63214 | 1.155302 | 1359.612 | 0.01 | 17.50543 | PIM-7 | 1.251945 | 1086 | 0.24 | 68.35772 | 9.431483 | 110.7357 | 32.82794 | 920.8861
9600 | NUVYIN | 5.06465 | 0.344677 | 360.973612 | 3.39858 | 1.490225 | 1177.542 | 9.44 | 28.85311 | PIM-7 | 1.084293 | 1086 | 0.24 | 101.3574 | 12.48694 | 155.8473 | 45.73486 | 1070.44
9601 | NUVYOT | 4.99931 | 0.350763 | 463.498563 | 3.59386 | 1.39107 | 1152.163 | 0.04 | 30.05237 | PIM-7 | 1.060924 | 1086 | 0.24 | 113.2151 | 16.91435 | 203.0051 | 57.19448 | 1457.056
9602 | NUYWEK | 4.35086 | 0.193313 | 33.247169 | 2.44249 | 1.781322 | 1438.338 | 1.84 | 29.06627 | PIM-7 | 1.324436 | 1086 | 0.24 | 109.8462 | 8.846718 | 174.8845 | 39.22762 | 764.967
9603 | NUYWOU | 4.72881 | 0.332034 | 234.271796 | 2.5108 | 1.883388 | 1294.572 | 5.72 | 34.22878 | PIM-7 | 1.192056 | 1086 | 0.24 | 113.3309 | 17.14208 | 243.2044 | 64.62939 | 1365.651
9604 | OBEDAA | 4.68867 | 0.419166 | 511.983405 | 3.83064 | 1.223991 | 1170.191 | 0.3 | 25.94265 | PIM-7 | 1.077524 | 1086 | 0.24 | 109.0895 | 16.86935 | 183.388 | 49.66621 | 1480.218
9605 | OBEDEE | 5.83756 | 0.570594 | 1243.986869 | 4.97252 | 1.173964 | 932.415 | 0 | 21.02388 | PIM-7 | 0.8585774 | 1086 | 0.24 | 108.075 | 14.07919 | 167.603 | 44.31204 | 1508.209
9606 | OBENUF | 3.75075 | 0.158958 | 0.334072 | 3.1918 | 1.175121 | 2047.584 | 0.12 | 29.43836 | PIM-7 | 1.885437 | 1086 | 0.24 | 136.2794 | 9.397661 | 178.6338 | 39.85807 | 842.8489
9607 | OBEPER | 3.21976 | 0.12733 | 0 | 2.59822 | 1.239218 | 2161.822 | 99.99 | 43.73832 | PIM-7 | 1.990628 | 1086 | 0.24 | 135.1899 | 9.55458 | 198.3521 | 43.5406 | 831.1772
9608 | OBODEQ | 5.13358 | 0.600897 | 1518.572224 | 4.46715 | 1.149185 | 1360.36 | 0 | 32.05426 | PIM-7 | 1.252634 | 1086 | 0.24 | 133.3507 | 16.35537 | 200.86 | 50.93587 | 1873.843
9609 | OBONUO | 8.62654 | 0.448724 | 1116.349813 | 4.35866 | 1.979172 | 1084.645 | 0 | 21.45489 | PIM-7 | 0.9987523 | 1086 | 0.24 | 93.62544 | 14.17269 | 150.308 | 42.68579 | 1328.146
9610 | OBUBOC | 8.45577 | 0.397615 | 925.747139 | 7.46863 | 1.132171 | 1460.419 | 0.49 | 24.33977 | PIM-7 | 1.344769 | 1086 | 0.24 | 69.03728 | 9.780741 | 111.7162 | 34.40658 | 937.551
9611 | OBUFEX | 5.14759 | 0.453739 | 1015.630584 | 4.35938 | 1.180808 | 1099.801 | 0 | 24.43002 | PIM-7 | 1.012709 | 1086 | 0.24 | 114.1886 | 15.84707 | 175.7535 | 45.65663 | 1614.433
9612 | OBUFIB | 4.69222 | 0.297874 | 181.610294 | 3.94966 | 1.188006 | 1568.277 | 0.01 | 25.81444 | PIM-7 | 1.444086 | 1086 | 0.24 | 120.3414 | 18.08766 | 201.7676 | 51.30172 | 1627.584
9613 | OCACUR | 5.50745 | 0.615949 | 1680.780862 | 4.89061 | 1.126127 | 1251.277 | 0.03 | 21.73887 | PIM-7 | 1.152189 | 1086 | 0.24 | 119.3806 | 14.83141 | 181.1782 | 45.74522 | 1707.063
9614 | OCAQOY | 4.53686 | 0.233299 | 340.292977 | 3.80641 | 1.1919 | 1609.329 | 0.67 | 30.93556 | PIM-7 | 1.481887 | 1086 | 0.24 | 126.3263 | 20.05046 | 196.5395 | 53.75562 | 1734.751
9615 | OCIVIH | 7.04533 | 0.309236 | 335.467906 | 3.22991 | 2.181277 | 1523.353 | 0.69 | 30.90067 | PIM-7 | 1.402719 | 1086 | 0.24 | 113.9014 | 11.61094 | 185.6566 | 46.43648 | 974.648
9616 | OCIYUW | 8.80231 | 0.333403 | 840.200372 | 6.58254 | 1.337221 | 1789.338 | 0 | 16.32576 | PIM-7 | 1.647641 | 1086 | 0.24 | 74.01478 | 10.81907 | 117.6554 | 37.18541 | 1048.565
9617 | OCIZIL | 4.79037 | 0.193452 | 144.32571 | 3.72341 | 1.286555 | 1338.54 | 0 | 28.82858 | PIM-7 | 1.232541 | 1086 | 0.24 | 133.4869 | 20.20576 | 205.8949 | 50.02989 | 1785.047
9618 | OCUGEZ | 5.71674 | 0.486657 | 926.280435 | 4.14737 | 1.378401 | 1322.256 | 0.13 | 42.89361 | PIM-7 | 1.217547 | 1086 | 0.24 | 130.6133 | 18.95049 | 225.9807 | 64.35798 | 1729.254
9619 | OCUGEZ01 | 5.7662 | 0.487551 | 947.631937 | 4.18465 | 1.377941 | 1301.295 | 0.21 | 42.76162 | PIM-7 | 1.198246 | 1086 | 0.24 | 132.2017 | 18.75093 | 226.7638 | 65.34593 | 1742.829
9620 | OCUNAC | 36.1506 | 0.844953 | 1359.353434 | 14.04664 | 2.573612 | 427.5156 | 0 | 19.37108 | PIM-7 | 0.3936608 | 1086 | 0.24 | 80.59703 | 7.695689 | 121.7554 | 34.34149 | 1173.392
9621 | OCUPOS | 4.38921 | 0.367135 | 137.269609 | 3.97026 | 1.105522 | 1666.982 | 0 | 36.72798 | PIM-7 | 1.534974 | 1086 | 0.24 | 135.2919 | 21.22796 | 214.1691 | 53.17891 | 1876.939
9622 | OCUPUY | 4.6531 | 0.400432 | 300.634077 | 4.04819 | 1.149427 | 1520.232 | 0 | 33.5607 | PIM-7 | 1.399846 | 1086 | 0.24 | 124.0104 | 19.99943 | 195.077 | 48.66296 | 1770.174
9623 | ODAHIK | 5.19645 | 0.277455 | 398.814414 | 3.68876 | 1.408725 | 1073.806 | 0.28 | 28.56056 | PIM-7 | 0.9887715 | 1086 | 0.24 | 116.4028 | 18.46737 | 195.7039 | 55.34325 | 1527.205
9624 | ODAJAG | 4.17677 | 0.219621 | 69.847459 | 3.25151 | 1.284563 | 2096.642 | 0.63 | 38.79915 | PIM-7 | 1.93061 | 1086 | 0.24 | 217.1091 | 16.56117 | 311.0453 | 72.49278 | 1339.539
9625 | ODELOZ | 3.06388 | 0.171502 | 0 | 2.40854 | 1.27209 | 2101.072 | 100 | 14.6551 | PIM-7 | 1.934688 | 1086 | 0.24 | 117.0405 | 8.436722 | 172.5324 | 38.07806 | 733.3388
9626 | ODIMAQ | 8.52073 | 0.377893 | 876.099143 | 7.26741 | 1.172458 | 1443.224 | 0.77 | 16.64881 | PIM-7 | 1.328936 | 1086 | 0.24 | 72.82445 | 10.07876 | 114.7443 | 35.21569 | 985.2358
9627 | ODIXAC | 5.23176 | 0.231737 | 337.35864 | 2.89974 | 1.804217 | 1426.109 | 1.1 | 26.39699 | PIM-7 | 1.313176 | 1086 | 0.24 | 111.6757 | 16.55238 | 220.4414 | 61.79298 | 1352.414
9628 | ODIXEG | 10.36031 | 0.836043 | 2313.755971 | 7.47097 | 1.386742 | 552.1323 | 0 | 17.55003 | PIM-7 | 0.5084091 | 1086 | 0.24 | 80.93228 | 8.405202 | 122.9238 | 32.33124 | 1192.498
9629 | ODODES | 6.13875 | 0.551238 | 1305.982882 | 4.52515 | 1.356585 | 993.4074 | 0 | 23.81984 | PIM-7 | 0.9147398 | 1086 | 0.24 | 107.7382 | 14.85047 | 166.7309 | 42.81254 | 1541.863
9630 | ODODIW | 7.22618 | 0.633691 | 1661.320172 | 4.59373 | 1.573053 | 965.8835 | 0 | 22.82234 | PIM-7 | 0.8893955 | 1086 | 0.24 | 103.4767 | 13.49562 | 159.5224 | 40.90853 | 1493.22
9631 | ODODOC | 7.00262 | 0.580251 | 1425.149054 | 4.84122 | 1.446458 | 1054.218 | 0 | 21.26094 | PIM-7 | 0.9707349 | 1086 | 0.24 | 106.7979 | 14.38897 | 166.829 | 44.71943 | 1486.175
9632 | ODODUI | 11.00214 | 0.800721 | 2108.308093 | 7.6444 | 1.439242 | 618.3182 | 0 | 16.41729 | PIM-7 | 0.5693537 | 1086 | 0.24 | 86.11901 | 9.604549 | 131.2497 | 34.49288 | 1251.445
9633 | ODONEB | 4.03145 | 0.113556 | 0.000315 | 3.0708 | 1.312834 | 1295.96 | 4.26 | 36.20102 | PIM-7 | 1.193333 | 1086 | 0.24 | 127.6428 | 9.200598 | 186.7011 | 40.49086 | 797.1566
9634 | ODONIF | 3.90059 | 0.118743 | 0 | 3.2084 | 1.215743 | 1283.709 | 3.77 | 34.17178 | PIM-7 | 1.182052 | 1086 | 0.24 | 139.1012 | 9.975094 | 192.3233 | 42.4746 | 862.0566
9635 | ODOXEK | 5.23174 | 0.273873 | 325.816314 | 4.24424 | 1.232668 | 1867.226 | 0 | 27.80734 | PIM-7 | 1.719361 | 1086 | 0.24 | 108.748 | 19.09824 | 193.737 | 49.941 | 1578.703
9636 | ODUNEH | 6.66002 | 0.617034 | 1632.190167 | 5.04848 | 1.319213 | 964.8325 | 0 | 20.61054452 | PIM-7 | 0.8884278 | 1086 | 0.24 | 101.2198 | 13.12793 | 157.226 | 40.52411 | 1467.094
9637 | OFAWAV | 11.42913 | 0.80658 | 2157.440093 | 8.90439 | 1.283539 | 968.5089 | 0 | 14.74695 | PIM-7 | 0.891813 | 1086 | 0.24 | 83.64834 | 8.697097 | 126.219 | 32.89063 | 1228.564
9638 | OFAWEZ | 10.66695 | 0.808947 | 2182.602466 | 9.07675 | 1.175195 | 975.1964 | 0 | 14.73839 | PIM-7 | 0.8979709 | 1086 | 0.24 | 86.47008 | 8.914678 | 129.3365 | 33.9817 | 1260.338
9639 | OFEHAK | 6.57238 | 0.49753 | 1236.413574 | 4.30728 | 1.525877 | 1260.978 | 0 | 23.39684 | PIM-7 | 1.161121 | 1086 | 0.24 | 104.7289 | 14.96574 | 162.9228 | 43.45707 | 1495.226
9640 | OFEHEO | 5.40015 | 0.31281 | 270.359739 | 3.30081 | 1.636008 | 1446.725 | 0 | 32.49118 | PIM-7 | 1.332159 | 1086 | 0.24 | 134.9467 | 19.33125 | 268.9424 | 56.58566 | 1610.108
9641 | OFEREX | 6.99117 | 0.604488 | 1396.11216 | 6.70761 | 1.042274 | 1567.909 | 0 | 20.64486 | PIM-7 | 1.443747 | 1086 | 0.24 | 115.7013 | 15.27531 | 175.193 | 44.65693 | 1665.182
9642 | OFERUN | 11.51766 | 0.520512 | 1216.98861 | 3.43919 | 3.348946 | 924.5784 | 0 | 15.47495 | PIM-7 | 0.8513613 | 1086 | 0.24 | 78.2149 | 9.887613 | 135.6592 | 38.84114 | 874.7457
9643 | OFERUN02 | 11.42938 | 0.52098 | 1198.51555 | 3.12691 | 3.655168 | 921.4325 | 0 | 14.91809 | PIM-7 | 0.8484646 | 1086 | 0.24 | 76.97172 | 9.94014 | 134.577 | 38.75093 | 859.3143
9644 | OFERUN03 | 11.46292 | 0.536888 | 1232.206928 | 3.40962 | 3.361935 | 924.0507 | 0 | 15.68581 | PIM-7 | 0.8508754 | 1086 | 0.24 | 78.02117 | 10.02887 | 135.7438 | 38.85463 | 887.9544
9645 | OFERUN04 | 11.44119 | 0.55018 | 1262.796557 | 3.48468 | 3.283283 | 914.1572 | 0 | 15.47907 | PIM-7 | 0.8417654 | 1086 | 0.24 | 77.30969 | 9.851981 | 135.0346 | 38.35248 | 888.4218
9646 | OFERUN06 | 11.43767 | 0.519321 | 1278.876741 | 3.43062 | 3.333995 | 893.215 | 0 | 13.46082 | PIM-7 | 0.8224816 | 1086 | 0.24 | 82.67029 | 9.100907 | 136.8564 | 37.70079 | 815.1862
9647 | OFESAU | 7.18693 | 0.319307 | 623.717107 | 4.9999 | 1.437415 | 1916.78 | 0 | 21.30827 | PIM-7 | 1.764991 | 1086 | 0.24 | 82.98582 | 13.65302 | 135.2774 | 38.82963 | 1237.89
9648 | OFESEY | 7.30456 | 0.319021 | 656.453597 | 5.07688 | 1.438789 | 1834.202 | 0 | 20.57908 | PIM-7 | 1.688952 | 1086 | 0.24 | 83.06504 | 13.65372 | 136.0277 | 37.822 | 1236.452
9649 | OFESIC | 7.36476 | 0.318812 | 664.036958 | 5.0904 | 1.446794 | 1822.357 | 0 | 20.31945 | PIM-7 | 1.678045 | 1086 | 0.24 | 81.29106 | 13.35617 | 132.907 | 38.75561 | 1212.267
9650 | OFIWIK | 4.19782 | 0.05359 | 5.989861 | 3.14416 | 1.335117 | 1866.86 | 0 | 37.15942 | PIM-7 | 1.719024 | 1086 | 0.24 | 195.9935 | 14.39807 | 293.6487 | 63.90295 | 1168.821
9651 | OFIWIK01 | 5.19003 | 0.0739973 | 41.094044 | 2.86444 | 1.811883 | 1713.415 | 0 | 27.30524 | PIM-7 | 1.57773 | 1086 | 0.24 | 104.3604 | 8.715297 | 173.9953 | 38.97789 | 754.4918
9652 | OFIWOQ | 4.86035 | 0.0754753 | 54.368532 | 3.57261 | 1.360448 | 1840.108 | 0 | 28.03753 | PIM-7 | 1.69439 | 1086 | 0.24 | 137.5116 | 11.26801 | 212.8252 | 48.30439 | 948.0298
9653 | OFOCUI | 11.39371 | 0.779714 | 2152.923796 | 7.77962 | 1.464559 | 789.2699 | 0 | 15.35668 | PIM-7 | 0.7267679 | 1086 | 0.24 | 86.98809 | 10.01288 | 132.6674 | 34.38103 | 1269.087
9654 | OFODAP | 8.07131 | 0.792074 | 2349.199347 | 6.70372 | 1.204005 | 841.1211 | 0 | 12.53906 | PIM-7 | 0.774513 | 1086 | 0.24 | 97.64045 | 10.28946 | 147.2608 | 36.94682 | 1421.81
9655 | OFODET | 6.29959 | 0.465327 | 1103.314692 | 4.57313 | 1.377523 | 1153.81 | 0 | 22.55412 | PIM-7 | 1.06244 | 1086 | 0.24 | 96.0109 | 14.67537 | 153.0289 | 45.76753 | 1373.012
9656 | OFORUX | 5.53845 | 0.226216 | 399.506004 | 5.06291 | 1.093926 | 1562.21 | 0 | 26.49287 | PIM-7 | 1.438499 | 1086 | 0.24 | 122.6273 | 20.76541 | 191.7191 | 52.26802 | 1752.023
9657 | OFUCAV | 4.37268 | 0.323377 | 315.086463 | 3.46007 | 1.263755 | 1875.747 | 0 | 49.53718 | PIM-7 | 1.727207 | 1086 | 0.24 | 286.2005 | 21.90667 | 250.6081 | 82.21808 | 1924.336
9658 | OFUDUQ | 3.67442 | 0.0859316 | 0 | 3.07956 | 1.193164 | 1567.318 | 0 | 29.13757 | PIM-7 | 1.443202 | 1086 | 0.24 | 131.2014 | 9.365798 | 187.0242 | 40.25377 | 810.3636
9659 | OFUSAL | 3.6125 | 0.20413 | 0 | 2.80456 | 1.288081 | 1734.577 | 6.25 | 33.19584 | PIM-7 | 1.597216 | 1086 | 0.24 | 145.6686 | 10.26823 | 213.5875 | 45.2381 | 891.9969
9660 | OFUSEP | 4.18909 | 0.301185 | 25.249896 | 2.4539 | 1.707115 | 1983.659 | 3.64 | 29.0268 | PIM-7 | 1.826574 | 1086 | 0.24 | 130.0891 | 9.990936 | 197.5027 | 43.00606 | 861.6144
9661 | OFUYUL | 6.56153 | 0.598147 | 1333.753833 | 4.20374 | 1.560879 | 1089.462 | 0 | 21.92577 | PIM-7 | 1.003188 | 1086 | 0.24 | 112.7064 | 14.82174 | 175.4129 | 44.60357 | 1601.475
9662 | OGAGAF | 4.92581 | 0.290213 | 346.700685 | 3.9125 | 1.258993 | 1405.338 | 0 | 24.68515 | PIM-7 | 1.29405 | 1086 | 0.24 | 100.5886 | 15.86832 | 168.1749 | 45.93697 | 1367.647
9663 | OGAGEJ | 5.64492 | 0.548078 | 1386.548211 | 5.21899 | 1.081612 | 1058.543 | 0 | 19.3474 | PIM-7 | 0.9747176 | 1086 | 0.24 | 93.48768 | 13.50925 | 148.3352 | 41.51875 | 1324.782
9664 | OGAGIN | 5.17696 | 0.289398 | 295.270144 | 3.68155 | 1.40619 | 1453.442 | 0 | 26.18517 | PIM-7 | 1.338344 | 1086 | 0.24 | 118.1694 | 15.89293 | 191.4186 | 48.3106 | 1344.144
9665 | OGAXUR | 6.21326 | 0.420203 | 772.548629 | 5.95602 | 1.04319 | 1243.584 | 0.85 | 24.59786 | PIM-7 | 1.145105 | 1086 | 0.24 | 126.0946 | 17.31883 | 190.1812 | 45.30896 | 1816.284
9666 | OGEBAF | 14.90715 | 0.859018 | 2125.429881 | 10.64936 | 1.399817 | 410.8597 | 0 | 14.91387 | PIM-7 | 0.3783238 | 1086 | 0.24 | 73.56782 | 7.454985 | 110.5362 | 30.19337 | 1065.061
9667 | OGEBAF01 | 14.74547 | 0.846772 | 1989.686497 | 10.54801 | 1.397939 | 504.9547 | 0 | 15.84628217 | PIM-7 | 0.4649675 | 1086 | 0.24 | 78.30028 | 8.174722 | 117.7236 | 31.91742 | 1135.062
9668 | OGECOU | 6.21029 | 0.432427 | 801.355443 | 5.96321 | 1.041434 | 1270.196 | 1.57 | 24.84894 | PIM-7 | 1.169609 | 1086 | 0.24 | 128.9872 | 16.88838 | 192.6334 | 45.65527 | 1854.852
9669 | OGIKAR | 10.46212 | 0.613598 | 1410.531891 | 5.43474 | 1.925045 | 950.972 | 0 | 20.91456 | PIM-7 | 0.8756648 | 1086 | 0.24 | 100.8188 | 13.48975 | 154.0971 | 40.08714 | 1431.534
9670 | OGIYAF | 4.13022 | 0.225475 | 67.199208 | 2.65637 | 1.554836 | 1530.034 | 1.56 | 26.98423 | PIM-7 | 1.408871 | 1086 | 0.24 | 116.8599 | 8.448057 | 172.6962 | 38.2892 | 737.799
9671 | OGIYOT | 9.60009 | 0.472949 | 928.140048 | 8.6886 | 1.104906 | 1096.155 | 0 | 39.7107 | PIM-7 | 1.00935 | 1086 | 0.24 | 151.236 | 18.45414 | 233.9027 | 74.95771 | 1788.289
9672 | OGIYUZ | 9.8373 | 0.496409 | 967.252212 | 8.87116 | 1.108908 | 1073.634 | 0 | 37.92449 | PIM-7 | 0.988613 | 1086 | 0.24 | 139.7821 | 17.62632 | 224.8733 | 63.53317 | 1770.585
9673 | OGOJOJ | 6.48122 | 0.174383 | 384.826091 | 4.02381 | 1.610717 | 1429.317 | 0.09 | 22.11414 | PIM-7 | 1.31613 | 1086 | 0.24 | 91.03914 | 9.960044 | 156.8868 | 40.95398 | 865.8146
9674 | OGOWAJ | 7.34237 | 0.57439 | 1365.937537 | 6.24843 | 1.175074 | 908.8476 | 0.13 | 24.65027 | PIM-7 | 0.8368762 | 1086 | 0.24 | 97.82538 | 13.00407 | 152.5608 | 40.62581 | 1368.334
9675 | OGUPIQ | 5.83456 | 0.323945 | 420.179549 | 3.53796 | 1.649131 | 1637.538 | 0.05 | 29.19554 | PIM-7 | 1.507862 | 1086 | 0.24 | 124.9586 | 18.45936 | 203.6242 | 53.80621 | 1606.644
9676 | OGURAK | 9.48905 | 0.664596 | 1655.753935 | 5.22989 | 1.814388 | 968.9747 | 0 | 21.03067 | PIM-7 | 0.8922419 | 1086 | 0.24 | 104.1992 | 13.89307 | 160.2991 | 42.62375 | 1491.109
9677 | OHAKEO | 5.91842 | 0.488722 | 983.164828 | 4.8868 | 1.211103 | 1151.259 | 0 | 24.07276 | PIM-7 | 1.060091 | 1086 | 0.24 | 126.1693 | 15.97847 | 189.1274 | 45.21779 | 1816.867
9678 | OHAKIS | 5.22451 | 0.458259 | 784.23468 | 4.43244 | 1.178698 | 1228.379 | 0 | 27.35883 | PIM-7 | 1.131104 | 1086 | 0.24 | 127.4146 | 17.70231 | 191.8651 | 45.51747 | 1832.189
9679 | OHAQEU | 4.72292 | 0.325558 | 721.780783 | 3.34073 | 1.413739 | 1440.892 | 0.12 | 18.72745 | PIM-7 | 1.326788 | 1086 | 0.24 | 70.81752 | 10.14641 | 121.4766 | 34.57259 | 949.7263
9680 | OHAZAZ | 4.53803 | 0.430045 | 496.782077 | 2.66232 | 1.70454 | 1452.565 | 0.43 | 33.46695 | PIM-7 | 1.337537 | 1086 | 0.24 | 152.1789 | 22.16559 | 249.7346 | 72.51939 | 1741.245
9681 | OHOFEW | 7.30858 | 0.366279 | 765.648214 | 6.33179 | 1.154268 | 871.2515 | 1.91 | 26.84165 | PIM-7 | 0.8022574 | 1086 | 0.24 | 81.48343 | 11.26594 | 155.4926 | 40.01395 | 988.3885
9682 | OHOFIA | 7.85286 | 0.387141 | 695.112157 | 6.82075 | 1.151319 | 872.1286 | 2.45 | 27.81799 | PIM-7 | 0.803065 | 1086 | 0.24 | 73.02617 | 10.02268 | 127.779 | 38.76836 | 912.8677
9683 | OHOLIH | 5.70904 | 0.50075 | 1029.379109 | 5.21205 | 1.095354 | 1269.737 | 0 | 23.2034 | PIM-7 | 1.169187 | 1086 | 0.24 | 123.1686 | 16.61039 | 186.4025 | 45.07655 | 1775.717
9684 | OHOMIH | 4.60907 | 0.277488 | 448.199445 | 4.30122 | 1.071573 | 1975.94 | 0 | 23.69916 | PIM-7 | 1.819466 | 1086 | 0.24 | 114.747 | 16.35976 | 175.0273 | 44.09353 | 1668.349
9685 | OHUKIM | 14.71188 | 0.842934 | 1941.229183 | 8.29688 | 1.773182 | 423.3165 | 0 | 16.51918 | PIM-7 | 0.3897942 | 1086 | 0.24 | 81.58049 | 8.54865 | 123.1645 | 32.92675 | 1191.619
9686 | OJAKOA | 4.13561 | 0.192439 | 43.854216 | 3.37132 | 1.226703 | 1734.736 | 4.56 | 40.3124 | PIM-7 | 1.597362 | 1086 | 0.24 | 256.48 | 20.75362 | 301.9444 | 77.18407 | 1698.862
9687 | OJAKUG | 3.99498 | 0.16961 | 16.893547 | 3.17471 | 1.258376 | 1814.745 | 11.29 | 32.06387 | PIM-7 | 1.671036 | 1086 | 0.24 | 219.6949 | 16.05838 | 307.4303 | 67.89441 | 1316.066
9688 | OJICEQ | 11.96892 | 0.565411 | 1161.277841 | 11.06718 | 1.081479 | 836.8736 | 0.05 | 31.33856 | PIM-7 | 0.7706019 | 1086 | 0.24 | 86.38529 | 11.62738 | 136.6956 | 39.56652 | 1264.485
9689 | OJICUG | 8.60682 | 0.726886 | 2155.899658 | 7.88996 | 1.090857 | 689.802 | 0 | 19.26936 | PIM-7 | 0.6351768 | 1086 | 0.24 | 85.58609 | 9.943914 | 130.5359 | 35.36676 | 1229.586
9690 | OJIDAN | 19.79872 | 0.643406 | 1053.58893 | 19.3368 | 1.023888 | 704.6442 | 0.09 | 27.18667 | PIM-7 | 0.6488436 | 1086 | 0.24 | 94.91614 | 10.34099 | 141.8053 | 39.69182 | 1309.224
9691 | OJIWAG | 5.38643 | 0.510621 | 718.766184 | 4.20657 | 1.28048 | 1109.593 | 0.07 | 29.64513 | PIM-7 | 1.021724 | 1086 | 0.24 | 126.0169 | 17.23908 | 197.024 | 50.25192 | 1740.366
9692 | OJIWIO | 4.64307 | 0.306023 | 424.809672 | 3.99735 | 1.161537 | 1333.671 | 0 | 30.64936 | PIM-7 | 1.228058 | 1086 | 0.24 | 122.8709 | 19.38485 | 188.2321 | 50.65017 | 1755.896
9693 | OJONOQ | 6.43933 | 0.547972 | 1451.209934 | 5.37715 | 1.197536 | 1499.16 | 2.41 | 22.44862 | PIM-7 | 1.380442 | 1086 | 0.24 | 89.27562 | 11.4822 | 148.3534 | 45.52097 | 1197.899
9694 | OKABAE | 14.07417 | 0.820785 | 2004.491207 | 9.53484 | 1.476078 | 650.8409 | 0 | 14.89196 | PIM-7 | 0.599301 | 1086 | 0.24 | 75.80598 | 8.241147 | 114.4614 | 31.93735 | 1092.179
9695 | OKABEI | 13.86987 | 0.823923 | 2028.717359 | 9.42284 | 1.471942 | 653.0128 | 0 | 16.07857 | PIM-7 | 0.6013009 | 1086 | 0.24 | 80.00677 | 8.894144 | 122.2486 | 33.18241 | 1150.154
9696 | OKIJUO | 4.87708 | 0.470173 | 771.896823 | 4.03643 | 1.208266 | 1104.413 | 0.75 | 23.6343 | PIM-7 | 1.016955 | 1086 | 0.24 | 113.7047 | 16.03424 | 178.9333 | 46.20697 | 1600.518
9697 | OKIKAV | 4.97826 | 0.479049 | 942.919778 | 4.06942 | 1.223334 | 1108.519 | 1.01 | 29.74994 | PIM-7 | 1.020735 | 1086 | 0.24 | 110.8002 | 15.71072 | 174.3352 | 44.20196 | 1580.051
9698 | OKIKEZ | 5.08981 | 0.403952 | 807.930172 | 4.22613 | 1.204367 | 1205.557 | 0.13 | 22.94757 | PIM-7 | 1.110089 | 1086 | 0.24 | 105.1767 | 15.90185 | 165.8174 | 43.89391 | 1501.311
9699 | OKILEA | 6.35409 | 0.400776 | 511.193953 | 4.27067 | 1.487844 | 1160.35 | 0 | 24.25886 | PIM-7 | 1.068462 | 1086 | 0.24 | 84.83114 | 10.76121 | 128.4775 | 39.86833 | 988.2788
9700 | OKILIE | 3.6186 | 0.221899 | 2.392485 | 2.83679 | 1.275597 | 1376.081 | 22.45 | 37.34506 | PIM-7 | 1.26711 | 1086 | 0.24 | 146.103 | 10.55144 | 203.5615 | 45.40113 | 898.2591
9701 | OKINIG | 4.1071 | 0.295273 | 26.731631 | 3.0438 | 1.349333 | 1288.122 | 19.26 | 87.24892 | PIM-7 | 1.186116 | 1086 | 0.24 | 262.4575 | 22.54146 | 242.6499 | 87.64655 | 1924.999
9702 | OKIPOO | 5.15858 | 0.215216 | 232.262828 | 2.8039 | 1.839787 | 1321.783 | 2.06 | 32.48324 | PIM-7 | 1.217111 | 1086 | 0.24 | 122.9569 | 15.95602 | 246.583 | 64.0731 | 1285.965
9703 | OKIPUU | 4.91214 | 0.197673 | 199.207325 | 2.87904 | 1.706173 | 1381.861 | 1.46 | 32.04377 | PIM-7 | 1.272432 | 1086 | 0.24 | 121.356 | 14.61579 | 239.0141 | 59.97429 | 1192.031
9704 | OKIQAB | 5.10514 | 0.19197 | 192.028526 | 2.82759 | 1.805474 | 1349.697 | 2.44 | 33.06652 | PIM-7 | 1.242815 | 1086 | 0.24 | 118.0139 | 15.30887 | 244.514 | 62.79998 | 1243.217
9705 | OKITAE | 4.44244 | 0.28849 | 370.054373 | 4.08974 | 1.08624 | 2431.217 | 0.29 | 25.64879 | PIM-7 | 2.23869 | 1086 | 0.24 | 114.6765 | 15.01423 | 179.1723 | 42.91111 | 1649.006
9706 | OKITIM | 5.14144 | 0.398027 | 541.242933 | 4.17617 | 1.231138 | 1216.651 | 0 | 27.58023 | PIM-7 | 1.120304 | 1086 | 0.24 | 123.5984 | 19.26021 | 192.888 | 48.06998 | 1762.493
9707 | OKITIM01 | 5.14979 | 0.314965 | 511.550608 | 4.19465 | 1.227704 | 1332.532 | 0 | 29.19428 | PIM-7 | 1.227009 | 1086 | 0.24 | 120.4149 | 19.63679 | 187.6919 | 46.89878 | 1733.083
9708 | OKITIM02 | 5.18004 | 0.322561 | 523.434135 | 4.21896 | 1.2278 | 1327.136 | 0 | 28.68546 | PIM-7 | 1.222041 | 1086 | 0.24 | 119.6517 | 19.67249 | 186.1519 | 46.35813 | 1722.573
9709 | OKIVAG | 5.18944 | 0.315125 | 530.562018 | 4.24053 | 1.223772 | 1305.174 | 0 | 28.81506 | PIM-7 | 1.201817 | 1086 | 0.24 | 113.2467 | 18.46388 | 179.9658 | 46.02452 | 1633.065
9710 | OKIVAG01 | 5.21651 | 0.319685 | 534.960458 | 4.26413 | 1.223347 | 1307.22 | 0 | 28.95174 | PIM-7 | 1.203702 | 1086 | 0.24 | 116.0163 | 19.30088 | 180.9369 | 47.17279 | 1674.802
9711 | OKIVIO | 5.21198 | 0.326595 | 522.756257 | 4.21182 | 1.237465 | 1318.18 | 0 | 29.35656 | PIM-7 | 1.213793 | 1086 | 0.24 | 116.1014 | 18.52907 | 182.1921 | 47.22958 | 1673.931
9712 | OKIVIO01 | 5.17671 | 0.321176 | 516.506421 | 4.20625 | 1.230719 | 1323.383 | 0 | 29.39094 | PIM-7 | 1.218585 | 1086 | 0.24 | 116.0769 | 18.73732 | 181.0391 | 45.13683 | 1672.623
9713 | OKIVIO02 | 5.18455 | 0.320985 | 509.614522 | 4.19232 | 1.236678 | 1325.058 | 0 | 29.42985 | PIM-7 | 1.220127 | 1086 | 0.24 | 117.8246 | 19.00212 | 184.3939 | 46.49223 | 1694.378
9714 | OKIWEL | 5.18183 | 0.320275 | 526.418794 | 4.23016 | 1.224973 | 1322.229 | 0 | 28.94926 | PIM-7 | 1.217522 | 1086 | 0.24 | 115.447 | 18.886 | 180.1489 | 47.10029 | 1664.877
9715 | OKIWEL01 | 5.19278 | 0.32315 | 522.246048 | 4.23169 | 1.227117 | 1319.761 | 0 | 28.84331 | PIM-7 | 1.21525 | 1086 | 0.24 | 116.2793 | 18.65434 | 183.1299 | 46.42828 | 1676.955
9716 | OKIWEL02 | 5.11048 | 0.309827 | 489.238261 | 4.1838 | 1.221492 | 1330.952 | 0 | 29.48463 | PIM-7 | 1.225554 | 1086 | 0.24 | 116.5448 | 19.3485 | 183.1375 | 46.56547 | 1680.229
9717 | OKIWUB | 5.12951 | 0.377359 | 483.543477 | 4.16078 | 1.232824 | 1209.119 | 0 | 28.60768 | PIM-7 | 1.113369 | 1086 | 0.24 | 118.0004 | 18.44064 | 186.9767 | 47.69538 | 1688.28
9718 | OKIWUB01 | 5.13643 | 0.374734 | 479.904705 | 4.14989 | 1.237727 | 1204.202 | 0 | 28.64238 | PIM-7 | 1.108842 | 1086 | 0.24 | 119.2127 | 18.7057 | 188.2062 | 47.90178 | 1697.752
9719 | OKIXIQ | 5.11629 | 0.377142 | 480.791566 | 4.16408 | 1.228672 | 1204.508 | 0 | 28.70784 | PIM-7 | 1.109123 | 1086 | 0.24 | 117.4219 | 18.90087 | 188.9034 | 48.25764 | 1683.75
9720 | OKIXIQ01 | 5.10846 | 0.371702 | 480.761839 | 4.14479 | 1.232502 | 1207.635 | 0 | 28.65977 | PIM-7 | 1.112003 | 1086 | 0.24 | 120.1149 | 18.65514 | 190.1386 | 47.90319 | 1708.366
9721 | OKIXIQ02 | 5.11945 | 0.376259 | 488.931835 | 4.15972 | 1.23072 | 1203.644 | 0 | 28.63477 | PIM-7 | 1.108328 | 1086 | 0.24 | 117.9148 | 18.68862 | 185.466 | 48.07719 | 1687.405
9722 | OKIYAJ | 5.06142 | 0.291362 | 448.328349 | 4.15589 | 1.217891 | 1337.728 | 0 | 29.26633 | PIM-7 | 1.231794 | 1086 | 0.24 | 117.0881 | 19.52012 | 183.6307 | 46.36831 | 1686.645
9723 | OKIYIR | 5.07705 | 0.316733 | 476.768835 | 4.14844 | 1.223846 | 1326.561 | 0 | 29.10504 | PIM-7 | 1.221511 | 1086 | 0.24 | 115.1271 | 18.50705 | 182.5404 | 45.66213 | 1653.353
9724 | OKIYIR01 | 5.07722 | 0.382609 | 483.231731 | 4.14733 | 1.224214 | 1206.27 | 0 | 28.55157 | PIM-7 | 1.110746 | 1086 | 0.24 | 117.2749 | 18.32866 | 186.7786 | 47.16951 | 1669.417
9725 | OKIYIR02 | 5.06728 | 0.316826 | 469.765094 | 4.13768 | 1.224667 | 1329.788 | 0 | 29.17363282 | PIM-7 | 1.224483 | 1086 | 0.24 | 113.8866 | 18.50996 | 180.3865 | 45.02047 | 1638.595
9726 | OKIYIR03 | 5.07375 | 0.313808 | 475.388268 | 4.15333 | 1.22161 | 1325.718 | 0 | 28.96485 | PIM-7 | 1.220735 | 1086 | 0.24 | 117.1767 | 19.13369 | 185.7557 | 46.17275 | 1679.825
9727 | OLEKUM | 6.88265 | 0.581283 | 1569.871932 | 5.7276 | 1.201664 | 1023.478 | 0.03 | 18.63293 | PIM-7 | 0.9424293 | 1086 | 0.24 | 90.45797 | 12.15092 | 140.5037 | 39.52997 | 1280.752
9728 | OLOGEC | 13.04043 | 0.837025 | 2025.663824 | 10.53518 | 1.237798 | 526.2761 | 0 | 16.32289 | PIM-7 | 0.4846004 | 1086 | 0.24 | 77.89099 | 8.040084 | 117.2861 | 31.04878 | 1128.037
9729 | OLOKEF | 4.36483 | 0.425448 | 281.719847 | 3.3129 | 1.317525 | 1548.208 | 0 | 27.03581 | PIM-7 | 1.425606 | 1086 | 0.24 | 154.1916 | 15.7181 | 198.6725 | 45.34905 | 1775.646
9730 | OLUCAZ | 5.7945 | 0.326205 | 718.902188 | 5.17627 | 1.119435 | 1161.591 | 0 | 24.53638 | PIM-7 | 1.069605 | 1086 | 0.24 | 107.582 | 17.56709 | 170.593 | 50.19567 | 1532.494
9731 | OLURUI | 5.43214 | 0.439343 | 448.689557 | 3.46686 | 1.566876 | 1490.298 | 0.51 | 37.98375 | PIM-7 | 1.372281 | 1086 | 0.24 | 145.0589 | 19.47678 | 228.8487 | 53.5039 | 1779.027
9732 | OLURUI01 | 5.46784 | 0.450171 | 456.452633 | 3.47093 | 1.575324 | 1496.641 | 0 | 36.93799 | PIM-7 | 1.378122 | 1086 | 0.24 | 146.0221 | 18.90881 | 220.1596 | 53.33636 | 1755.014
9733 | om701262m-file004 | 7.41499 | 0.520735 | 1211.971719 | 5.39436 | 1.374582 | 1098.925 | 0 | 20.11918 | PIM-7 | 1.011902 | 1086 | 0.24 | 115.1191 | 15.40565 | 176.4344 | 44.88946 | 1635.94
9734 | OMAWOP | 4.76352 | 0.319796 | 285.089535 | 2.69721 | 1.766092 | 1596.854 | 0.12 | 33.71699 | PIM-7 | 1.4704 | 1086 | 0.24 | 101.0012 | 10.60368 | 184.4477 | 42.80098 | 901.3357
9735 | OMAXEG | 4.68283 | 0.332482 | 212.142771 | 2.83779 | 1.650168 | 1537.2 | 0.95 | 30.86059 | PIM-7 | 1.415469 | 1086 | 0.24 | 93.76004 | 9.791817 | 177.7012 | 42.38282 | 844.3926
9736 | OMEWUZ | 3.83699 | 0.0969025 | 37.547598 | 3.19632 | 1.20044 | 1936.187 | 0 | 54.77273 | PIM-7 | 1.782861 | 1086 | 0.24 | 322.9849 | 23.81676 | 220.6007 | 101.0409 | 1920.13
9737 | OMORUE | 6.47549 | 0.680333 | 1917.3721 | 5.35176 | 1.209974 | 922.5299 | 0.17 | 18.41049 | PIM-7 | 0.849475 | 1086 | 0.24 | 110.9202 | 13.00134 | 168.6959 | 42.34138 | 1601.066
9738 | ONEYOW | 8.70869 | 0.625294 | 1681.342205 | 7.89064 | 1.103673 | 794.1194 | 0 | 20.82304 | PIM-7 | 0.7312333 | 1086 | 0.24 | 89.16301 | 11.63148 | 138.9733 | 39.02931 | 1273.454
9739 | ONIXOZ | 9.94235 | 0.72537 | 1767.887722 | 9.1911 | 1.081737 | 909.7011 | 0.03 | 26.81062 | PIM-7 | 0.8376621 | 1086 | 0.24 | 109.5203 | 13.07512 | 167.7553 | 43.83159 | 1525.64
9740 | OPAPEB | 4.83812 | 0.238367 | 146.379586 | 3.32695 | 1.454221 | 1581.518 | 1.38 | 30.84213 | PIM-7 | 1.456278 | 1086 | 0.24 | 188.7323 | 16.52703 | 246.7078 | 59.71404 | 1424.435
9741 | OPAPIF | 4.8101 | 0.236279 | 140.444147 | 3.29545 | 1.459619 | 1590.156 | 1.54 | 29.42419 | PIM-7 | 1.464232 | 1086 | 0.24 | 174.0643 | 15.25994 | 228.405 | 56.16969 | 1301.031
9742 | OPAPOL | 4.79997 | 0.23748 | 139.021634 | 3.29458 | 1.456929 | 1610.749 | 1.53 | 29.64615 | PIM-7 | 1.483195 | 1086 | 0.24 | 175.3754 | 15.2608 | 240.1198 | 55.8184 | 1306.999
9743 | OPAPUR | 4.77617 | 0.236199 | 134.161245 | 3.28559 | 1.453672 | 1622.133 | 1.81 | 29.51445 | PIM-7 | 1.493677 | 1086 | 0.24 | 182.2051 | 15.6965 | 256.2607 | 58.4452 | 1336.471
9744 | OPENIH | 3.75861 | 0.104949 | 0 | 3.18264 | 1.180972 | 1850.164 | 0.77 | 37.54059 | PIM-7 | 1.70365 | 1086 | 0.24 | 177.311 | 12.50618 | 199.0268 | 45.16598 | 1074.803
9745 | OPENON | 4.23486 | 0.204002 | 133.866993 | 3.38176 | 1.252265 | 1596.451 | 0 | 35.092 | PIM-7 | 1.470029 | 1086 | 0.24 | 125.5285 | 16.50015 | 249.901 | 60.30601 | 1364.365
9746 | OPENUT | 7.63636 | 0.514262 | 1301.348919 | 6.82671 | 1.1186 | 1412.668 | 0 | 29.30021 | PIM-7 | 1.300799 | 1086 | 0.24 | 93.4335 | 13.31479 | 148.4774 | 45.9472 | 1189.525
9747 | OPIPOT | 4.58396 | 0.30712 | 293.572338 | 4.05203 | 1.131275 | 1414.659 | 0 | 28.09785 | PIM-7 | 1.302633 | 1086 | 0.24 | 125.6037 | 20.40151 | 196.9189 | 48.94857 | 1781.766
9748 | OPIWEQ | 4.39273 | 0.278608 | 136.254102 | 3.70955 | 1.184168 | 1495.087 | 0 | 32.32646 | PIM-7 | 1.376691 | 1086 | 0.24 | 130.0259 | 20.41393 | 206.7291 | 48.74835 | 1738.041
9749 | OPOBIF | 6.22483 | 0.174562 | 268.44274 | 5.35278 | 1.162915 | 1690.336 | 0 | 23.89613 | PIM-7 | 1.556479 | 1086 | 0.24 | 111.8565 | 19.6419 | 173.9258 | 47.78917 | 1624.982
9750 | OPOBOL | 3.22773 | 0.0848222 | 0 | 2.64519 | 1.220226 | 1972.876 | 100 | 49.58464 | PIM-7 | 1.816644 | 1086 | 0.24 | 148.1554 | 10.67717 | 218.6958 | 48.33406 | 900.2052
9751 | OPOYUO | 4.84132 | 0.312234 | 319.372154 | 2.47853 | 1.953303 | 1181.908 | 0.7 | 27.24491 | PIM-7 | 1.088313 | 1086 | 0.24 | 95.17329 | 13.0546 | 175.9883 | 47.78337 | 1077.035
9752 | OPOZEZ | 7.29162 | 0.415837 | 983.739305 | 6.03013 | 1.209198 | 1130.99 | 0.06 | 22.39802 | PIM-7 | 1.041427 | 1086 | 0.24 | 85.01048 | 13.0382 | 138.24 | 40.46468 | 1221.307
9753 | OPURIB | 3.58911 | 0.0870514 | 0 | 2.51731 | 1.425772 | 1910.544 | 4.01 | 31.71014 | PIM-7 | 1.759249 | 1086 | 0.24 | 117.185 | 8.444478 | 172.9339 | 38.21897 | 734.1479
9754 | OPURIB01 | 3.56695 | 0.0812578 | 0 | 2.50996 | 1.421118 | 1912.728 | 4.23 | 31.82640017 | PIM-7 | 1.76126 | 1086 | 0.24 | 117.1311 | 8.444302 | 172.8643 | 38.2076 | 733.8466
9755 | OQANIE | 7.73235 | 0.529701 | 1034.508639 | 4.1602 | 1.858649 | 1084.817 | 0 | 31.56076 | PIM-7 | 0.9989111 | 1086 | 0.24 | 125.3406 | 18.2893 | 192.4727 | 48.80811 | 1796.125
9756 | OQEPUW | 5.11656 | 0.278306 | 555.401148 | 4.82152 | 1.061192 | 1969.143 | 0.06 | 23.50398 | PIM-7 | 1.813207 | 1086 | 0.24 | 98.9617 | 15.68317 | 164.7713 | 50.5097 | 1391.987
9757 | OQEROS | 5.47906 | 0.496754 | 915.576003 | 4.59982 | 1.191147 | 1168.621 | 0.02 | 25.87975 | PIM-7 | 1.076078 | 1086 | 0.24 | 117.858 | 16.80973 | 181.6603 | 47.7032 | 1707.27
9758 | OQESAF | 5.40051 | 0.473709 | 786.494446 | 4.82483 | 1.119316 | 1197.86 | 0 | 27.30474 | PIM-7 | 1.103002 | 1086 | 0.24 | 122.14 | 19.2027 | 188.2298 | 45.9692 | 1758.843
9759 | OQESEJ | 5.44129 | 0.487262 | 896.986172 | 4.56082 | 1.193051 | 1170.893 | 0 | 25.86781 | PIM-7 | 1.07817 | 1086 | 0.24 | 118.2348 | 17.48305 | 186.0896 | 46.12767 | 1708.013
9760 | OQETEK | 9.22928 | 0.748292 | 1953.867584 | 8.86311 | 1.041314 | 986.2257 | 0 | 21.1625 | PIM-7 | 0.9081268 | 1086 | 0.24 | 93.81895 | 11.48306 | 143.9548 | 38.85785 | 1315.354
9761 | OQIQUB | 6.32359 | 0.289887 | 596.709394 | 4.88882 | 1.29348 | 1125.907 | 0.06 | 28.26059 | PIM-7 | 1.036747 | 1086 | 0.24 | 85.57176 | 13.95324 | 148.1744 | 45.2306 | 1197.571
9762 | OQIQUB01 | 7.44171 | 0.361437 | 698.171846 | 4.59837 | 1.618336 | 1099.116 | 0 | 27.59556 | PIM-7 | 1.012077 | 1086 | 0.24 | 82.22368 | 13.32895 | 142.5725 | 44.03138 | 1144.092
9763 | OQIRAI | 6.0002 | 0.230375 | 459.953519 | 4.66146 | 1.287193 | 1440.445 | 0 | 27.06769 | PIM-7 | 1.326376 | 1086 | 0.24 | 76.2467 | 11.61106 | 135.4273 | 41.44592 | 1003.433
9764 | ORAGEU | 5.42928 | 0.194391 | 560.243124 | 4.14776 | 1.308967 | 3260.507 | 1.01 | 36.88827 | PIM-7 | 3.002308 | 1086 | 0.24 | 191.3772 | 19.67322 | 268.7317 | 82.34858 | 1582.629
9765 | ORAQUU | 8.39177 | 0.753178 | 1460.316343 | 4.98086 | 1.684803 | 858.2327 | 0.08 | 30.73315 | PIM-7 | 0.7902695 | 1086 | 0.24 | 127.6637 | 15.30063 | 191.9498 | 46.22645 | 1834.56
9766 | OSAVEK | 5.46185 | 0.527712 | 1181.189635 | 5.06196 | 1.078999 | 991.4798 | 0.17 | 27.73274 | PIM-7 | 0.9129649 | 1086 | 0.24 | 127.7892 | 16.31257 | 193.2355 | 48.85965 | 1816.654
9767 | OSAVUA | 5.76863 | 0.635262 | 1540.403849 | 5.59566 | 1.030911 | 884.3132 | 0.08 | 29.96065 | PIM-7 | 0.8142847 | 1086 | 0.24 | 131.2002 | 16.97628 | 200.9206 | 52.88415 | 1833.001
9768 | OSAWEL | 5.275 | 0.515613 | 987.865229 | 4.57502 | 1.153 | 1205.807 | 0 | 36.68135 | PIM-7 | 1.110319 | 1086 | 0.24 | 132.7893 | 17.23692 | 198.2984 | 47.20124 | 1901.1
9769 | OSAXAI | 4.39347 | 0.263205 | 276.226002 | 3.53304 | 1.243538 | 1306.266 | 0 | 33.07719 | PIM-7 | 1.202824 | 1086 | 0.24 | 135.7484 | 20.56291 | 224.7504 | 56.56724 | 1698.477
9770 | OSIKIL | 8.13936 | 0.623662 | 1566.027286 | 7.62995 | 1.066765 | 1215.258 | 0.05 | 24.55928 | PIM-7 | 1.119022 | 1086 | 0.24 | 103.2516 | 14.0008 | 159.4795 | 44.02209 | 1461.291
9771 | OSIKUX | 7.70472 | 0.589266 | 1538.430383 | 6.98844 | 1.102495 | 1098.081 | 0.23 | 25.15122 | PIM-7 | 1.011124 | 1086 | 0.24 | 96.32779 | 13.05841 | 149.7171 | 42.62772 | 1357.754
9772 | OSILOS | 4.79761 | 0.185157 | 316.422126 | 4.69593 | 1.021653 | 1754.073 | 0 | 22.61251 | PIM-7 | 1.615169 | 1086 | 0.24 | 96.94035 | 16.35638 | 151.2322 | 40.81292 | 1435.347
9773 | OSIWOD01 | 4.59958 | 0.17592 | 218.280124 | 4.04006 | 1.138493 | 1983.208 | 0.02 | 28.65496 | PIM-7 | 1.826158 | 1086 | 0.24 | 108.7508 | 18.00527 | 168.2765 | 43.15028 | 1579.188
9774 | OSIWUJ | 4.71118 | 0.179583 | 240.202551 | 4.05137 | 1.162861 | 1960.612 | 0 | 28.03599 | PIM-7 | 1.805352 | 1086 | 0.24 | 110.9547 | 18.41294 | 174.1888 | 46.20172 | 1601.119
9775 | OSIXEU | 4.48519 | 0.166241 | 190.794353 | 3.90629 | 1.148197 | 1972.335 | 0 | 29.1191 | PIM-7 | 1.816146 | 1086 | 0.24 | 110.4501 | 18.09702 | 174.6738 | 47.96907 | 1559.011
9776 | OSIXIY | 4.45544 | 0.164299 | 170.847649 | 3.93912 | 1.131075 | 1992.008 | 0 | 29.47168 | PIM-7 | 1.834261 | 1086 | 0.24 | 108.4093 | 18.18396 | 174.4118 | 46.96327 | 1538.724
9777 | OSOMIT | 4.61762 | 0.171371 | 169.547937 | 2.46616 | 1.872393 | 1559.99 | 1.4 | 31.96275 | PIM-7 | 1.436455 | 1086 | 0.24 | 110.7621 | 12.55706 | 208.9062 | 53.22529 | 1038.081
9778 | OTARIL | 5.68831 | 0.330707 | 551.91209 | 3.91305 | 1.453677 | 1170.784 | 0 | 28.47612 | PIM-7 | 1.07807 | 1086 | 0.24 | 110.739 | 18.39328 | 185.8075 | 52.93563 | 1537.096
9779 | OTARUX | 2.79538 | 0.0192931 | 0 | 2.7264 | 1.025301 | 1991.993 | 100 | 7.799534 | PIM-7 | 1.834247 | 1086 | 0.24 | 117.0612 | 8.383121 | 172.8031 | 38.18419 | 733.3714
9780 | OTARUX01 | 2.7342 | 0.0160383 | 0 | 2.6786 | 1.020757 | 1984.765 | 100 | 3.854675 | PIM-7 | 1.827592 | 1086 | 0.24 | 117.0554 | 8.414983 | 172.7957 | 38.19286 | 733.3397
9781 | OTARUX02 | 2.79819 | 0.0201116 | 0 | 2.75134 | 1.017028 | 1978.335 | 100 | 7.805675 | PIM-7 | 1.821671 | 1086 | 0.24 | 117.064 | 8.384911 | 172.8064 | 38.18404 | 733.3865
9782 | OTATOT | 5.58723 | 0.463928 | 1252.74055 | 4.86765 | 1.147829 | 1113.019 | 0 | 19.82027 | PIM-7 | 1.024879 | 1086 | 0.24 | 94.48665 | 13.48622 | 152.946 | 42.91103 | 1319.814
9783 | OTAVAH | 5.59343 | 0.471154 | 1259.912352 | 4.88116 | 1.145922 | 1104.628 | 0 | 18.9239 | PIM-7 | 1.017153 | 1086 | 0.24 | 89.25837 | 12.68517 | 143.8286 | 40.8156 | 1254.093
9784 | OTAVOV | 5.7034 | 0.474766 | 1304.579425 | 4.97261 | 1.146963 | 1046.892 | 0.01 | 20.23136 | PIM-7 | 0.963989 | 1086 | 0.24 | 92.03898 | 13.1222 | 149.4159 | 40.80417 | 1289.09
9785 | OTAVUB | 5.619 | 0.466974 | 1263.053869 | 4.89691 | 1.147458 | 1094.571 | 0.02 | 19.2457 | PIM-7 | 1.007893 | 1086 | 0.24 | 94.90393 | 13.37889 | 149.5287 | 43.20797 | 1316.922
9786 | OTAXOX | 5.66244 | 0.278711 | 494.044472 | 2.97964 | 1.900377 | 1370.851 | 0.38 | 22.77785 | PIM-7 | 1.262293 | 1086 | 0.24 | 91.41861 | 9.425528 | 165.5464 | 40.9001 | 813.2269
9787 | OTENEH | 5.44453 | 0.312031 | 420.92496 | 3.37825 | 1.611642 | 1692.609 | 0.02 | 25.75935 | PIM-7 | 1.558572 | 1086 | 0.24 | 109.1996 | 11.1533 | 172.4393 | 42.25763 | 991.6232
9788 | OTOROF | 4.62368 | 0.286517 | 390.655751 | 2.47599 | 1.867407 | 1139.682 | 3.3 | 21.26583 | PIM-7 | 1.049431 | 1086 | 0.24 | 114.867 | 8.525627 | 170.3036 | 38.23002 | 740.5007
9789 | OVADAR | 5.1368 | 0.447252 | 721.020962 | 3.79878 | 1.352224 | 1210.894 | 0 | 68.72273 | PIM-7 | 1.115004 | 1086 | 0.24 | 137.136 | 19.57751 | 200.7803 | 54.51227 | 1924.933
9790 | OVEXOD | 5.7329 | 0.175466 | 323.307946 | 3.62145 | 1.58304 | 1460.591 | 0.7 | 30.49496 | PIM-7 | 1.344927 | 1086 | 0.24 | 138.4224 | 18.68267 | 232.292 | 71.45521 | 1493.57
9791 | OVICUS | 5.87924 | 0.35272 | 667.071183 | 5.2518 | 1.119471 | 1528.438 | 0 | 25.10805 | PIM-7 | 1.407401 | 1086 | 0.24 | 127.4911 | 19.21928 | 192.5741 | 47.43573 | 1830.824
9792 | OVIDON | 4.40281 | 0.171047 | 60.542938 | 2.81637 | 1.563292 | 1534.723 | 13.84 | 25.21325 | PIM-7 | 1.413189 | 1086 | 0.24 | 111.9723 | 9.70323 | 181.3322 | 41.94291 | 838.8143
9793 | OVIWIA | 4.70586 | 0.415573 | 788.137604 | 3.71228 | 1.267647 | 2668.346 | 0 | 36.50835 | PIM-7 | 2.457041 | 1086 | 0.24 | 130.1543 | 18.22631 | 203.8464 | 59.33332 | 1639.939
9794 | OVIZID | 5.3844 | 0.34616 | 571.278438 | 4.07127 | 1.322536 | 1263.241 | 0.02 | 30.2873 | PIM-7 | 1.163205 | 1086 | 0.24 | 109.3672 | 17.02091 | 179.3173 | 52.23302 | 1531.314
9795 | OVIZUP | 4.04292 | 0.175031 | 6.096614 | 2.94858 | 1.371141 | 1390.802 | 5.32 | 31.53945 | PIM-7 | 1.280665 | 1086 | 0.24 | 152.2427 | 11.49364 | 229.5454 | 46.96859 | 972.9099
9796 | OWAVIS | 9.58182 | 0.741357 | 2181.665068 | 5.9765 | 1.603249 | 840.5909 | 0 | 14.99544545 | PIM-7 | 0.7740248 | 1086 | 0.24 | 98.37685 | 11.69362 | 149.607 | 38.91873 | 1423.955
9797 | OWAVOY | 8.02011 | 0.633047 | 1628.576489 | 4.28078 | 1.873516 | 1009.166 | 0 | 21.60679 | PIM-7 | 0.9292504 | 1086 | 0.24 | 108.6027 | 14.15573 | 167.5081 | 42.7848 | 1555.546
9798 | OWETIU | 6.92899 | 0.331865 | 896.620199 | 4.15657 | 1.666997 | 3317.371 | 0.27 | 26.79669 | PIM-7 | 3.05467 | 1086 | 0.24 | 77.33489 | 10.7323 | 144.4622 | 40.89805 | 995.4081
9799 | OWITAQ | 7.59359 | 0.794117 | 3190.685212 | 5.36222 | 1.416128 | 655.821 | 0 | 11.19694 | PIM-7 | 0.6038867 | 1086 | 0.24 | 89.51514 | 9.362794 | 135.5553 | 34.23473 | 1318.641
9800 | OWITEU | 7.56114 | 0.783323 | 3197.664012 | 5.31863 | 1.421633 | 642.2854 | 0 | 11.05157 | PIM-7 | 0.5914231 | 1086 | 0.24 | 88.51517 | 9.18687 | 134.1111 | 34.07025 | 1304.411
9801 | OWITIY | 7.66208 | 0.786277 | 3109.145334 | 5.80995 | 1.318786 | 594.9811 | 0 | 10.0418 | PIM-7 | 0.5478647 | 1086 | 0.24 | 85.94869 | 9.145602 | 129.8302 | 33.32495 | 1264.872
9802 | OWITOE | 7.52136 | 0.785993 | 3219.91729 | 5.28621 | 1.422827 | 654.1472 | 0 | 11.52537 | PIM-7 | 0.6023455 | 1086 | 0.24 | 87.69039 | 9.117984 | 132.8362 | 33.48192 | 1295.793
9803 | OWITUK | 7.5611 | 0.787446 | 3212.611593 | 5.31936 | 1.42143 | 643.6909 | 0 | 11.1206 | PIM-7 | 0.5927173 | 1086 | 0.24 | 91.63109 | 9.555565 | 138.4285 | 35.2424 | 1345.443
9804 | OWIVAS | 7.56223 | 0.79726 | 3207.16797 | 5.34312 | 1.415321 | 660.3412 | 0 | 11.27531 | PIM-7 | 0.608049 | 1086 | 0.24 | 91.27599 | 9.54453 | 138.0304 | 34.77826 | 1342.393
9805 | OWIVEW | 6.90505 | 0.678903 | 2677.5626 | 4.44241 | 1.554348 | 826.7362 | 0 | 13.83841 | PIM-7 | 0.7612672 | 1086 | 0.24 | 87.47826 | 10.70317 | 135.0867 | 36.21595 | 1250.287
9806 | OWIZAW | 14.23644 | 0.855938 | 1925.677936 | 11.75665 | 1.210927 | 378.6493 | 0 | 16.22256 | PIM-7 | 0.3486642 | 1086 | 0.24 | 76.49368 | 7.602625 | 115.0077 | 30.82929 | 1116.461
9807 | OXALIJ | 7.03961 | 0.554225 | 1544.654019 | 4.95822 | 1.419786 | 942.6637 | 0 | 19.84596 | PIM-7 | 0.8680145 | 1086 | 0.24 | 92.48822 | 12.77 | 143.6238 | 38.63112 | 1336.877
9808 | OXALUV | 9.1502 | 0.758737 | 2006.836302 | 6.54945 | 1.397094 | 800.8492 | 0.02 | 21.74286 | PIM-7 | 0.7374302 | 1086 | 0.24 | 97.55749 | 12.11609 | 150.7001 | 38.975 | 1400.242
9809 | OXAMIK | 3.62257 | 0.21569 | 0 | 2.90945 | 1.245105 | 2003.136 | 22.83 | 30.33512 | PIM-7 | 1.844508 | 1086 | 0.24 | 176.8158 | 12.01267 | 211.7378 | 44.90149 | 1056.824
9810 | OXAPEJ | 4.86127 | 0.367332 | 422.412286 | 3.89897 | 1.246809 | 1260.064 | 2.89 | 28.62647 | PIM-7 | 1.16028 | 1086 | 0.24 | 119.9155 | 18.68362 | 196.1426 | 51.3258 | 1652.592
9811 | OXAZIX | 3.78624 | 0.281115 | 0 | 2.69047 | 1.407278 | 1718.865 | 11.23 | 36.48448 | PIM-7 | 1.582749 | 1086 | 0.24 | 219.1666 | 16.06972 | 308.0077 | 70.22943 | 1295.911
9812 | OXITOF | 6.28705 | 0.424162 | 1237.98071 | 5.508 | 1.14144 | 1248.333 | 0 | 21.05032 | PIM-7 | 1.149478 | 1086 | 0.24 | 92.71137 | 12.65571 | 146.5087 | 45.01063 | 1277.011
9813 | OXOLAP | 19.10077 | 0.744388 | 1215.397049 | 13.85784 | 1.378337 | 601.7441 | 0 | 31.61202 | PIM-7 | 0.5540921 | 1086 | 0.24 | 128.86 | 13.96764 | 193.9983 | 46.28227 | 1850.048
9814 | OXUPUT | 9.06209 | 0.492908 | 1059.472377 | 8.39643 | 1.079279 | 1932.148 | 0.64 | 37.03235 | PIM-7 | 1.779142 | 1086 | 0.24 | 102.9914 | 12.88714 | 156.1943 | 42.6015 | 1483.86
9815 | OYEBIE | 4.32919 | 0.268318 | 64.205929 | 3.1465 | 1.375875 | 1305.443 | 0.64 | 33.27856 | PIM-7 | 1.202066 | 1086 | 0.24 | 197.9903 | 17.00527 | 296.3429 | 60.44753 | 1421.5
9816 | OYEJOS | 9.55583 | 0.589273 | 1494.929683 | 4.62769 | 2.064924 | 834.7774 | 0.12 | 17.23488 | PIM-7 | 0.7686716 | 1086 | 0.24 | 83.66292 | 11.76308 | 132.0875 | 38.38994 | 1200.247
9817 | OYIVEY | 8.41834 | 0.621607 | 1462.782564 | 4.77784 | 1.761955 | 1023.573 | 0.16 | 23.11408 | PIM-7 | 0.9425163 | 1086 | 0.24 | 99.47966 | 14.27256 | 156.4855 | 42.81256 | 1405.857
9818 | OYODAI | 9.5813 | 0.483653 | 1142.544813 | 2.46671 | 3.884243 | 948.5824 | 0.07 | 23.24492 | PIM-7 | 0.8734644 | 1086 | 0.24 | 86.33823 | 13.58506 | 149.3925 | 44.47832 | 1133.169
9819 | OYODEM | 8.97217 | 0.389327 | 895.586836 | 5.22903 | 1.715838 | 1023.185 | 0 | 18.24818 | PIM-7 | 0.9421597 | 1086 | 0.24 | 77.6221 | 12.08544 | 126.8632 | 37.50945 | 1110.803
9820 | OYOSAX | 5.10436 | 0.413894 | 827.873662 | 4.21189 | 1.211893 | 1190.217 | 0 | 30.9175 | PIM-7 | 1.095964 | 1086 | 0.24 | 117.8533 | 18.23277 | 188.2805 | 54.45604 | 1631.095
9821 | OYUJUO | 7.9102 | 0.590356 | 1250.746812 | 4.40742 | 1.794746 | 1051.425 | 0 | 23.73484 | PIM-7 | 0.9681634 | 1086 | 0.24 | 100.9954 | 15.4804 | 162.9553 | 43.80293 | 1457.654
9822 | OYUSAD | 6.75607 | 0.670201 | 1838.701483 | 4.84046 | 1.39575 | 1137.808 | 0 | 18.51665 | PIM-7 | 1.047705 | 1086 | 0.24 | 120.053 | 13.5991 | 180.4823 | 43.22549 | 1731.241
9823 | PABXAT | 5.69047 | 0.383222 | 616.810201 | 3.03362 | 1.875802 | 1802.6 | 0.94 | 38.01822 | PIM-7 | 1.659853 | 1086 | 0.24 | 198.2465 | 19.5463 | 317.7019 | 82.19502 | 1644.894
9824 | PACZUQ | 6.93068 | 0.27807 | 451.486454 | 4.23947 | 1.634799 | 1544.904 | 1.19 | 18.68907 | PIM-7 | 1.422563 | 1086 | 0.24 | 83.62488 | 10.06085 | 143.3325 | 38.94442 | 901.8884
9825 | PADBAZ | 7.27183 | 0.244133 | 474.437341 | 4.31161 | 1.68657 | 1805.238 | 0.29 | 17.47706 | PIM-7 | 1.662281 | 1086 | 0.24 | 80.2783 | 9.849249 | 139.5287 | 37.27216 | 886.553
9826 | PAKXIK | 5.56128 | 0.481927 | 863.029447 | 3.90724 | 1.423327 | 1251.573 | 0 | 23.11796 | PIM-7 | 1.152462 | 1086 | 0.24 | 95.29393 | 13.49894 | 158.3018 | 42.82528 | 1266.937
9827 | PALTON | 12.85281 | 0.669909 | 1584.488422 | 10.88454 | 1.180832 | 723.5835 | 0 | 23.82109 | PIM-7 | 0.6662831 | 1086 | 0.24 | 104.9602 | 12.6835 | 160.2301 | 41.47882 | 1506.431
9828 | PAMGIV | 4.35287 | 0.363973 | 399.522798 | 3.39585 | 1.28182 | 1328.744 | 0.01 | 33.78749 | PIM-7 | 1.223521 | 1086 | 0.24 | 152.4822 | 18.08165 | 205.8565 | 58.92223 | 1557.664
9829 | PAMHES | 4.34401 | 0.34267 | 258.07912 | 3.08533 | 1.407956 | 1420.965 | 0 | 31.77789 | PIM-7 | 1.308439 | 1086 | 0.24 | 136.0585 | 15.23683 | 220.0661 | 55.57894 | 1304.305
9830 | PAMHES01 | 4.30772 | 0.33492 | 228.663558 | 3.04279 | 1.415714 | 1417.545 | 0.17 | 31.60519 | PIM-7 | 1.30529 | 1086 | 0.24 | 126.8034 | 13.65778 | 199.8727 | 51.13754 | 1185.621
9831 | PAMHIW | 9.26871 | 0.63573 | 1399.86146 | 4.50421 | 2.057788 | 952.076 | 0.01 | 23.25118 | PIM-7 | 0.8766814 | 1086 | 0.24 | 122.3953 | 17.94602 | 186.789 | 45.89725 | 1747.465
9832 | PAMTII | 12.14001 | 0.721599 | 1943.59643 | 5.49468 | 2.209412 | 953.8227 | 0 | 27.71836 | PIM-7 | 0.8782898 | 1086 | 0.24 | 99.31011 | 11.24304 | 149.6383 | 38.0019 | 1418.818
9833 | PAMTOO | 12.35154 | 0.720543 | 1931.323237 | 5.62136 | 2.197251 | 923.6012 | 0 | 28.48219 | PIM-7 | 0.8504615 | 1086 | 0.24 | 93.96456 | 10.49725 | 141.398 | 36.16713 | 1366.316
9834 | PAMTUU | 12.40087 | 0.722604 | 1932.381134 | 5.62514 | 2.204544 | 908.4211 | 0 | 28.19077 | PIM-7 | 0.8364835 | 1086 | 0.24 | 98.98552 | 10.9915 | 150.9704 | 40.83029 | 1432.967
9835 | PAMVEG | 4.06328 | 0.146431 | 5.645793 | 3.71255 | 1.094471 | 1307.337 | 0.53 | 27.19103 | PIM-7 | 1.203809 | 1086 | 0.24 | 106.3188 | 10.97898 | 177.1136 | 41.85537 | 935.5009
9836 | PANYEK | 7.44409 | 0.588844 | 1401.470629 | 5.56074 | 1.338687 | 1106.476 | 0.02 | 22.77564 | PIM-7 | 1.018854 | 1086 | 0.24 | 103.3098 | 15.54934 | 164.0631 | 43.82013 | 1471.57
9837 | PANYOU | 5.36231 | 0.372638 | 876.260693 | 4.92388 | 1.089042 | 1153.431 | 0.07 | 21.67669 | PIM-7 | 1.062091 | 1086 | 0.24 | 106.493 | 16.35158 | 169.0046 | 47.67021 | 1515.242
9838 | PAPHEV | 4.68234 | 0.28513 | 350.346956 | 3.58974 | 1.304367 | 1491.527 | 1.42 | 26.98789 | PIM-7 | 1.373414 | 1086 | 0.24 | 108.9921 | 16.00089 | 165.0861 | 41.06561 | 1522.973
9839 | PAPPED | 3.63331 | 0.14506 | 0 | 2.44359 | 1.486874 | 1178.095 | 3.56 | 29.90423 | PIM-7 | 1.084802 | 1086 | 0.24 | 117.0115 | 8.441437 | 172.6415 | 38.07571 | 733.6462
9840 | PAPPIH | 3.83347 | 0.173438 | 0 | 2.61175 | 1.467778 | 1152.55 | 6.57 | 31.53178 | PIM-7 | 1.06128 | 1086 | 0.24 | 116.3239 | 8.461037 | 172.3524 | 37.94938 | 735.3472
9841 | PAPROO | 7.19025 | 0.316894 | 630.410405 | 5.05276 | 1.423034 | 1916.079 | 0 | 20.91617 | PIM-7 | 1.764345 | 1086 | 0.24 | 84.92857 | 13.97586 | 138.577 | 38.78174 | 1262.69
9842 | PAPRUU | 7.39284 | 0.301762 | 602.298695 | 4.83476 | 1.529102 | 1808.112 | 0 | 20.75236 | PIM-7 | 1.664928 | 1086 | 0.24 | 83.11407 | 13.95021 | 139.3235 | 39.76529 | 1221.037
9843 | PAPVEJ | 4.81247 | 0.302971 | 318.974457 | 3.05568 | 1.574926 | 1466.662 | 0.05 | 36.32122 | PIM-7 | 1.350517 | 1086 | 0.24 | 130.7857 | 21.13319 | 267.1176 | 77.25918 | 1680.744
9844 | PAPVIN | 4.8231 | 0.308882 | 327.634274 | 3.07966 | 1.566114 | 1461.708 | 0.22 | 35.54701 | PIM-7 | 1.345956 | 1086 | 0.24 | 131.4437 | 21.04691 | 264.559 | 73.09578 | 1682.768
9845 | PAPXUB | 4.14867 | 0.197952 | 139.831784 | 3.74838 | 1.10679 | 1410.25 | 0.11 | 36.21609 | PIM-7 | 1.298572 | 1086 | 0.24 | 133.9114 | 22.21385 | 219.3585 | 56.68684 | 1815.97
9846 | PAPYOW | 7.55656 | 0.626223 | 2559.095177 | 5.84534 | 1.292749 | 1131.139 | 0 | 27.76601 | PIM-7 | 1.041565 | 1086 | 0.24 | 131.3194 | 14.79733 | 191.7209 | 57.99018 | 1702.101
9847 | PAQFIY | 5.05326 | 0.281085 | 402.677148 | 4.13605 | 1.22176 | 1633.512 | 0 | 31.41177 | PIM-7 | 1.504154 | 1086 | 0.24 | 127.6453 | 17.22338 | 190.3777 | 43.79197 | 1839.761
9848 | PAQVOU | 5.12551 | 0.46505 | 698.064868 | 4.42052 | 1.159481 | 1104.342 | 0 | 92.53999 | PIM-7 | 1.01689 | 1086 | 0.24 | 134.833 | 18.746 | 198.8469 | 49.62775 | 1925
9849 | PARFOF | 2.76615 | 0.0530812 | 0 | 2.45829 | 1.125233 | 1541.023 | 100 | 9.334046 | PIM-7 | 1.41899 | 1086 | 0.24 | 117.0602 | 8.392063 | 172.8008 | 38.17727 | 733.3659
9850 | PARHAS | 6.90619 | 0.643032 | 1735.731931 | 6.37667 | 1.08304 | 698.1669 | 0 | 21.46498 | PIM-7 | 0.6428793 | 1086 | 0.24 | 95.93849 | 12.25662 | 149.6346 | 42.54554 | 1308.762
9851 | PARHEW | 7.38605 | 0.697274 | 2047.597149 | 6.67234 | 1.106965 | 632.3227 | 0 | 20.40917 | PIM-7 | 0.5822493 | 1086 | 0.24 | 95.94842 | 11.5748 | 148.9476 | 43.40095 | 1238.662
9852 | PARKUQ | 5.67135 | 0.50695 | 1059.867475 | 5.18154 | 1.09453 | 1343.793 | 0 | 23.02911 | PIM-7 | 1.237378 | 1086 | 0.24 | 124.7301 | 16.53156 | 187.3139 | 45.13171 | 1798.632
9853 | PARMIG | 4.62483 | 0.48243 | 502.096819 | 4.28304 | 1.079801 | 1334.599 | 0 | 35.30578 | PIM-7 | 1.228913 | 1086 | 0.24 | 133.9594 | 12.71416 | 198.0788 | 43.96951 | 1922.088
9854 | PARNIH | 8.32489 | 0.608773 | 1871.865535 | 6.77668 | 1.228461 | 861.0093 | 0 | 17.01246 | PIM-7 | 0.7928262 | 1086 | 0.24 | 85.59707 | 10.14497 | 130.6577 | 34.43073 | 1257.625
9855 | PARNON | 7.81335 | 0.607516 | 1769.322998 | 6.23608 | 1.252927 | 973.3846 | 0 | 21.33004 | PIM-7 | 0.8963026 | 1086 | 0.24 | 96.20433 | 11.4653 | 146.6553 | 37.44595 | 1403.624
9856 | PARVUB | 4.97221 | 0.123965 | 35.415172 | 2.54199 | 1.956031 | 1346.275 | 71.99 | 35.97155 | PIM-7 | 1.239664 | 1086 | 0.24 | 116.2366 | 9.186906 | 180.8991 | 41.11372 | 790.0688
9857 | PASKAX | 4.533 | 0.145366 | 97.889362 | 2.83696 | 1.597837 | 1512.363 | 5.44 | 33.69039 | PIM-7 | 1.3926 | 1086 | 0.24 | 134.2625 | 13.49603 | 255.5789 | 56.402 | 1132.191
9858 | PASMUT | 5.21671 | 0.462961 | 1222.826895 | 3.87145 | 1.347482 | 1452.204 | 0 | 25.52882 | PIM-7 | 1.337205 | 1086 | 0.24 | 117.6991 | 16.01918 | 179.0019 | 48.76351 | 1637.156
9859 | PASNAA | 4.89594 | 0.459594 | 1174.214738 | 3.826 | 1.27965 | 1449.701 | 0 | 25.7762 | PIM-7 | 1.3349 | 1086 | 0.24 | 119.3094 | 16.33999 | 180.4281 | 49.34554 | 1653.516
9860 | PASNAA01 | 4.83007 | 0.452464 | 1126.626595 | 3.80459 | 1.269538 | 1463.816 | 0 | 26.23179 | PIM-7 | 1.347897 | 1086 | 0.24 | 121.1713 | 16.58881 | 183.0866 | 49.67992 | 1676.196
9861 | PASNEE | 4.1572 | 0.179677 | 25.96321 | 2.83674 | 1.465485 | 1741.036 | 21.23 | 24.31525 | PIM-7 | 1.603164 | 1086 | 0.24 | 116.6527 | 8.577818 | 175.3208 | 38.67305 | 753.4908
9862 | PASTOU | 6.66976 | 0.297604 | 618.17551 | 4.5166 | 1.476721 | 1587.187 | 0 | 21.48379 | PIM-7 | 1.461498 | 1086 | 0.24 | 87.06887 | 14.25366 | 142.5999 | 41.44006 | 1268.8
9863 | PAVKIH | 8.78156 | 0.404716 | 1065.531152 | 6.51511 | 1.347876 | 1299.961 | 0.24 | 25.97199 | PIM-7 | 1.197017 | 1086 | 0.24 | 78.1338 | 10.85911 | 127.9883 | 38.93061 | 1009.308
9864 | PAVLUU | 4.63882 | 0.462926 | 654.714176 | 4.30308 | 1.078023 | 1351.242 | 0.14 | 31.94294 | PIM-7 | 1.244237 | 1086 | 0.24 | 130.5774 | 14.37667 | 194.1672 | 44.02746 | 1877.646
9865 | PAZXUJ | 3.82629 | 0.133805 | 0 | 3.12538 | 1.224264 | 1664.774 | 2.48 | 34.18826 | PIM-7 | 1.532941 | 1086 | 0.24 | 131.0599 | 9.372768 | 193.0572 | 41.21144 | 823.1104
9866 | PEBNEP | 4.70974 | 0.141778 | 141.609096 | 3.99855 | 1.177862 | 1479.424 | 0 | 29.31488 | PIM-7 | 1.362269 | 1086 | 0.24 | 120.3603 | 20.49777 | 196.443 | 51.06598 | 1721.437
9867 | PEBXIF | 4.95285 | 0.27454 | 342.918486 | 4.32335 | 1.145605 | 1351.354 | 0.01 | 28.52198 | PIM-7 | 1.24434 | 1086 | 0.24 | 122.9667 | 18.73588 | 189.5975 | 46.03509 | 1773.856
9868 | PECMOB | 3.3577 | 0.0955866 | 0 | 2.52439 | 1.330104 | 1719.129 | 99.99 | 30.8764 | PIM-7 | 1.582992 | 1086 | 0.24 | 117.5809 | 8.462805 | 173.3864 | 38.22632 | 736.2018
9869 | PEDGUA | 4.42907 | 0.292848 | 308.062922 | 3.13119 | 1.414501 | 1930.772 | 4.7 | 48.43781 | PIM-7 | 1.777875 | 1086 | 0.24 | 316.4227 | 22.56468 | 390.6653 | 99.11837 | 1882.54
9870 | PEDMER | 4.87431 | 0.446214 | 656.816788 | 3.86596 | 1.260828 | 1949.995 | 4.88 | 24.4592 | PIM-7 | 1.795575 | 1086 | 0.24 | 114.2605 | 16.17309 | 178.9098 | 45.69426 | 1600.331
9871 | PEDMOB | 6.13543 | 0.373653 | 705.674539 | 5.59613 | 1.09637 | 1475.534 | 0 | 27.87132 | PIM-7 | 1.358687 | 1086 | 0.24 | 106.8304 | 16.73065 | 173.1832 | 50.96031 | 1528.023
9872 | PEFRID | 9.83364 | 0.675452 | 1543.464106 | 8.16227 | 1.204768 | 1018.347 | 0 | 23.42405 | PIM-7 | 0.9377049 | 1086 | 0.24 | 108.9811 | 13.434 | 166.9031 | 43.89032 | 1552.014
9873 | PEFRID01 | 6.55951 | 0.526673 | 1112.787043 | 5.46714 | 1.199806 | 1317.157 | 0.27 | 30.41811 | PIM-7 | 1.212852 | 1086 | 0.24 | 113.9179 | 17.23628 | 176.3667 | 48.98618 | 1599.275
9874 | PEFRUP | 9.50189 | 0.671295 | 1532.455047 | 8.00757 | 1.186613 | 1051.894 | 0 | 22.05444 | PIM-7 | 0.968595 | 1086 | 0.24 | 103.0693 | 13.03952 | 158.9037 | 42.78563 | 1479.207
9875 | PEFRUP01 | 6.70842 | 0.530059 | 1158.896723 | 5.60789 | 1.196247 | 1320.522 | 0.17 | 28.25367 | PIM-7 | 1.21595 | 1086 | 0.24 | 110.803 | 16.0712 | 173.4795 | 47.36427 | 1548.154
9876 | PEFSEA | 4.38811 | 0.288357 | 93.891533 | 2.87938 | 1.523977 | 1283.563 | 3.57 | 29.36795 | PIM-7 | 1.181918 | 1086 | 0.24 | 109.8409 | 10.26554 | 156.6491 | 39.63877 | 880.9077
9877 | PEFSUQ | 6.71056 | 0.273402 | 669.533093 | 3.90525 | 1.718343 | 1194.703 | 0.5 | 21.44682 | PIM-7 | 1.100095 | 1086 | 0.24 | 78.24192 | 9.264567 | 131.5232 | 37.22541 | 834.1745
9878 | PEFTAX | 4.53798 | 0.288491 | 102.74909 | 2.87105 | 1.580599 | 1283.421 | 2.24 | 29.24275 | PIM-7 | 1.181788 | 1086 | 0.24 | 110.6561 | 10.60384 | 157.3216 | 39.89453 | 905.2029
9879 | PEGBAG | 4.42914 | 0.232686 | 64.462363 | 3.59275 | 1.232799 | 1430.487 | 0 | 27.6158 | PIM-7 | 1.317207 | 1086 | 0.24 | 135.1203 | 13.66366 | 191.8631 | 44.53476 | 1164.73
9880 | PEGBEK | 4.24596 | 0.238871 | 58.983476 | 3.43738 | 1.235231 | 1431.636 | 0 | 29.01014 | PIM-7 | 1.318265 | 1086 | 0.24 | 148.4687 | 12.87934 | 190.7327 | 42.43888 | 1124.902
9881 | PEGBEK01 | 4.25489 | 0.241944 | 56.173025 | 3.43767 | 1.237725 | 1428.168 | 0.03 | 28.89855 | PIM-7 | 1.315072 | 1086 | 0.24 | 140.0948 | 13.41227 | 198.0191 | 43.82889 | 1155.155
9882 | PEGBEK02 | 4.27091 | 0.242788 | 65.635409 | 3.47614 | 1.228636 | 1419.532 | 0 | 28.43763 | PIM-7 | 1.307119 | 1086 | 0.24 | 147.4783 | 13.39547 | 185.6897 | 42.87917 | 1159.399
9883 | PEGBUA | 4.24178 | 0.240386 | 53.440208 | 3.44241 | 1.232212 | 1427.933 | 0.03 | 28.87664 | PIM-7 | 1.314855 | 1086 | 0.24 | 140.7202 | 13.81795 | 199.9653 | 44.06084 | 1181.219
9884 | PEGCAH | 4.41751 | 0.273915 | 139.655737 | 3.55963 | 1.241003 | 1409.088 | 0.06 | 28.68614 | PIM-7 | 1.297502 | 1086 | 0.24 | 123.305 | 13.51545 | 178.948 | 44.04766 | 1166.03
9885 | PEGCEL | 4.60881 | 0.290496 | 209.828496 | 3.89017 | 1.184732 | 1366.319 | 0.05 | 27.06301 | PIM-7 | 1.258121 | 1086 | 0.24 | 98.60201 | 15.35918 | 159.9003 | 43.38028 | 1350.191
9886 | PEGCIP | 5.4738 | 0.487154 | 1025.864661 | 4.63859 | 1.180057 | 1203.642 | 0 | 26.3511 | PIM-7 | 1.108326 | 1086 | 0.24 | 118.9577 | 17.51465 | 184.395 | 47.57522 | 1704.043
9887 | PEGPUO | 5.11559 | 0.236127 | 356.494312 | 3.11785 | 1.640743 | 2274.069 | 0.01 | 40.26765 | PIM-7 | 2.093986 | 1086 | 0.24 | 202.561 | 22.12118 | 299.3413 | 89.77481 | 1776.802
9888 | PEGQAV | 5.14547 | 0.238926 | 363.743902 | 3.15291 | 1.631975 | 2324.699 | 0 | 38.8396 | PIM-7 | 2.140607 | 1086 | 0.24 | 189.3694 | 21.08231 | 273.4896 | 83.57905 | 1705.726
9889 | PEGQID | 5.05756 | 0.253684 | 407.565203 | 3.46018 | 1.461647 | 2490.551 | 0 | 31.04249 | PIM-7 | 2.293325 | 1086 | 0.24 | 133.5001 | 17.15364 | 213.506 | 63.57752 | 1437.1
9890 | PEGQOJ | 5.06893 | 0.250501 | 394.583418 | 3.45218 | 1.468327 | 2533.149 | 0 | 34.52727 | PIM-7 | 2.332549 | 1086 | 0.24 | 140.2122 | 18.81483 | 228.6483 | 72.8358 | 1577.74
9891 | PEGQUP | 4.99244 | 0.252487 | 387.265822 | 3.49069 | 1.430216 | 2642.531 | 0 | 31.47161 | PIM-7 | 2.43327 | 1086 | 0.24 | 129.665 | 15.87351 | 195.5509 | 58.15859 | 1379.032
9892 | PEHBIO | 5.32555 | 0.497258 | 706.751324 | 3.82317 | 1.392967 | 1141.429 | 0.01 | 22.30409 | PIM-7 | 1.051039 | 1086 | 0.24 | 82.56875 | 9.928131 | 134.544 | 35.88419 | 936.7088
9893 | PEHQID | 5.14211 | 0.366124 | 542.741758 | 3.77935 | 1.360581 | 1465.669 | 0.03 | 24.5945 | PIM-7 | 1.349603 | 1086 | 0.24 | 95.85579 | 12.6289 | 158.1814 | 40.07167 | 1145.494
9894 | PEJFOA | 4.64383 | 0.45637 | 435.393318 | 3.88697 | 1.194717 | 2210.787 | 0 | 38.20193 | PIM-7 | 2.035715 | 1086 | 0.24 | 135.778 | 18.94444 | 206.3054 | 48.45205 | 1888.123
9895 | PEJMOI | 7.77261 | 0.386482 | 821.047139 | 4.72411 | 1.645307 | 1789.178 | 0.86 | 93.96516 | PIM-7 | 1.647494 | 1086 | 0.24 | 154.9068 | 21.02314 | 203.1303 | 76.00803 | 1925
9896 | PEJMUN | 5.3558 | 0.43957 | 896.054605 | 3.67159 | 1.458714 | 1048.852 | 0 | 21.068 | PIM-7 | 0.9657934 | 1086 | 0.24 | 100.149 | 12.62707 | 156.2104 | 41.70952 | 1199.395
9897 | PEJNOJ | 6.25497 | 0.715976 | 2332.636975 | 5.54187 | 1.128675 | 800.069 | 0 | 15.07402 | PIM-7 | 0.7367118 | 1086 | 0.24 | 107.3869 | 12.6127 | 163.4205 | 41.35191 | 1550.138
9898 | PEJPAX | 7.32167 | 0.559107 | 1435.918026 | 6.47359 | 1.131006 | 938.2345 | 0 | 21.70346 | PIM-7 | 0.863936 | 1086 | 0.24 | 113.8299 | 15.0206 | 175.0646 | 45.34268 | 1639.965
9899 | PEJPEB | 6.42192 | 0.100077 | 260.579055 | 4.36539 | 1.471099 | 1384.05 | 0 | 24.96609 | PIM-7 | 1.274447 | 1086 | 0.24 | 81.69357 | 9.272411 | 146.3151 | 37.84737 | 802.3856
9900 | PEJPIF | 5.04054 | 0.442797 | 553.79889 | 3.8225 | 1.31865 | 1267.928 | 0.93 | 27.27366 | PIM-7 | 1.167522 | 1086 | 0.24 | 115.499 | 16.94161 | 185.2243 | 50.44271 | 1592.559
9901 | PEJPOL | 4.81685 | 0.414794 | 582.708965 | 3.62608 | 1.32839 | 1278.924 | 0.1 | 27.86685 | PIM-7 | 1.177646 | 1086 | 0.24 | 119.4774 | 17.92484 | 192.2702 | 50.66893 | 1625.39
9902 | PEJRAZ | 6.70857 | 0.549976 | 1176.553246 | 4.02408 | 1.667107 | 930.7188 | 0.29 | 23.79945 | PIM-7 | 0.8570155 | 1086 | 0.24 | 104.8945 | 14.77156 | 166.11 | 42.66686 | 1482.392
9903 | PEJRED | 4.11493 | 0.124248 | 38.476417 | 2.97483 | 1.383249 | 1361.713 | 0.27 | 29.47161 | PIM-7 | 1.253879 | 1086 | 0.24 | 136.4631 | 10.96076 | 201.7978 | 47.01887 | 926.8623
9904 | PEJRIH | 7.18249 | 0.633596 | 1617.755098 | 5.6634 | 1.268229 | 833.2314 | 0 | 23.90501 | PIM-7 | 0.7672481 | 1086 | 0.24 | 104.6771 | 13.79941 | 162.0409 | 41.96935 | 1497.967
9905 | PEJRON | 3.5787 | 0.0727758 | 0 | 3.03358 | 1.179695 | 1427.514 | 8.11 | 38.56752 | PIM-7 | 1.314469 | 1086 | 0.24 | 311.2085 | 22.03659 | 443.4767 | 85.16467 | 1726.309
9906 | PEKCUF | 8.20333 | 0.674224 | 1853.510524 | 5.43297 | 1.509916 | 769.855 | 0 | 20.36615 | PIM-7 | 0.7088905 | 1086 | 0.24 | 104.8743 | 13.37414 | 160.9847 | 41.81869 | 1510.028
9907 | PEKDAM | 6.66878 | 0.65287 | 1809.538159 | 5.26481 | 1.266671 | 823.1036 | 0.01 | 21.77506 | PIM-7 | 0.7579223 | 1086 | 0.24 | 110.497 | 13.82229 | 168.8532 | 44.09931 | 1584.131
9908 | PEKKAS | 3.45164 | 0.431146 | 0 | 2.93857 | 1.174599 | 1795.768 | 57.65 | 26.54322 | PIM-7 | 1.653562 | 1086 | 0.24 | 189.6109 | 12.04237 | 247.9716 | 51.70675 | 1118.227
9909 | PEKVAE | 4.09823 | 0.214274 | 50.796329 | 2.84785 | 1.439061 | 1298.132 | 1.27 | 35.94513 | PIM-7 | 1.195334 | 1086 | 0.24 | 187.5139 | 16.14998 | 299.0229 | 68.32735 | 1302.83
9910 | PELGIY | 7.02394 | 0.353052 | 587.274074 | 3.11065 | 2.25803 | 1279.578 | 2.52 | 23.63218 | PIM-7 | 1.178248 | 1086 | 0.24 | 99.87224 | 13.43326 | 187.6476 | 49.17299 | 1151.468
9911 | PELGOE | 4.61976 | 0.394201 | 283.150958 | 3.65124 | 1.265258 | 1189.873 | 0.21 | 27.72202 | PIM-7 | 1.095648 | 1086 | 0.24 | 116.1747 | 17.38738 | 185.894 | 49.16926 | 1503.497
9912 | PELNEA01 | 3.35506 | 0.109519 | 0 | 2.80911 | 1.19435 | 1815.915 | 99.99 | 41.25822 | PIM-7 | 1.672113 | 1086 | 0.24 | 134.6843 | 9.656727 | 197.9294 | 43.37859 | 828.578
9913 | PELQII | 9.06577 | 0.709466 | 1926.643214 | 7.1819 | 1.262308 | 671.5135 | 0 | 21.21774 | PIM-7 | 0.6183366 | 1086 | 0.24 | 94.76006 | 11.08924 | 144.4299 | 37.99823 | 1355.01
9914 | PELRIJ | 21.55599 | 0.830721 | 1725.611797 | 10.38341 | 2.076003 | 517.0743 | 0 | 16.77288 | PIM-7 | 0.4761274 | 1086 | 0.24 | 82.07677 | 8.527732 | 122.3522 | 33.1318 | 1179.033
9915 | PELWEK | 5.43345 | 0.395981 | 625.011228 | 4.20742 | 1.291397 | 1212.403 | 0 | 29.76785 | PIM-7 | 1.116393 | 1086 | 0.24 | 120.4649 | 19.90946 | 190.3205 | 49.44217 | 1717.143
9916 | PELXIP | 5.04305 | 0.275806 | 297.075498 | 3.66818 | 1.37481 | 1841.306 | 0.12 | 29.79782 | PIM-7 | 1.695493 | 1086 | 0.24 | 113.358 | 17.59141 | 193.489 | 54.48808 | 1463.146
9917 | PEMGIZ | 4.80245 | 0.254211 | 268.008138 | 3.4721 | 1.383154 | 1439.996 | 0.01 | 26.67066 | PIM-7 | 1.325963 | 1086 | 0.24 | 125.5867 | 18.79424 | 198.4722 | 54.94545 | 1665.168
9918 | PEMREG | 9.06566 | 0.7104 | 1896.839641 | 7.46673 | 1.214141 | 753.0122 | 0 | 20.1425 | PIM-7 | 0.6933814 | 1086 | 0.24 | 92.73918 | 10.84086 | 141.3861 | 38.02846 | 1338.272
9919 | PEMRIK | 6.31603 | 0.463705 | 850.555716 | 3.45605 | 1.827529 | 1185.202 | 0.04 | 25.49166 | PIM-7 | 1.091346 | 1086 | 0.24 | 115.8379 | 17.78937 | 187.0099 | 49.79524 | 1572.008
9920 | PENNAZ | 8.96214 | 0.723298 | 1928.179703 | 8.00387 | 1.119726 | 962.4892 | 0 | 18.92251 | PIM-7 | 0.88627 | 1086 | 0.24 | 101.1397 | 10.84108 | 152.568 | 38.75548 | 1466.076
9921 | PENNON | 7.9329 | 0.781087 | 2468.412789 | 6.23525 | 1.272267 | 684.8959 | 0 | 12.45274 | PIM-7 | 0.6306593 | 1086 | 0.24 | 99.06528 | 10.6563 | 149.8952 | 37.63795 | 1443.87
9922 | PENNUT | 5.51848 | 0.403155 | 932.512395 | 4.07497 | 1.354238 | 1345.039 | 0 | 23.00977 | PIM-7 | 1.238526 | 1086 | 0.24 | 102.3078 | 15.54021 | 165.4868 | 47.69011 | 1421.705
9923 | PENZUE | 3.89114 | 0.145291 | 0 | 3.09221 | 1.258369 | 1636.09 | 20.74 | 24.43592 | PIM-7 | 1.506528 | 1086 | 0.24 | 126.8432 | 9.011303 | 185.0899 | 39.34535 | 786.8307
9924 | PEPBAO | 5.10254 | 0.299672 | 340.772679 | 3.95909 | 1.288816 | 1423.994 | 0.26 | 25.33249 | PIM-7 | 1.311228 | 1086 | 0.24 | 105.8994 | 17.65154 | 175.4559 | 46.55725 | 1506.641
9925 | PEPFAT | 10.91726 | 0.718588 | 2033.149519 | 6.85852 | 1.591781 | 1002.798 | 0 | 17.39802 | PIM-7 | 0.9233866 | 1086 | 0.24 | 102.0633 | 11.66403 | 154.301 | 39.46066 | 1480.842
9926 | PEPHOJ | 3.61346 | 0.109942 | 0 | 2.51599 | 1.436198 | 1716.789 | 28.63 | 27.4202 | PIM-7 | 1.580837 | 1086 | 0.24 | 117.3412 | 8.45883 | 173.1015 | 38.16698 | 735.2484
9927 | PEPKUR | 4.38796 | 0.284654 | 145.870028 | 3.85266 | 1.138943 | 1511.399 | 0 | 32.24688 | PIM-7 | 1.391712 | 1086 | 0.24 | 124.0739 | 20.65584 | 197.1435 | 47.7342 | 1756.208
9928 | PEPLEC | 7.22831 | 0.611496 | 1449.486726 | 6.81306 | 1.060949 | 1030.107 | 0 | 18.01542 | PIM-7 | 0.9485334 | 1086 | 0.24 | 111.8351 | 13.46667 | 168.793 | 42.16208 | 1620.74
9929 | PEPLIG | 6.77242 | 0.592115 | 1425.923944 | 6.39006 | 1.059837 | 1049.045 | 0 | 18.42093 | PIM-7 | 0.9659712 | 1086 | 0.24 | 111.0885 | 13.4758 | 167.4119 | 42.0521 | 1612.411
9930 | PEPLOM | 5.48105 | 0.482418 | 1032.074814 | 5.23227 | 1.047547 | 1200.945 | 0.01 | 21.10909832 | PIM-7 | 1.105842 | 1086 | 0.24 | 123.1834 | 16.05843 | 184.8592 | 45.16105 | 1775.898
9931 | PEPXIS | 2.78739 | 0.0188995 | 0 | 2.47168 | 1.127731 | 1893.255 | 100 | -7.686925 | PIM-7 | 1.743329 | 1086 | 0.24 | 117.0542 | 8.438659 | 172.7943 | 38.19663 | 733.3333
9932 | PEQHOK | 5.24132 | 0.288693 | 358.929503 | 2.5764 | 2.034358 | 1477.204 | 0.05 | 27.2459 | PIM-7 | 1.360225 | 1086 | 0.24 | 95.92234 | 16.05574 | 185.2432 | 56.81144 | 1291.945
9933 | PEQHUQ | 5.30249 | 0.306841 | 374.170388 | 2.63691 | 2.010873 | 1500.247 | 0.03 | 27.40531 | PIM-7 | 1.381442 | 1086 | 0.24 | 98.41163 | 16.77671 | 183.2096 | 54.88618 | 1344.802
9934 | PEQRUZ | 5.68716 | 0.502667 | 923.049926 | 4.77458 | 1.191133 | 1197.135 | 0 | 69.82737 | PIM-7 | 1.102335 | 1086 | 0.24 | 134.9499 | 19.3528 | 199.7905 | 49.32641 | 1924.995
9935 | PEQTIQ | 4.57423 | 0.262421 | 218.042659 | 3.31563 | 1.379596 | 1694.359 | 0.01 | 32.183 | PIM-7 | 1.560183 | 1086 | 0.24 | 154.8764 | 19.08429 | 215.7714 | 54.80332 | 1643.916
9936 | PEQWAK | 5.99001 | 0.494001 | 1102.874666 | 5.4678 | 1.095506 | 1060.773 | 0 | 24.2421 | PIM-7 | 0.9767707 | 1086 | 0.24 | 103.0026 | 15.65951 | 162.3207 | 44.6041 | 1466.248
9937 | PERSEM | 3.43852 | 0.200236 | 0 | 2.43542 | 1.41188 | 2308.611 | 63.68 | 37.66655 | PIM-7 | 2.125793 | 1086 | 0.24 | 135.9438 | 9.705818 | 197.4536 | 43.84493 | 835.4626
9938 | PESTUD | 4.29451 | 0.280125 | 156.753107 | 3.77014 | 1.139085 | 1522.025 | 0 | 32.82332 | PIM-7 | 1.401496 | 1086 | 0.24 | 124.137 | 20.61471 | 195.5541 | 47.60194 | 1752.3
9939 | PETVEQ | 6.76448 | 0.647832 | 2452.026634 | 5.52702 | 1.223893 | 644.9298 | 0.01 | 33.37159 | PIM-7 | 0.593858 | 1086 | 0.24 | 127.2426 | 14.162 | 185.123 | 55.08623 | 1628.589
9940 | PETVER | 5.06313 | 0.401135 | 726.824308 | 3.04753 | 1.661388 | 1591.823 | 0.69 | 24.81995 | PIM-7 | 1.465767 | 1086 | 0.24 | 109.1462 | 14.81757 | 190.7292 | 52.19533 | 1282.9
9941 | PETWOC | 9.15829 | 0.589091 | 1446.500659 | 4.1058 | 2.230574 | 1694.561 | 0 | 20.3812 | PIM-7 | 1.560369 | 1086 | 0.24 | 76.72632 | 10.11915 | 124.6389 | 36.96868 | 1011.457
9942 | PEVJOQ | 2.98563 | 0.0167806 | 0 | 2.46263 | 1.212375 | 1533.588 | 99.99 | 15.83434 | PIM-7 | 1.412144 | 1086 | 0.24 | 117.0564 | 8.43518 | 172.7975 | 38.19606 | 733.3451
9943 | PEVLEJ | 3.99247 | 0.226525 | 7.507002 | 3.35272 | 1.190815 | 2128.085 | 0.06 | 47.47726 | PIM-7 | 1.959563 | 1086 | 0.24 | 276.5861 | 22.71937 | 269.3103 | 74.08557 | 1843.938
9944 | PEVLIN | 4.23888 | 0.230398 | 122.332331 | 3.58614 | 1.182017 | 1928.89 | 0.42 | 44.48539 | PIM-7 | 1.776142 | 1086 | 0.24 | 190.0178 | 23.07654 | 256.4778 | 75.66593 | 1875.107
9945 | PEVPUD | 14.95522 | 0.833977 | 2147.78333 | 7.91451 | 1.889595 | 594.8832 | 0 | 10.55676 | PIM-7 | 0.5477745 | 1086 | 0.24 | 72.38397 | 7.639973 | 108.8882 | 29.45553 | 1037.931
9946 | PEVQAK | 14.87307 | 0.834307 | 2169.061945 | 7.88772 | 1.885598 | 602.3577 | 0 | 10.73059 | PIM-7 | 0.5546572 | 1086 | 0.24 | 71.71489 | 7.706711 | 109.2466 | 29.8789 | 1036.8
9947 | PEVQEO | 14.85768 | 0.842325 | 2166.497665 | 7.95313 | 1.868155 | 610.7894 | 0 | 11.65473 | PIM-7 | 0.5624212 | 1086 | 0.24 | 73.29887 | 7.87126 | 110.8999 | 30.77026 | 1057.477
9948 | PEVQIS | 14.89727 | 0.813328 | 2118.380878 | 7.78421 | 1.913781 | 605.7108 | 0 | 11.90066 | PIM-7 | 0.5577448 | 1086 | 0.24 | 70.80429 | 7.770564 | 106.8746 | 30.19275 | 1009.61
9949 | PEVQOY | 14.80942 | 0.829855 | 2150.112899 | 7.88362 | 1.878505 | 613.6417 | 0 | 11.95548 | PIM-7 | 0.5650476 | 1086 | 0.24 | 71.2701 | 7.839331 | 107.0638 | 29.97582 | 1018.843
9950 | PEVXAQ | 4.99995 | 0.255164 | 242.722593 | 3.63805 | 1.374349 | 1214.9 | 0.38 | 29.83088 | PIM-7 | 1.118693 | 1086 | 0.24 | 111.8471 | 17.93694 | 179.4786 | 48.58707 | 1538.018
9951 | PEVYUM | 4.01364 | 0.256066 | 0 | 3.19633 | 1.255703 | 1384.106 | 4.11 | 28.68323 | PIM-7 | 1.274499 | 1086 | 0.24 | 199.2705 | 14.19564 | 275.268 | 54.277 | 1222.292
9952 | PEVZAT | 3.95096 | 0.251555 | 0 | 3.15333 | 1.252948 | 1391.332 | 6.97 | 34.32145 | PIM-7 | 1.281153 | 1086 | 0.24 | 192.9416 | 12.15837 | 256.8555 | 48.20276 | 1158.831
9953 | PEWFII | 4.2167 | 0.413066 | 359.460451 | 2.74504 | 1.536116 | 2151.602 | 3.06 | 40.34541 | PIM-7 | 1.981217 | 1086 | 0.24 | 241.7062 | 19.93997 | 356.2222 | 89.76211 | 1802.412
9954 | PEWGEF | 9.8037 | 0.590082 | 1612.274072 | 7.11476 | 1.377938 | 1041.453 | 0 | 18.49637 | PIM-7 | 0.9589806 | 1086 | 0.24 | 70.30999 | 9.398972 | 110.9314 | 34.5883 | 941.4501
9955 | PEWKOT | 5.45411 | 0.307136 | 321.059983 | 3.32069 | 1.642463 | 1653.06 | 0 | 31.8789 | PIM-7 | 1.522155 | 1086 | 0.24 | 130.2129 | 17.81527 | 242.9177 | 57.23343 | 1499.745
9956 | PEWLUA | 17.77125 | 0.840643 | 2152.442128 | 7.51947 | 2.363365 | 588.9302 | 0 | 14.45304 | PIM-7 | 0.542293 | 1086 | 0.24 | 87.10046 | 9.439455 | 131.9785 | 34.7123 | 1267.194
9957 | PEWXUL | 5.34652 | 0.409818 | 555.229596 | 4.38509 | 1.21925 | 1059.951 | 0 | 33.75311 | PIM-7 | 0.9760138 | 1086 | 0.24 | 117.5834 | 17.73438 | 186.4063 | 47.52873 | 1683.115
9958 | PEWXUL01 | 5.54275 | 0.408919 | 550.563378 | 4.60824 | 1.202791 | 1059.776 | 0 | 33.75877 | PIM-7 | 0.9758527 | 1086 | 0.24 | 116.6456 | 17.80306 | 184.4494 | 47.08649 | 1667.278
9959 | PEXBIF | 4.0229 | 0.170715 | 4.132525 | 3.2242 | 1.24772 | 1474.455 | 10.06 | 40.05484645 | PIM-7 | 1.357694 | 1086 | 0.24 | 198.5639 | 14.55796 | 269.3558 | 58.47481 | 1199.22
9960 | PEXTUI | 5.13294 | 0.532335 | 1149.583653 | 4.08127 | 1.257682 | 1416.967 | 0.14 | 22.90248 | PIM-7 | 1.304758 | 1086 | 0.24 | 118.0166 | 15.9255 | 180.4022 | 44.75366 | 1697.825
9961 | PEYPAM | 6.47723 | 0.559639 | 1150.023751 | 4.9888 | 1.298354 | 1382.134 | 0 | 25.29908 | PIM-7 | 1.272683 | 1086 | 0.24 | 121.7616 | 15.25264 | 183.7431 | 43.60472 | 1758.317
9962 | PEYPIU | 4.73554 | 0.363687 | 481.840487 | 3.50341 | 1.351694 | 1413.318 | 0 | 30.40971 | PIM-7 | 1.301398 | 1086 | 0.24 | 130.5142 | 18.58766 | 197.9463 | 47.05428 | 1852.668
9963 | PEYSIW | 5.69089 | 0.401017 | 559.402798 | 4.7197 | 1.205774 | 1055.175 | 0 | 32.75913 | PIM-7 | 0.9716158 | 1086 | 0.24 | 116.6504 | 17.8881 | 182.1818 | 47.75239 | 1667.131
9964 | PEYVEV | 8.89396 | 0.727717 | 1483.50938 | 6.60199 | 1.347164 | 1418.676 | 0 | 28.84567 | PIM-7 | 1.306332 | 1086 | 0.24 | 121.1595 | 17.69148 | 183.0807 | 47.33502 | 1727.062
9965 | PIBNUK | 15.38411 | 0.849972 | 1382.278438 | 14.18619 | 1.084443 | 422.6848 | 0 | 10.13974 | PIM-7 | 0.3892126 | 1086 | 0.24 | 78.68268 | 7.390345 | 116.7092 | 30.58771 | 1145.405
9966 | PIBNUK01 | 15.37191 | 0.848779 | 1383.720497 | 14.18304 | 1.083823 | 423.0114 | 0 | 10.086 | PIM-7 | 0.3895133 | 1086 | 0.24 | 78.08859 | 7.219691 | 116.3711 | 30.5409 | 1143.373
9967 | PIBPAS01 | 10.26305 | 0.613276 | 1558.902671 | 9.89541 | 1.037153 | 904.3766 | 0 | 17.79712 | PIM-7 | 0.8327593 | 1086 | 0.24 | 86.70944 | 10.81044 | 132.8131 | 36.54385 | 1255.366
9968 | PIBPEW | 10.21749 | 0.622004 | 1585.22276 | 9.38786 | 1.088373 | 981.0899 | 0 | 17.5972 | PIM-7 | 0.9033977 | 1086 | 0.24 | 86.84196 | 10.45207 | 134.6741 | 36.15766 | 1259.567
9969 | PIBPEW01 | 10.19542 | 0.614375 | 1580.499574 | 9.33329 | 1.092372 | 983.0348 | 0 | 17.61915 | PIM-7 | 0.9051886 | 1086 | 0.24 | 86.88073 | 10.67169 | 133.2938 | 36.6024 | 1250.953
9970 | PIBPIA | 15.49369 | 0.845731 | 1358.182893 | 14.25357 | 1.087004 | 458.7192 | 0 | 9.769673 | PIM-7 | 0.4223934 | 1086 | 0.24 | 77.78969 | 7.189309 | 115.9924 | 29.69017 | 1138.754
9971 | PICTIG | 7.17773 | 0.605344 | 1750.430988 | 5.19524 | 1.381597 | 956.7472 | 0 | 25.42509 | PIM-7 | 0.8809827 | 1086 | 0.24 | 96.56331 | 12.50122 | 150.3627 | 41.07878 | 1320.253
9972 | PIDMEV | 7.7619 | 0.579619 | 1425.234822 | 4.42953 | 1.752308 | 1032.5 | 0 | 22.29948 | PIM-7 | 0.9507366 | 1086 | 0.24 | 93.38457 | 13.66324 | 153.2004 | 42.52403 | 1319.901
9973 | PIDMEV01 | 7.72002 | 0.569767 | 1336.243342 | 4.28453 | 1.801836 | 1058.275 | 0 | 22.80538 | PIM-7 | 0.9744707 | 1086 | 0.24 | 95.76827 | 14.20806 | 155.8788 | 43.62912 | 1333.862
9974 | PIFPIE | 7.85828 | 0.573666 | 1367.098634 | 4.27554 | 1.837962 | 1047.481 | 0 | 22.07086 | PIM-7 | 0.9645315 | 1086 | 0.24 | 94.03798 | 13.78524 | 152.6756 | 42.83193 | 1299.454
9975 | PIGXAF | 4.48463 | 0.281727 | 185.667085 | 2.94053 | 1.525109 | 2162.993 | 1.09 | 26.11188 | PIM-7 | 1.991706 | 1086 | 0.24 | 132.7322 | 9.676207 | 198.0686 | 43.55303 | 845.3924
9976 | PIGXUZ | 4.56718 | 0.228613 | 195.247539 | 3.56706 | 1.280377 | 1412.465 | 0 | 30.10249 | PIM-7 | 1.300612 | 1086 | 0.24 | 126.6193 | 17.74437 | 195.33 | 46.02386 | 1662.031
9977 | PIHJOH | 4.94237 | 0.239708 | 370.153045 | 4.65619 | 1.061462 | 1260.317 | 0 | 27.07181 | PIM-7 | 1.160513 | 1086 | 0.24 | 125.5255 | 20.20411 | 190.5554 | 47.23765 | 1805.201
9978 | PIHNUQ | 4.36505 | 0.188612 | 157.353352 | 3.62057 | 1.205625 | 1461.432 | 0 | 32.24169 | PIM-7 | 1.345701 | 1086 | 0.24 | 113.2432 | 14.25908 | 210.4126 | 50.78645 | 1193.207
9979 | PIHWAG | 8.27361 | 0.523743 | 1238.001951 | 7.69473 | 1.075231 | 1269.003 | 0 | 22.44942 | PIM-7 | 1.168511 | 1086 | 0.24 | 85.73464 | 12.47292 | 137.3493 | 39.92343 | 1216.218
9980 | PIJJOI | 6.12931 | 0.351736 | 571.958861 | 4.00789 | 1.529311 | 1091.925 | 1.54 | 27.77388 | PIM-7 | 1.005456 | 1086 | 0.24 | 97.99341 | 16.09008 | 157.1442 | 43.52374 | 1419.57
9981 | PIJROR | 8.28575 | 0.522166 | 1238.754974 | 7.67913 | 1.078996 | 1276.006 | 0 | 23.87447 | PIM-7 | 1.17496 | 1086 | 0.24 | 88.28735 | 13.07796 | 141.5846 | 41.94908 | 1253.199
9982 | PIKBUH | 4.01814 | 0.090351 | 85.403324 | 2.84803 | 1.410849 | 1975.635 | 0 | 59.10513 | PIM-7 | 1.819185 | 1086 | 0.24 | 305.4037 | 24.13174 | 292.2216 | 109.004 | 1913.545
9983 | PILWIS | 4.27196 | 0.230498 | 104.586635 | 2.84596 | 1.501061 | 1377.963 | 4.41 | 32.06907 | PIM-7 | 1.268842 | 1086 | 0.24 | 146.2656 | 14.79989 | 250.1351 | 57.19597 | 1206.923
9984 | PITPEP | 11.41966 | 0.631277 | 1290.037585 | 9.93693 | 1.149214 | 952.8769 | 0.17 | 30.23055 | PIM-7 | 0.8774189 | 1086 | 0.24 | 104.9516 | 12.45459 | 160.4144 | 42.32348 | 1494.217
9985 | PIXHOV | 4.83068 | 0.403522 | 505.291034 | 3.84033 | 1.257881 | 1133.05 | 0 | 27.13003 | PIM-7 | 1.043324 | 1086 | 0.24 | 125.3979 | 17.99207 | 194.8197 | 47.3462 | 1749.948
9986 | PIXHUB | 4.6501 | 0.334296 | 225.320454 | 3.36744 | 1.380901 | 1145.475 | 0.07 | 28.22445 | PIM-7 | 1.054765 | 1086 | 0.24 | 130.6073 | 17.05887 | 249.9319 | 55.28013 | 1477.496
9987 | PIXPET | 4.77527 | 0.397853 | 466.803565 | 3.75921 | 1.270286 | 1141.235 | 0 | 27.37957 | PIM-7 | 1.050861 | 1086 | 0.24 | 126.9959 | 18.01519 | 199.6146 | 49.08979 | 1743.65
9988 | PIYFIO | 6.275 | 0.39712 | 1129.686429 | 2.79362 | 2.24619 | 1807.009 | 0 | 16.99356 | PIM-7 | 1.663912 | 1086 | 0.24 | 89.91159 | 8.771615 | 141.4369 | 37.45824 | 788.1086
9989 | PIYGUB | 6.46307 | 0.302972 | 718.582208 | 2.69663 | 2.396721 | 2242.196 | 0 | 22.11253 | PIM-7 | 2.064637 | 1086 | 0.24 | 106.5143 | 9.791743 | 172.5275 | 42.71108 | 847.8575
9990 | PIYZAZ | 7.00061 | 0.652198 | 2409.017962 | 5.66378 | 1.236031 | 1035.477 | 0 | 10.24825 | PIM-7 | 0.953478 | 1086 | 0.24 | 72.40615 | 8.914539 | 113.2105 | 31.23068 | 1056.441
9991 | PIZNOB | 5.82405 | 0.547082 | 1466.681112 | 4.85489 | 1.199626 | 1505.082 | 0 | 28.35817 | PIM-7 | 1.385895 | 1086 | 0.24 | 120.0068 | 16.0313 | 183.7934 | 50.89376 | 1661.567
9992 | PIZPAP | 5.02301 | 0.476399 | 1149.69839 | 4.09369 | 1.227013 | 1643.7 | 0.02 | 31.03003 | PIM-7 | 1.513536 | 1086 | 0.24 | 133.1152 | 18.09061 | 202.7173 | 56.06891 | 1812.608
9993 | PIZPET | 5.00612 | 0.486482 | 1146.49823 | 4.07229 | 1.229313 | 1307.45 | 0 | 24.00527 | PIM-7 | 1.203913 | 1086 | 0.24 | 116.8947 | 15.86278 | 181.895 | 47.21647 | 1640.856
9994 | PIZPIX | 4.99576 | 0.475893 | 1119.71363 | 3.97323 | 1.257355 | 1713.609 | 0.02 | 28.91876 | PIM-7 | 1.577908 | 1086 | 0.24 | 128.29 | 17.51457 | 197.5534 | 54.65743 | 1753.373
9995 | PIZPOD | 4.95479 | 0.482184 | 1076.769432 | 3.97477 | 1.24656 | 1833.967 | 0 | 39.16041 | PIM-7 | 1.688736 | 1086 | 0.24 | 138.2619 | 19.01029 | 203.9798 | 56.81835 | 1898.862
9996 | PIZQIA | 3.79604 | 0.205752 | 0 | 3.42143 | 1.109489 | 1355.373 | 1.63 | 32.02357 | PIM-7 | 1.248041 | 1086 | 0.24 | 188.7294 | 15.0462 | 217.9732 | 50.25289 | 1282.608
9997 | PIZQOG | 5.36436 | 0.416753 | 819.596188 | 4.29862 | 1.247926 | 1252.045 | 0 | 28.90176 | PIM-7 | 1.152896 | 1086 | 0.24 | 127.9151 | 17.68993 | 192.7149 | 45.52283 | 1836.427
9998 | PIZQUM | 5.38703 | 0.42601 | 840.421247 | 4.44024 | 1.213229 | 1216.71 | 0.03 | 28.07541 | PIM-7 | 1.120359 | 1086 | 0.24 | 123.1798 | 17.40584 | 187.5975 | 45.9795 | 1771.091
9999 | PIZRAT | 5.69309 | 0.42575 | 863.909319 | 4.64481 | 1.225688 | 1183.337 | 0 | 25.43576 | PIM-7 | 1.089629 | 1086 | 0.24 | 116.1939 | 17.01966 | 179.2026 | 45.52472 | 1676.715
10000 | PIZREX | 5.57255 | 0.424586 | 874.078231 | 4.481 | 1.243595 | 1210.161 | 0 | 27.06447 | PIM-7 | 1.114328 | 1086 | 0.24 | 124.036 | 17.05951 | 188.7487 | 46.31932 | 1784.809
10001 | PIZRIB | 5.21487 | 0.418598 | 814.55138 | 4.29218 | 1.21497 | 1226.783 | 0 | 28.62814 | PIM-7 | 1.129635 | 1086 | 0.24 | 124.8134 | 17.8423 | 189.9274 | 45.92484 | 1795.215
10002 | PIZROH | 3.72592 | 0.195028 | 0 | 3.38928 | 1.099325 | 1365.321 | 2.69 | 32.0814 | PIM-7 | 1.257202 | 1086 | 0.24 | 194.8302 | 13.9024 | 219.7509 | 48.16609 | 1182.934
10003 | PIZRUN | 5.3818 | 0.431638 | 856.719053 | 4.43333 | 1.213941 | 1212.684 | 0 | 27.88977 | PIM-7 | 1.116652 | 1086 | 0.24 | 122.4047 | 17.77863 | 186.6126 | 45.88684 | 1761.216
10004 | PIZSAU | 5.7096 | 0.429338 | 875.698623 | 4.51588 | 1.264338 | 1180.174 | 0 | 25.01644 | PIM-7 | 1.086716 | 1086 | 0.24 | 111.5702 | 16.51888 | 175.367 | 45.86 | 1611.281
10005 | POBGAQ | 12.10195 | 0.768214 | 1838.813556 | 9.86984 | 1.226155 | 531.5069 | 0 | 17.05209 | PIM-7 | 0.489417 | 1086 | 0.24 | 84.47582 | 9.523666 | 127.6508 | 34.85632 | 1229.979
10006 | POBGAQ01 | 13.29282 | 0.775425 | 1647.149341 | 10.46232 | 1.270542 | 466.268 | 0 | 16.12456 | PIM-7 | 0.4293444 | 1086 | 0.24 | 79.41148 | 8.379946 | 119.8342 | 32.74282 | 1157.828
10007 | POBGAQ02 | 12.36271 | 0.762286 | 1720.716912 | 10.4274 | 1.185599 | 451.7723 | 0 | 13.78715 | PIM-7 | 0.4159966 | 1086 | 0.24 | 78.07535 | 8.403739 | 118.3356 | 32.28213 | 1138.782
10008 | POBGOE01 | 12.88065 | 0.765952 | 1772.869535 | 10.41973 | 1.236179 | 547.8061 | 0 | 16.02957 | PIM-7 | 0.5044255 | 1086 | 0.24 | 82.14592 | 8.802734 | 122.9807 | 33.60707 | 1185.534
10009 | POBMOJ01 | 16.0857 | 0.676137 | 1329.461023 | 3.85233 | 4.175577 | 1036.886 | 0 | 23.33423 | PIM-7 | 0.9547758 | 1086 | 0.24 | 103.1161 | 14.0582 | 160.792 | 41.78357 | 1439.8
10010 | POBYAH | 5.61208 | 0.274183 | 768.038342 | 3.90993 | 1.43534 | 3111.079 | 0.1 | 17.86951 | PIM-7 | 2.864713 | 1086 | 0.24 | 83.0456 | 10.26992 | 135.446 | 39.70307 | 936.8811
10011 | POCPAZ | 6.39676 | 0.532002 | 1449.773715 | 5.12111 | 1.249096 | 921.6777 | 0.06 | 25.3602 | PIM-7 | 0.8486904 | 1086 | 0.24 | 110.0655 | 15.68558 | 169.916 | 47.5069 | 1551.535
10012 | PODKOK | 18.51896 | 0.865436 | 2155.174704 | 8.56409 | 2.162397 | 489.4084 | 0 | 14.27984 | PIM-7 | 0.4506523 | 1086 | 0.24 | 83.56521 | 8.54874 | 125.6838 | 32.82453 | 1217.326
10013 | PODKUQ | 22.31857 | 0.889799 | 2029.165055 | 8.92625 | 2.50033 | 425.7598 | 0 | 14.64208 | PIM-7 | 0.392044 | 1086 | 0.24 | 85.07026 | 8.573117 | 127.4245 | 32.95887 | 1233.52
10014 | PODVIP | 4.42056 | 0.138321 | 109.942913 | 3.62761 | 1.218587 | 2283.846 | 0 | 52.26304 | PIM-7 | 2.102989 | 1086 | 0.24 | 144.9136 | 23.03227 | 234.1609 | 63.51347 | 1858.877
10015 | PODVUB | 4.5439 | 0.163373 | 146.304483 | 3.06863 | 1.480759 | 2272.125 | 0.41 | 56.06377 | PIM-7 | 2.092197 | 1086 | 0.24 | 187.7957 | 23.66475 | 292.912 | 87.42383 | 1891.94
10016 | PODWIQ | 6.85777 | 0.107049 | 180.425389 | 3.8098 | 1.800034 | 2265.462 | 0 | 21.06716 | PIM-7 | 2.086061 | 1086 | 0.24 | 89.14345 | 11.33746 | 153.3208 | 40.58849 | 964.6584
10017 | PODXEN | 5.34783 | 0.254907 | 436.190288 | 4.01094 | 1.333311 | 1280.793 | 0.05 | 26.56681 | PIM-7 | 1.179368 | 1086 | 0.24 | 119.8276 | 19.92296 | 191.8196 | 52.36791 | 1694.227
10018 | PODXIR | 6.1508 | 0.415168 | 928.175641 | 4.73755 | 1.298308 | 1215.61 | 0 | 27.22119 | PIM-7 | 1.119346 | 1086 | 0.24 | 124.7465 | 17.1483 | 189.01 | 46.00182 | 1790.482
10019 | POFHAV | 11.35076 | 0.541613 | 1210.272902 | 6.55226 | 1.732343 | 845.8937 | 0 | 38.45682 | PIM-7 | 0.7789076 | 1086 | 0.24 | 111.5294 | 16.36806 | 180.5371 | 53.01225 | 1510.566
10020 | POHLOP | 4.01562 | 0.284821 | 40.586925 | 2.88489 | 1.391949 | 1797.961 | 5.38 | 33.98909 | PIM-7 | 1.655581 | 1086 | 0.24 | 182.5824 | 13.83557 | 271.4251 | 58.46675 | 1166.186
10021 | POHLUV | 3.97953 | 0.282672 | 29.727686 | 2.87416 | 1.384589 | 1850.3 | 6.5 | 35.56368 | PIM-7 | 1.703776 | 1086 | 0.24 | 176.4945 | 13.27347 | 262.6793 | 57.51869 | 1125.221
10022 | POHMAC | 4.00725 | 0.285161 | 35.04603 | 2.89849 | 1.38253 | 1828.917 | 7.53 | 32.94426 | PIM-7 | 1.684086 | 1086 | 0.24 | 175.2756 | 13.18327 | 259.1139 | 56.43948 | 1123.048
10023 | POJTOY01 | 2.78157 | 0.0444535 | 0 | 2.47684 | 1.123032 | 1756.228 | 100 | 14.74531 | PIM-7 | 1.617153 | 1086 | 0.24 | 117.0747 | 8.425727 | 172.8216 | 38.18857 | 733.4448
10024 | POJTUE | 2.98206 | 0.0911157 | 0 | 2.71894 | 1.096773 | 1588.282 | 99.99 | 18.74531 | PIM-7 | 1.462507 | 1086 | 0.24 | 117.2546 | 8.387603 | 172.9797 | 38.01259 | 734.4235
10025 | POKGEC | 4.44927 | 0.295454 | 213.713316 | 3.87743 | 1.147479 | 1202.146 | 5.72 | 30.53698 | PIM-7 | 1.106948 | 1086 | 0.24 | 100.8103 | 16.75338 | 178.5062 | 55.88636 | 1450.333
10026 | POKSAL | 5.16886 | 0.251166 | 470.298794 | 3.80348 | 1.358982 | 2043.833 | 4.51 | 39.86701 | PIM-7 | 1.881983 | 1086 | 0.24 | 139.3151 | 21.01268 | 216.5609 | 68.08389 | 1817.231
10027 | POKSEP | 5.24976 | 0.246564 | 482.91032 | 3.94365 | 1.331193 | 1701.249 | 5.44 | 38.52856 | PIM-7 | 1.566528 | 1086 | 0.24 | 132.6701 | 20.14202 | 205.9836 | 68.50298 | 1726.311
10028 | POKSIT | 5.21903 | 0.246539 | 474.351175 | 3.84136 | 1.358641 | 2020.385 | 5.27 | 42.68889 | PIM-7 | 1.860391 | 1086 | 0.24 | 147.0015 | 21.24913 | 214.6548 | 73.79046 | 1803.612
10029 | POKSOZ | 5.23291 | 0.247453 | 478.716138 | 4.00143 | 1.30776 | 1957.881 | 4.41 | 49.61411 | PIM-7 | 1.802837 | 1086 | 0.24 | 151.9232 | 22.41273 | 223.246 | 77.28189 | 1899.771
10030 | POKSUF | 3.99213 | 0.149709 | 83.877239 | 3.01057 | 1.326038 | 2038.549 | 1.48 | 66.87057 | PIM-7 | 1.877117 | 1086 | 0.24 | 223.292 | 23.61186 | 225.8717 | 90.82962 | 1924.153
10031 | POKTAM | 4.02027 | 0.154733 | 113.549156 | 2.97364 | 1.351969 | 1966.978 | 0.65 | 69.97775 | PIM-7 | 1.811214 | 1086 | 0.24 | 207.5264 | 23.47944 | 219.6183 | 89.93863 | 1924.657
10032 | POKTEQ | 4.00605 | 0.154467 | 109.751448 | 2.96923 | 1.349188 | 1992.369 | 0.51 | 67.38101 | PIM-7 | 1.834594 | 1086 | 0.24 | 202.298 | 23.42773 | 226.8861 | 88.64688 | 1924.55
10033 | POKTOA | 4.03898 | 0.155104 | 138.57503 | 2.9855 | 1.352866 | 1932.213 | 0.45 | 55.0183 | PIM-7 | 1.779201 | 1086 | 0.24 | 202.9196 | 23.39474 | 224.1558 | 90.75572 | 1897.463
10034 | POKTUG | 4.00604 | 0.127354 | 5.123959 | 3.07895 | 1.301106 | 2127.965 | 0.07 | 27.52325 | PIM-7 | 1.959452 | 1086 | 0.24 | 120.6443 | 8.710872 | 171.102 | 38.096 | 761.8032
10035 | POKVAO | 5.22916 | 0.246397 | 478.226927 | 3.84535 | 1.359866 | 1976.159 | 5.24 | 43.09618 | PIM-7 | 1.819667 | 1086 | 0.24 | 148.1088 | 21.87459 | 220.327 | 74.82067 | 1837.902
10036 | POKVES | 3.98529 | 0.147598 | 73.486989 | 3.00906 | 1.32443 | 2055.863 | 1.02 | 59.04257 | PIM-7 | 1.89306 | 1086 | 0.24 | 229.132 | 23.40367 | 237.6478 | 89.98518 | 1902.696
10037 | POKVIW | 4.98572 | 0.144066 | 189.402985 | 2.78493 | 1.79025 | 2077.781 | 0 | 30.36291 | PIM-7 | 1.913242 | 1086 | 0.24 | 116.5411 | 9.456803 | 184.6043 | 42.37012 | 811.6661
10038 | POKVOC | 4.95633 | 0.151039 | 205.246081 | 2.87904 | 1.721522 | 2041.027 | 0 | 33.95343 | PIM-7 | 1.879398 | 1086 | 0.24 | 129.115 | 10.47258 | 203.8614 | 46.97693 | 889.2512
10039 | POKVUI | 4.03047 | 0.155938 | 124.284963 | 2.98599 | 1.349794 | 1944.888 | 0.83 | 63.64081 | PIM-7 | 1.790872 | 1086 | 0.24 | 214.0053 | 23.32892 | 231.6935 | 91.53635 | 1924.349
10040 | POKWIX | 4.1362 | 0.155447 | 48.783014 | 3.68911 | 1.121192 | 1357.041 | 0.14 | 33.85237 | PIM-7 | 1.249577 | 1086 | 0.24 | 128.342 | 19.9612 | 199.8909 | 46.77435 | 1746.032
10041 | POKXIX | 3.33388 | 0.0381374 | 0 | 3.08527 | 1.08058 | 1455.04 | 100 | 23.06066 | PIM-7 | 1.339816 | 1086 | 0.24 | 118.3609 | 8.486811 | 173.7626 | 38.05474 | 740.4932
10042 | POLNAG | 4.3281 | 0.30602 | 152.870946 | 3.57802 | 1.209635 | 1441.411 | 4.59 | 29.48072 | PIM-7 | 1.327266 | 1086 | 0.24 | 127.034 | 17.61194 | 189.9393 | 51.56462 | 1575.568
10043 | POLYEW | 5.14291 | 0.345267 | 302.777806 | 3.60228 | 1.427682 | 1218.761 | 0 | 31.5854 | PIM-7 | 1.122248 | 1086 | 0.24 | 133.808 | 18.52253 | 208.77 | 47.70611 | 1811.439
10044 | POMSER | 7.01968 | 0.498221 | 1060.277782 | 3.83495 | 1.830449 | 1103.188 | 0 | 30.13229 | PIM-7 | 1.015827 | 1086 | 0.24 | 126.2349 | 18.91908 | 198.3421 | 56.15713 | 1733.765
10045 | POMSOB | 5.67937 | 0.470582 | 946.961614 | 4.56222 | 1.24487 | 1116.426 | 0.06 | 28.86073 | PIM-7 | 1.028016 | 1086 | 0.24 | 127.7744 | 18.78058 | 195.3893 | 50.25231 | 1821.98
10046 | POMXIA | 4.8687 | 0.364706 | 574.702375 | 3.96657 | 1.227433 | 1229.279 | 2.24 | 26.17243 | PIM-7 | 1.131933 | 1086 | 0.24 | 101.6378 | 17.30465 | 172.6896 | 49.16054 | 1427.273
10047 | POQXAV | 3.66962 | 0.0931417 | 0 | 3.01449 | 1.217327 | 1542.28 | 24.2 | 22.48422 | PIM-7 | 1.420148 | 1086 | 0.24 | 117.6135 | 8.424706 | 173.3532 | 38.20665 | 736.4981
10048 | PORLAL | 9.41867 | 0.497417 | 1131.044065 | 8.86897 | 1.06198 | 1100 | 0 | 34.33758 | PIM-7 | 1.012891 | 1086 | 0.24 | 88.60491 | 11.97478 | 138.2711 | 40.14373 | 1238.255
10049 | PORLEP | 7.93943 | 0.316354 | 650.232379 | 4.67024 | 1.700005 | 1762.117 | 0.17 | 27.90293 | PIM-7 | 1.622575 | 1086 | 0.24 | 90.9605 | 15.45962 | 169.2281 | 50.28094 | 1278.851
10050 | PORVUO | 4.67797 | 0.493871 | 759.729074 | 3.97904 | 1.175653 | 1060.3 | 0 | 28.1045 | PIM-7 | 0.9763352 | 1086 | 0.24 | 128.6703 | 18.31947 | 195.2685 | 46.81702 | 1821.127
10051 | POSFOU | 4.73608 | 0.310258 | 189.930577 | 3.35906 | 1.409942 | 1316.167 | 4.84 | 27.1979 | PIM-7 | 1.21194 | 1086 | 0.24 | 156.5098 | 17.71161 | 208.06 | 49.32311 | 1612.704
10052 | POSGOV | 5.68947 | 0.543524 | 916.981221 | 4.3125 | 1.319297 | 1059.07 | 0 | 25.76478 | PIM-7 | 0.9752026 | 1086 | 0.24 | 128.8235 | 17.20551 | 197.6222 | 48.1628 | 1829.335
10053 | POSGUB | 5.76839 | 0.547169 | 984.407778 | 4.34221 | 1.328446 | 1039.218 | 0 | 25.29305 | PIM-7 | 0.9569229 | 1086 | 0.24 | 128.4267 | 16.8641 | 195.806 | 47.08973 | 1824.378
10054 | POTNET | 4.90891 | 0.498025 | 696.185768 | 3.62196 | 1.355319 | 1351.162 | 2.04 | 24.63631 | PIM-7 | 1.244164 | 1086 | 0.24 | 118.6091 | 15.67098 | 181.2137 | 46.2969 | 1608.286
10055 | POTREX | 14.70007 | 0.844691 | 1938.648642 | 10.79866 | 1.361286 | 483.4297 | 0 | 17.23682 | PIM-7 | 0.4451471 | 1086 | 0.24 | 91.99349 | 9.328867 | 138.1208 | 35.63286 | 1331.201
10056 | POVXII | 4.522 | 0.158411 | 93.117808 | 2.81232 | 1.607925 | 1575.513 | 0 | 24.42603 | PIM-7 | 1.450749 | 1086 | 0.24 | 111.7664 | 8.515406 | 171.2487 | 38.18465 | 741.2164
10057 | POVZOR | 4.34256 | 0.194524 | 143.263998 | 2.5631 | 1.694261 | 3646.905 | 2.44 | 40.2185 | PIM-7 | 3.358108 | 1086 | 0.24 | 227.8958 | 17.7022 | 335.8277 | 77.38554 | 1403.202
10058 | POVZUX | 4.32955 | 0.194626 | 164.842375 | 2.6263 | 1.648536 | 3641.224 | 2.22 | 44.6988 | PIM-7 | 3.352877 | 1086 | 0.24 | 265.6726 | 20.78037 | 391.4428 | 91.72206 | 1618.663
10059 | POWBIO | 4.33651 | 0.193865 | 142.640429 | 2.60201 | 1.6666 | 3660.645 | 1.54 | 47.01938 | PIM-7 | 3.37076 | 1086 | 0.24 | 299.674 | 23.53262 | 420.4901 | 102.9916 | 1803.466
10060 | POXHIU | 3.69182 | 0.134786 | 1.734574 | 3.28243 | 1.124722 | 2320.759 | 5.1 | 32.69552 | PIM-7 | 2.136979 | 1086 | 0.24 | 198.7104 | 14.05751 | 263.5666 | 55.22872 | 1181.331
10061 | POXHOA | 3.6953 | 0.136688 | 2.284537 | 3.29845 | 1.120314 | 2301.128 | 0 | 32.65288 | PIM-7 | 2.118902 | 1086 | 0.24 | 209.1668 | 14.83263 | 286.1422 | 58.76697 | 1239.103
10062 | POXHUG | 3.71237 | 0.136633 | 3.542883 | 3.33062 | 1.114618 | 2231.602 | 0 | 32.14857 | PIM-7 | 2.054882 | 1086 | 0.24 | 215.5264 | 15.40351 | 288.828 | 60.34318 | 1273.912
10063 | POZHUI | 9.39252 | 0.985842 | 716.476588 | 3.78569 | 2.481059 | 1305.421 | 0.25 | 40.86047 | PIM-7 | 1.202045 | 1086 | 0.24 | 150.7254 | 23.6686 | 252.0163 | 83.42875 | 1863.691
10064 | POZKUL | 3.2008 | 0.0622982 | 0 | 2.70535 | 1.183137 | 3457.584 | 99.99 | 19.42152 | PIM-7 | 3.183779 | 1086 | 0.24 | 117.4396 | 8.395671 | 173.1479 | 38.05665 | 735.4301
10065 | PUDSIR | 6.84685 | 0.632965 | 1930.869124 | 5.37897 | 1.272892 | 1056.892 | 0 | 27.09714 | PIM-7 | 0.9731969 | 1086 | 0.24 | 118.8701 | 15.30134 | 180.5581 | 48.53983 | 1666.614
10066 | PUDSIR01 | 6.99715 | 0.649642 | 1967.862334 | 5.84689 | 1.19673 | 1031.771 | 0 | 26.99096 | PIM-7 | 0.9500652 | 1086 | 0.24 | 116.124 | 14.77947 | 178.0199 | 47.40895 | 1634.87
10067 | PUDSOX | 7.03254 | 0.652972 | 1959.44936 | 5.77219 | 1.218349 | 1044.216 | 0 | 24.35774 | PIM-7 | 0.9615244 | 1086 | 0.24 | 109.7814 | 13.94947 | 168.8702 | 44.90786 | 1564.076
10068 | PUDSUD | 7.08521 | 0.659228 | 2007.904692 | 6.02588 | 1.175797 | 996.5496 | 0 | 33.57713 | PIM-7 | 0.9176332 | 1086 | 0.24 | 126.7411 | 16.04584 | 192.6006 | 51.13729 | 1772.664
10069 | PUJQEQ | 7.62791 | 0.643651 | 1698.233363 | 6.18953 | 1.232389 | 668.8452 | 0 | 19.24435 | PIM-7 | 0.6158796 | 1086 | 0.24 | 85.82604 | 11.59359 | 134.6545 | 37.45708 | 1236.151
10070 | PULDOQ | 4.36629 | 0.206442 | 405.48705 | 2.48463 | 1.75732 | 3352.203 | 3.56 | 69.58401 | PIM-7 | 3.086743 | 1086 | 0.24 | 331.6566 | 22.99195 | 309.3688 | 106.6599 | 1924.88
10071 | PUMNIV | 5.71977 | 0.449873 | 1230.744297 | 3.98662 | 1.434742 | 1668.205 | 0 | 22.52922 | PIM-7 | 1.5361 | 1086 | 0.24 | 92.36366 | 12.40653 | 149.2359 | 45.53968 | 1139.779
10072 | PUMNOB | 5.46311 | 0.439243 | 1198.84291 | 3.57221 | 1.529336 | 1507.81 | 0 | 20.84723 | PIM-7 | 1.388407 | 1086 | 0.24 | 77.48768 | 9.845867 | 126.1859 | 36.74093 | 929.6748
10073 | PUNFIO | 3.61049 | 0.0671522 | 0 | 2.52759 | 1.428432 | 2057.755 | 46.51 | 26.94775 | PIM-7 | 1.894802 | 1086 | 0.24 | 117.2666 | 8.448838 | 173.0567 | 38.14835 | 734.4918
10074 | PUNSUN | 3.87649 | 0.118896 | 0.27139 | 3.28835 | 1.178856 | 1613.32 | 0.84 | 24.70871 | PIM-7 | 1.485562 | 1086 | 0.24 | 123.7471 | 8.616711 | 171.6005 | 37.11961 | 773.0522
10075 | PUPHUE | 7.11215 | 0.384395 | 901.577749 | 6.70655 | 1.060478 | 937.0798 | 0.35 | 74.6885 | PIM-7 | 0.8628727 | 1086 | 0.24 | 142.7147 | 21.6332 | 203.2427 | 66.75654 | 1925
10076 | PUPNAQ | 3.58947 | 0.152225 | 0 | 2.69874 | 1.330054 | 1438.593 | 32.37 | 41.53125 | PIM-7 | 1.324671 | 1086 | 0.24 | 134.8111 | 9.709676 | 198.28 | 43.5416 | 829.3539
10077 | PUPXII | 3.89064 | 0.153838 | 0 | 2.97043 | 1.30979 | 1455.4 | 0.15 | 36.56124 | PIM-7 | 1.340148 | 1086 | 0.24 | 123.329 | 8.747226 | 179.2721 | 39.21191 | 769.5517
10078 | PUQHEP | 4.23931 | 0.207255 | 27.281053 | 2.86998 | 1.477122 | 1455.09 | 4.56 | 27.62379 | PIM-7 | 1.339861 | 1086 | 0.24 | 110.5994 | 9.962705 | 178.8948 | 42.37182 | 852.6136
10079 | PUQHIT | 4.11931 | 0.196043 | 3.918483 | 2.80454 | 1.468801 | 1493.041 | 8.1 | 28.49983 | PIM-7 | 1.374808 | 1086 | 0.24 | 123.5553 | 9.777141 | 180.9063 | 42.00684 | 837.2616
10080 | PUQXUV | 5.37153 | 0.280447 | 372.809861 | 5.08075 | 1.057232 | 1503.554 | 0.22 | 32.20156 | PIM-7 | 1.384488 | 1086 | 0.24 | 130.6658 | 22.83574 | 200.1733 | 48.55394 | 1875.363
10081 | PUQYAC | 5.36415 | 0.277166 | 372.1903 | 5.07421 | 1.05714 | 1500.197 | 0.23 | 32.09843 | PIM-7 | 1.381397 | 1086 | 0.24 | 131.3639 | 21.86061 | 200.057 | 50.0081 | 1884.052
10082 | PURJAO | 7.9561 | 0.666947 | 1908.936033 | 5.79264 | 1.373484 | 718.7551 | 0 | 18.4649 | PIM-7 | 0.6618371 | 1086 | 0.24 | 93.18506 | 11.82667 | 143.6247 | 38.66568 | 1338.268
10083 | PURJES | 6.1741 | 0.566876 | 1154.470589 | 5.21501 | 1.18391 | 1078.368 | 0 | 26.56637 | PIM-7 | 0.9929727 | 1086 | 0.24 | 127.6723 | 16.5058 | 192.2611 | 45.9853 | 1833.746
10084 | PURJIW | 8.03037 | 0.608192 | 1635.674726 | 6.16507 | 1.302559 | 894.3623 | 0.01 | 20.33604 | PIM-7 | 0.823538 | 1086 | 0.24 | 93.94895 | 12.60416 | 146.4615 | 40.04246 | 1352.221
10085 | PURQEZ | 4.01335 | 0.31064 | 7.846525 | 3.33782 | 1.202387 | 1255.342 | 11.8 | 27.78538 | PIM-7 | 1.155932 | 1086 | 0.24 | 123.1402 | 9.300127 | 148.5693 | 36.40627 | 861.196
10086 | PURQID | 4.97955 | 0.265969 | 373.250451 | 2.41919 | 2.058354 | 1692.769 | 0 | 58.58302 | PIM-7 | 1.55872 | 1086 | 0.24 | 241.7409 | 22.18119 | 282.2474 | 105.4971 | 1923.801
10087 | PURQOJ | 11.31224 | 0.653722 | 1974.392513 | 6.84674 | 1.652208 | 847.0712 | 0 | 16.85572 | PIM-7 | 0.7799919 | 1086 | 0.24 | 91.43655 | 11.47926 | 141.1442 | 41.28891 | 1255.815
10088 | PURQUP | 10.70132 | 0.640791 | 1768.101219 | 8.1262 | 1.316891 | 867.9188 | 0 | 29.6542 | PIM-7 | 0.7991886 | 1086 | 0.24 | 121.6779 | 15.28369 | 187.8372 | 48.41596 | 1741.51
10089 | PURRIE | 4.99199 | 0.111672 | 109.798825 | 2.94614 | 1.694417 | 1354.382 | 0 | 31.51698 | PIM-7 | 1.247129 | 1086 | 0.24 | 85.66969 | 12.07395 | 202.5211 | 50.94219 | 1003.561
10090 | PURSOK | 4.44828 | 0.431041 | 299.795287 | 3.48673 | 1.275774 | 1353.074 | 0.03 | 30.85323 | PIM-7 | 1.245925 | 1086 | 0.24 | 130.5345 | 17.8987 | 202.9323 | 50.60375 | 1711.139
10091 | PURTEC | 5.1054 | 0.185184 | 192.046998 | 4.19275 | 1.217673 | 1991.257 | 8.38 | 27.55697 | PIM-7 | 1.83357 | 1086 | 0.24 | 111.5949 | 17.28644 | 176.331 | 46.02675 | 1619.886
10092 | PUSDIR | 6.98341 | 0.450047 | 1018.396263 | 5.26958 | 1.325231 | 1124.029 | 0.25 | 22.23651 | PIM-7 | 1.035018 | 1086 | 0.24 | 104.7913 | 15.09092 | 163.8049 | 44.30706 | 1489.573
10093 | PUSDOX | 7.16088 | 0.472602 | 1108.840271 | 5.6335 | 1.271125 | 1105.53 | 0 | 22.53312 | PIM-7 | 1.017984 | 1086 | 0.24 | 107.4458 | 14.94881 | 167.297 | 44.69695 | 1538.829
10094 | PUSXIL | 6.89815 | 0.669855 | 1783.839946 | 4.80142 | 1.43669 | 1160.768 | 0 | 18.82439 | PIM-7 | 1.068847 | 1086 | 0.24 | 121.4468 | 13.75169 | 182.7161 | 43.90058 | 1747.483
10095 | PUSXIL01 | 6.70445 | 0.52698 | 1245.373334 | 4.13478 | 1.621477 | 1220.749 | 0.03 | 20.0065 | PIM-7 | 1.124078 | 1086 | 0.24 | 111.2938 | 14.89008 | 170.392 | 43.09501 | 1604.374
10096 | PUTYAE | 4.56339 | 0.358516 | 396.953501 | 3.89352 | 1.172047 | 1482.065 | 0 | 34.29026 | PIM-7 | 1.364701 | 1086 | 0.24 | 135.5105 | 21.24881 | 215.5907 | 60.83071 | 1788.689
10097 | PUWCEP | 6.00039 | 0.700721 | 1057.206201 | 4.10193 | 1.462821 | 1578.845 | 0 | 28.02259219 | PIM-7 | 1.453817 | 1086 | 0.24 | 129.3611 | 15.90375 | 196.0176 | 45.25406 | 1857.112
10098 | PUWCOZ | 4.22555 | 0.364294 | 96.504845 | 3.14505 | 1.343556 | 1365.887 | 0.86 | 30.95388 | PIM-7 | 1.257723 | 1086 | 0.24 | 157.2326 | 16.79375 | 255.4155 | 61.95342 | 1389.181
10099 | PUWCUF | 5.62914 | 0.587535 | 1147.787843 | 3.92719 | 1.433376 | 1205.845 | 0 | 22.28598 | PIM-7 | 1.110355 | 1086 | 0.24 | 109.1649 | 14.35459 | 171.2259 | 42.56797 | 1548.099
10100 | PUWDEQ | 5.82315 | 0.489622 | 1270.608483 | 4.48921 | 1.297144 | 959.4023 | 0 | 24.45691 | PIM-7 | 0.8834276 | 1086 | 0.24 | 102.93 | 14.70232 | 161.1035 | 44.91434 | 1468.141
10101 | PUWDOA | 10.50578 | 0.688983 | 1662.702213 | 8.82117 | 1.190974 | 768.6261 | 0 | 23.06683 | PIM-7 | 0.7077588 | 1086 | 0.24 | 99.3685 | 11.96972 | 151.5048 | 40.19762 | 1408.131
10102 | PUWYAI | 3.94407 | 0.23785 | 124.703563 | 2.70576 | 1.457657 | 1531.083 | 14.24 | 62.83583 | PIM-7 | 1.409837 | 1086 | 0.24 | 309.5827 | 23.71753 | 312.8301 | 102.4044 | 1922.729
10103 | PUZLOM | 16.85609 | 0.846498 | 2189.692774 | 8.37658 | 2.012288 | 448.4417 | 0 | 17.72362 | PIM-7 | 0.4129298 | 1086 | 0.24 | 77.6079 | 8.240425 | 117.645 | 31.75222 | 1119.524
10104 | PUZLUS | 15.09144 | 0.832919 | 2271.120895 | 8.39804 | 1.797019 | 461.5212 | 0 | 17.89221 | PIM-7 | 0.4249735 | 1086 | 0.24 | 77.03731 | 8.149104 | 116.2619 | 31.34456 | 1113.583
10105 | PUZMAZ | 16.42157 | 0.82902 | 2109.455386 | 9.23775 | 1.777659 | 447.544 | 0 | 17.88166 | PIM-7 | 0.4121031 | 1086 | 0.24 | 74.8149 | 7.788101 | 111.6998 | 30.77446 | 1073.82
10106 | QABVEW | 7.68459 | 0.562742 | 1357.385282 | 3.04161 | 2.526488 | 1019.916 | 0.06 | 24.07392 | PIM-7 | 0.9391493 | 1086 | 0.24 | 92.44191 | 14.29804 | 152.6093 | 44.68292 | 1253.371
10107 | QADBII | 4.90855 | 0.256037 | 302.630849 | 4.23271 | 1.159671 | 1425.848 | 4.47 | 29.89112 | PIM-7 | 1.312936 | 1086 | 0.24 | 120.5554 | 19.63287 | 187.3244 | 45.64415 | 1741.131
10108 | QAGQEW | 16.48295 | 0.778262 | 1567.476608 | 9.14033 | 1.803321 | 959.4125 | 0 | 23.21522 | PIM-7 | 0.883437 | 1086 | 0.24 | 120.3175 | 13.93744 | 183.063 | 45.75924 | 1718.062
10109 | QAHMUJ | 3.54119 | 0.288429 | 215.970864 | 3.22591 | 1.097734 | 2390.473 | 1.64 | 42.89709 | PIM-7 | 2.201172 | 1086 | 0.24 | 130.3858 | 13.25539 | 191.1339 | 45.85788 | 1798.531
10110 | QALGUH | 7.82028 | 0.661646 | 1548.847924 | 7.32218 | 1.068026 | 998.9084 | 0 | 18.80701 | PIM-7 | 0.9198051 | 1086 | 0.24 | 113.0656 | 12.33492 | 170.0842 | 41.1468 | 1642.55
10111 | QALNEW | 3.78403 | 0.283351 | 9.556161 | 2.74105 | 1.380504 | 2002.917 | 8.61 | 41.45364 | PIM-7 | 1.844306 | 1086 | 0.24 | 189.1065 | 13.27291 | 274.6538 | 61.32661 | 1118.342
10112 | QALNIA | 3.89192 | 0.32909 | 98.159896 | 2.83449 | 1.373058 | 1542.957 | 7.77 | 43.72703 | PIM-7 | 1.420771 | 1086 | 0.24 | 237.8542 | 16.30438 | 342.3889 | 75.82958 | 1377.58
10113 | QAMVEH | 5.79115 | 0.658392 | 1386.64454 | 4.52656 | 1.279371 | 990.7382 | 0.46 | 44.51193 | PIM-7 | 0.9122819 | 1086 | 0.24 | 128.2031 | 17.83427 | 195.42 | 48.93109 | 1821.648
10114 | QAMVEH01 | 5.82556 | 0.666446 | 1389.459515 | 4.59087 | 1.268945 | 990.7382 | 0.38 | 45.58719 | PIM-7 | 0.9122819 | 1086 | 0.24 | 130.6994 | 18.12209 | 198.5757 | 49.92098 | 1852.458
10115 | QAPQAA | 3.95107 | 0.110961 | 0 | 2.50297 | 1.578553 | 1769.106 | 0 | 34.06037 | PIM-7 | 1.629011 | 1086 | 0.24 | 116.0255 | 8.491815 | 172.9949 | 38.19748 | 737.6714
10116 | QAQRUW | 6.65732 | 0.617917 | 1589.05363 | 4.64818 | 1.432242 | 851.8443 | 0 | 21.37105 | PIM-7 | 0.784387 | 1086 | 0.24 | 110.7537 | 14.65467 | 170.1427 | 45.64109 | 1572.811
10117 | QAQRUW01 | 6.65732 | 0.620318 | 1588.241664 | 4.64818 | 1.432242 | 851.8443 | 0 | 21.39791 | PIM-7 | 0.784387 | 1086 | 0.24 | 112.0385 | 14.96342 | 172.3113 | 46.14959 | 1588.052
10118 | QAQSAD | 5.24683 | 0.449926 | 680.269221 | 3.85843 | 1.359835 | 1221.339 | 0.01 | 24.55773 | PIM-7 | 1.124622 | 1086 | 0.24 | 117.1817 | 17.31287 | 189.5846 | 51.67435 | 1581.132
10119 | QARCET | 5.6311 | 0.287945 | 549.065397 | 3.58556 | 1.570494 | 1430.919 | 0.4 | 26.44842 | PIM-7 | 1.317605 | 1086 | 0.24 | 110.9194 | 17.1333 | 178.7495 | 47.81305 | 1457.845
10120 | QARTAG | 4.89851 | 0.133119 | 86.684755 | 3.02862 | 1.617407 | 1586.807 | 1.82 | 32.70924 | PIM-7 | 1.461148 | 1086 | 0.24 | 152.1793 | 12.30794 | 214.7069 | 51.14479 | 1032.928
10121 | QARTEK | 4.66531 | 0.195916 | 152.930529 | 2.87906 | 1.620428 | 1516.807 | 1 | 27.01471 | PIM-7 | 1.396691 | 1086 | 0.24 | 105.2082 | 9.407678 | 179.9861 | 40.89403 | 815.5873
10122 | QASSUZ | 8.20384 | 0.315445 | 926.680753 | 7.94678 | 1.032348 | 1223.174 | 0 | 32.43524 | PIM-7 | 1.126311 | 1086 | 0.24 | 96.71045 | 10.042 | 138.4167 | 43.24077 | 957.8357
10123 | QATHIE | 4.86697 | 0.34172 | 368.428368 | 2.68325 | 1.813834 | 1151.955 | 1.01 | 30.80509 | PIM-7 | 1.060732 | 1086 | 0.24 | 116.7416 | 17.21305 | 215.7612 | 61.56455 | 1392.604
10124 | QATHOK | 9.29834 | 0.435686 | 1048.802193 | 6.48945 | 1.432839 | 1216.663 | 0 | 23.54499 | PIM-7 | 1.120316 | 1086 | 0.24 | 81.30776 | 12.04883 | 130.4839 | 41.4778 | 1096.789
10125 | QATLEE | 5.57595 | 0.381209 | 649.366782 | 4.31452 | 1.292369 | 1465.234 | 0 | 27.56797 | PIM-7 | 1.349203 | 1086 | 0.24 | 128.7453 | 18.17439 | 192.5822 | 45.46937 | 1848.673
10126 | QATPUX | 4.2521 | 0.307509 | 289.949741 | 4.03858 | 1.05287 | 2185.041 | 0 | 32.73846 | PIM-7 | 2.012008 | 1086 | 0.24 | 126.5442 | 13.69172 | 188.9734 | 42.87929 | 1827.36
10127 | QATRAG | 4.21344 | 0.224615 | 82.746444 | 3.21676 | 1.30984 | 2098.58 | 0.63 | 41.68507 | PIM-7 | 1.932394 | 1086 | 0.24 | 248.7635 | 19.52382 | 355.8109 | 85.68083 | 1546.804
10128 | QAVBUL | 12.14778 | 0.607959 | 1324.863971 | 9.97355 | 1.218 | 1031.251 | 0 | 24.83504 | PIM-7 | 0.9495869 | 1086 | 0.24 | 88.3792 | 11.49195 | 136.8729 | 38.74001 | 1270.399
10129 | QAVDEW | 3.85858 | 0.305756 | 0 | 2.94555 | 1.309969 | 1580.654 | 4.18 | 26.9738 | PIM-7 | 1.455483 | 1086 | 0.24 | 156.1152 | 11.32833 | 215.4654 | 48.30301 | 972.4385
10130 | QAVWAN | 6.3577 | 0.475556 | 786.833697 | 4.74176 | 1.340789 | 1144.471 | 0.06 | 27.00301 | PIM-7 | 1.053841 | 1086 | 0.24 | 108.1606 | 16.16123 | 167.001 | 43.4261 | 1555.108
10131 | QAVYUJ | 3.50302 | 0.160799 | 0 | 2.63434 | 1.329752 | 1826.103 | 38.35 | 53.95313 | PIM-7 | 1.681495 | 1086 | 0.24 | 276.9206 | 19.92099 | 406.4876 | 90.05871 | 1557.24
10132 | QAVZAQ | 3.43267 | 0.153138 | 0 | 2.65506 | 1.292879 | 1880.775 | 63.66 | 57.93451 | PIM-7 | 1.731837 | 1086 | 0.24 | 341.8574 | 24.58403 | 502.2377 | 111.1982 | 1874.986
10133 | QAWREM | 4.54212 | 0.330808 | 390.883243 | 3.52572 | 1.288282 | 1855.02 | 0 | 43.10928 | PIM-7 | 1.708122 | 1086 | 0.24 | 136.8714 | 18.74292 | 201.8777 | 48.19184 | 1900.276
10134 | QAWRIQ | 4.49398 | 0.334983 | 348.707903 | 3.4919 | 1.286973 | 1894.172 | 0 | 37.68864 | PIM-7 | 1.744173 | 1086 | 0.24 | 137.5134 | 18.54354 | 201.2164 | 47.72439 | 1898.655
10135 | QAYTOZ | 6.37317 | 0.355606 | 656.603777 | 3.74212 | 1.703091 | 1311.387 | 0.03 | 23.98814 | PIM-7 | 1.207539 | 1086 | 0.24 | 80.06483 | 12.86487 | 162.2285 | 45.02994 | 1108.488
10136 | QEBGAH | 5.50168 | 0.464635 | 888.66928 | 5.08562 | 1.081811 | 1080.247 | 0 | 25.74896 | PIM-7 | 0.9947021 | 1086 | 0.24 | 124.3334 | 18.08212 | 189.3346 | 46.78202 | 1787.932
10137 | QEBGEL | 6.08453 | 0.519076 | 1102.601221 | 4.84553 | 1.2557 | 1019.914 | 0 | 21.89698 | PIM-7 | 0.9391476 | 1086 | 0.24 | 110.0838 | 15.49358 | 172.1164 | 44.44537 | 1588.813
10138 | QEBKUF | 9.81773 | 0.764496 | 2275.135851 | 5.95474 | 1.648725 | 686.0769 | 0 | 18.35313 | PIM-7 | 0.6317467 | 1086 | 0.24 | 98.77043 | 11.65014 | 150.349 | 39.28931 | 1429.381
10139 | QEDZEG | 4.64787 | 0.398399 | 374.631464 | 4.35857 | 1.066375 | 1267.657 | 0.06 | 29.79074 | PIM-7 | 1.167272 | 1086 | 0.24 | 129.6652 | 18.7132 | 196.8777 | 46.19767 | 1858.645
10140 | QEFNAQ | 6.2895 | 0.34191 | 590.862031 | 4.86842 | 1.291898 | 1291.489 | 0 | 32.41144 | PIM-7 | 1.189216 | 1086 | 0.24 | 66.88486 | 10.10217 | 104.0926 | 25.0403 | 1037.922
10141 | QEGGUE | 7.78517 | 0.616063 | 1641.453659 | 6.64702 | 1.171227 | 868.3474 | 0 | 29.50146 | PIM-7 | 0.7995832 | 1086 | 0.24 | 107.2016 | 13.43733 | 165.2986 | 43.41958 | 1525.672
10142 | QEGNOH | 4.52374 | 0.241162 | 139.989081 | 3.66293 | 1.235006 | 1320.618 | 0 | 27.68101 | PIM-7 | 1.216038 | 1086 | 0.24 | 120.4357 | 16.52082 | 196.9476 | 49.23195 | 1392.035
10143 | QEJYIP | 5.79435 | 0.493175 | 822.404203 | 3.44834 | 1.68033 | 1420.803 | 1.82 | 27.04113 | PIM-7 | 1.30829 | 1086 | 0.24 | 134.7886 | 17.8266 | 203.6215 | 54.07302 | 1654.259
10144 | QEKLID | 5.12126 | 0.410604 | 626.080335 | 3.15373 | 1.623874 | 1592.106 | 0.61 | 30.16722 | PIM-7 | 1.466027 | 1086 | 0.24 | 109.9712 | 16.31901 | 205.5881 | 58.60318 | 1400.771
10145 | QEKLID01 | 5.1388 | 0.40825 | 630.013659 | 3.13884 | 1.637165 | 1586.737 | 0.59 | 29.98094 | PIM-7 | 1.461084 | 1086 | 0.24 | 108.9051 | 16.10239 | 204.2744 | 57.24282 | 1385.455
10146 | QEKLUP | 3.93153 | 0.161427 | 0 | 2.9035 | 1.354066 | 3732.45 | 9.84 | 46.59056 | PIM-7 | 3.436879 | 1086 | 0.24 | 328.9416 | 23.72469 | 454.2315 | 106.1939 | 1824.721
10147 | QEPZOB | 6.00756 | 0.491927 | 862.627967 | 3.91744 | 1.533542 | 930.337 | 0.34 | 27.31068 | PIM-7 | 0.8566639 | 1086 | 0.24 | 94.37725 | 13.50497 | 150.1648 | 42.59985 | 1319.49
10148 | QEPZUH | 10.55832 | 0.707138 | 2009.728607 | 7.30371 | 1.445611 | 591.6718 | 0 | 15.99784 | PIM-7 | 0.5448174 | 1086 | 0.24 | 89.82178 | 10.61738 | 137.7316 | 36.75908 | 1294.024
10149 | QERWAL | 6.23685 | 0.541918 | 1145.410306 | 3.59052 | 1.737033 | 960.8778 | 0 | 23.11901 | PIM-7 | 0.8847862 | 1086 | 0.24 | 113.9272 | 16.72506 | 182.7758 | 50.02445 | 1558.828
10150 | QERZUI | 4.32153 | 0.284788 | 127.276751 | 3.30941 | 1.305831 | 1481.853 | 0 | 35.12277 | PIM-7 | 1.364505 | 1086 | 0.24 | 173.4657 | 17.9224 | 272.3924 | 56.81613 | 1564.315
10151 | QERZUI01 | 4.40066 | 0.320173 | 191.720732 | 3.54145 | 1.242615 | 1454.015 | 0 | 34.85342 | PIM-7 | 1.338872 | 1086 | 0.24 | 143.727 | 18.93244 | 216.2517 | 50.57456 | 1668.236
10152 | QESYOD | 7.06657 | 0.339814 | 680.360864 | 4.49673 | 1.571491 | 1700.474 | 0.14 | 23.31377 | PIM-7 | 1.565814 | 1086 | 0.24 | 76.76023 | 11.74318 | 134.4812 | 40.07927 | 1039.262
10153 | QETCUO | 6.89128 | 0.536892 | 1374.045221 | 4.79138 | 1.438266 | 1231.729 | 0 | 22.57657 | PIM-7 | 1.134188 | 1086 | 0.24 | 114.7409 | 16.61683 | 177.4811 | 48.64743 | 1621.495
10154 | QETSOY | 3.67394 | 0.180682 | 0 | 2.65431 | 1.384141 | 2150.755 | 8.63 | 44.69957 | PIM-7 | 1.980437 | 1086 | 0.24 | 252.6035 | 18.15274 | 367.1763 | 81.74694 | 1439.497
10155 | QEVKOS | 4.71244 | 0.276013 | 392.510693 | 3.94029 | 1.195963 | 1866.397 | 0 | 26.94791 | PIM-7 | 1.718597 | 1086 | 0.24 | 93.91332 | 15.35917 | 160.1141 | 43.62415 | 1338.231
10156 | QEWDON | 6.85219 | 0.493656 | 900.946883 | 4.97206 | 1.378139 | 1416.787 | 0 | 35.62293 | PIM-7 | 1.304592 | 1086 | 0.24 | 131.8359 | 18.44671 | 198.5031 | 46.89735 | 1886.425
10157 | QEYWUN | 3.16999 | 0.104748 | 0 | 2.47229 | 1.282208 | 1728.897 | 100 | 32.97674 | PIM-7 | 1.591986 | 1086 | 0.24 | 117.1155 | 8.439823 | 172.8843 | 38.2125 | 733.6669
10158 | QEZZIF | 4.67652 | 0.242991 | 180.912833 | 3.32799 | 1.405209 | 1771.942 | 0 | 24.241 | PIM-7 | 1.631622 | 1086 | 0.24 | 107.2276 | 8.963606 | 159.5067 | 38.12853 | 786.3119
10159 | QEZZOL | 6.25588 | 0.297159 | 606.509395 | 3.45747 | 1.809381 | 1730.661 | 0 | 22.86971 | PIM-7 | 1.593611 | 1086 | 0.24 | 86.58281 | 9.651508 | 147.3493 | 39.88323 | 845.4858
10160 | QIBTAW | 6.28512 | 0.23825 | 378.087476 | 4.05802 | 1.548814 | 1120.166 | 0.04 | 26.74149 | PIM-7 | 1.031461 | 1086 | 0.24 | 83.8515 | 12.9177 | 154.0419 | 42.53009 | 1094.944
10161 | QIBTEA | 4.9353 | 0.177971 | 121.529445 | 3.89407 | 1.267389 | 1190.581 | 0.32 | 31.04342 | PIM-7 | 1.096299 | 1086 | 0.24 | 102.8742 | 17.46739 | 179.4312 | 47.62257 | 1435.951
10162 | QIDDAI | 5.06102 | 0.403206 | 561.177667 | 3.07469 | 1.646026 | 1048.354 | 2.97 | 28.75256 | PIM-7 | 0.9653356 | 1086 | 0.24 | 111.4595 | 17.40537 | 189.827 | 51.72087 | 1505.993
10163 | QIDDAI01 | 4.98799 | 0.419654 | 596.452467 | 3.16299 | 1.576986 | 1046.325 | 2.88 | 27.55954 | PIM-7 | 0.9634669 | 1086 | 0.24 | 107.9544 | 16.97667 | 185.3042 | 49.76422 | 1470.899
10164 | QIDDAI02 | 5.0417 | 0.466742 | 693.889904 | 3.16561 | 1.592647 | 1041.684 | 2.72 | 27.08522 | PIM-7 | 0.9591932 | 1086 | 0.24 | 114.9576 | 17.79431 | 193.1071 | 55.10992 | 1555.478
10165 | QIFLIC | 5.58826 | 0.301911 | 364.925246 | 2.79398 | 2.000107 | 1500.795 | 0.34 | 27.79535 | PIM-7 | 1.381947 | 1086 | 0.24 | 96.93543 | 16.52694 | 185.6993 | 57.37218 | 1338.508
10166 | QIFLOI | 5.65003 | 0.40538 | 302.447193 | 3.52999 | 1.60058 | 1387.349 | 0.19 | 29.72334 | PIM-7 | 1.277485 | 1086 | 0.24 | 122.14 | 16.76414 | 219.3711 | 53.90577 | 1416.93
10167 | QIFLUO | 4.97233 | 0.411094 | 546.276484 | 3.59683 | 1.38242 | 1267.34 | 0.53 | 25.5357 | PIM-7 | 1.166979 | 1086 | 0.24 | 120.4022 | 17.7962 | 188.5046 | 49.28772 | 1543.276
10168 | QIGBIR | 5.14127 | 0.549299 | 2229.398052 | 4.23558 | 1.213829 | 2306.086 | 0 | 14.49276 | PIM-7 | 2.123468 | 1086 | 0.24 | 71.96399 | 9.079219 | 114.3554 | 33.29601 | 1011.326
10169 | QIQTAN | 5.97055 | 0.340066 | 664.033802 | 4.70307 | 1.269501 | 1224.906 | 0.3 | 24.5998 | PIM-7 | 1.127906 | 1086 | 0.24 | 96.5396 | 15.83979 | 161.8985 | 45.84222 | 1377.726
10170 | QIQVIX | 4.47714 | 0.246544 | 239.087479 | 2.47884 | 1.806143 | 1729.289 | 9.1 | 25.96177 | PIM-7 | 1.592347 | 1086 | 0.24 | 81.34339 | 10.98287 | 162.3538 | 43.6968 | 929.9508
10171 | QIRYAS | 6.80431 | 0.470199 | 1062.98186 | 4.28089 | 1.589462 | 1439.086 | 0 | 21.32298 | PIM-7 | 1.325126 | 1086 | 0.24 | 100.1277 | 15.43228 | 158.114 | 44.15811 | 1428.514
10172 | QISKIN | 4.53693 | 0.218589 | 225.60016 | 3.39137 | 1.337787 | 1509.83 | 0 | 86.41152 | PIM-7 | 1.390267 | 1086 | 0.24 | 192.3542 | 23.51969 | 206.2545 | 70.26543 | 1925
10173 | QISRIV | 4.70587 | 0.110883 | 96.974425 | 2.5965 | 1.81239 | 1748.983 | 10.99 | 25.24022 | PIM-7 | 1.610482 | 1086 | 0.24 | 106.8823 | 8.780507 | 172.9569 | 39.28209 | 759.3693
10174 | QISVAQ | 5.30487 | 0.354101 | 401.736922 | 2.64304 | 2.007109 | 1383.532 | 0.47 | 26.93591 | PIM-7 | 1.273971 | 1086 | 0.24 | 89.36546 | 12.20755 | 179.4256 | 47.56109 | 1034.068
10175 | QISVEU | 5.34851 | 0.364453 | 437.354178 | 2.65989 | 2.010801 | 1372.161 | 0.5 | 27.22505 | PIM-7 | 1.2635 | 1086 | 0.24 | 88.39864 | 12.39399 | 178.8796 | 46.49712 | 1052.057
10176 | QITDEE | 4.86214 | 0.215251 | 174.46351 | 3.02405 | 1.607824 | 1337.372 | 10.2 | 31.30666 | PIM-7 | 1.231466 | 1086 | 0.24 | 110.1464 | 16.4103 | 221.715 | 60.11432 | 1346.688
10177 | QITMOW | 3.51564 | 0.135805 | 0 | 2.61759 | 1.343083 | 1988.91 | 38.3 | 40.04046 | PIM-7 | 1.831409 | 1086 | 0.24 | 143.1272 | 10.30327 | 210.0591 | 46.46508 | 873.7806
10178 | QITMUC | 3.41421 | 0.122269 | 0 | 2.59294 | 1.316733 | 2089.085 | 76.16 | 33.74993 | PIM-7 | 1.923651 | 1086 | 0.24 | 120.7159 | 8.691896 | 177.9569 | 39.29035 | 753.2538
10179 | QITYOI | 5.05446 | 0.405282 | 654.501573 | 3.86932 | 1.306292 | 1382.38 | 0.23 | 39.1894 | PIM-7 | 1.272909 | 1086 | 0.24 | 121.1427 | 18.43576 | 190.9374 | 55.40287 | 1697.218
10180 | QITZIE | 5.36245 | 0.205061 | 326.901335 | 2.45085 | 2.187996 | 1203.105 | 0.51 | 24.32952 | PIM-7 | 1.107832 | 1086 | 0.24 | 87.97455 | 10.20542 | 163.7662 | 42.3496 | 867.3104
10181 | QIVBUT | 4.17898 | 0.239695 | 24.833188 | 2.49303 | 1.676265 | 1367.548 | 1.94 | 32.76493 | PIM-7 | 1.259252 | 1086 | 0.24 | 109.4157 | 8.496653 | 170.1298 | 37.93289 | 738.1111
10182 | QIWCOQ | 7.90536 | 0.66019 | 1428.476188 | 6.37424 | 1.240204 | 887.5466 | 1.19 | 21.7564 | PIM-7 | 0.8172621 | 1086 | 0.24 | 109.9426 | 14.7478 | 169.6379 | 44.45956 | 1562.524
10183 | QIWCUW | 6.59158 | 0.540242 | 1204.940097 | 5.54904 | 1.187878 | 1070.119 | 0.07 | 23.26344 | PIM-7 | 0.9853765 | 1086 | 0.24 | 107.9865 | 16.23001 | 168.689 | 45.69881 | 1551.751
10184 | QIWDAD | 6.43304 | 0.510951 | 1120.33113 | 5.54968 | 1.159173 | 1212.113 | 0 | 23.39639 | PIM-7 | 1.116126 | 1086 | 0.24 | 111.6736 | 16.62632 | 172.9823 | 46.92882 | 1603.835
10185 | QIWDOQ | 3.75945 | 0.109939 | 0.013014 | 2.71057 | 1.386959 | 1818.714 | 19.87 | 35.92769 | PIM-7 | 1.67469 | 1086 | 0.24 | 126.5282 | 9.129924 | 186.9665 | 41.04567 | 787.0266
10186 | QIWDOR | 4.59203 | 0.239147 | 471.854056 | 4.06699 | 1.129098 | 1550.722 | 0 | 35.55791 | PIM-7 | 1.427921 | 1086 | 0.24 | 134.2508 | 16.93936 | 199.9735 | 47.14625 | 1920.944
10187 | QIWGOU | 4.95412 | 0.219458 | 276.706875 | 3.59777 | 1.376997 | 1511.313 | 4.91 | 48.6986 | PIM-7 | 1.391632 | 1086 | 0.24 | 151.4359 | 23.33645 | 235.2091 | 76.00209 | 1852.589
10188 | QIYDAF | 22.97967 | 0.843714 | 1766.739411 | 8.76388 | 2.622089 | 403.1461 | 0 | 12.43005 | PIM-7 | 0.3712211 | 1086 | 0.24 | 75.53543 | 7.587771 | 112.5247 | 30.50375 | 1089.953
10189 | QIYDAF01 | 22.00141 | 0.89773 | 1721.174444 | 13.57926 | 1.620222 | 303.2463 | 0 | 13.01331 | PIM-7 | 0.2792324 | 1086 | 0.24 | 73.18679 | 6.782299 | 108.6507 | 28.81753 | 1063.777
10190 | QIYDEJ | 22.48969 | 0.834567 | 1808.655383 | 11.55677 | 1.946019 | 431.4205 | 0 | 15.55885 | PIM-7 | 0.3972564 | 1086 | 0.24 | 78.09088 | 8.104105 | 117.4564 | 31.30435 | 1131.011
10191 | QIYDIN | 29.975 | 0.936549 | 1362.177702 | 15.02249 | 1.995342 | 197.64 | 0 | 8.013242 | PIM-7 | 0.1819889 | 1086 | 0.24 | 74.01719 | 6.393695 | 108.8613 | 28.33336 | 1082.254
10192 | QIYDOT | 19.81856 | 0.929937 | 1392.863768 | 17.06364 | 1.16145 | 211.9748 | 0 | 9.005635 | PIM-7 | 0.1951886 | 1086 | 0.24 | 72.39383 | 6.360187 | 106.3677 | 28.14788 | 1056.507
10193 | QIYQAR | 3.54215 | 0.252376 | 1.425826 | 2.80365 | 1.263407 | 1825.178 | 53.47 | 42.19531 | PIM-7 | 1.680643 | 1086 | 0.24 | 241.9789 | 16.50054 | 333.5639 | 72.126 | 1393.999
10194 | QIZMIX | 4.05438 | 0.0735322 | 7.898761 | 2.49002 | 1.628252 | 1537.505 | 5.66 | 38.31435 | PIM-7 | 1.41575 | 1086 | 0.24 | 116.456 | 8.609229 | 174.2912 | 38.7643 | 746.2253
10195 | QOCBEQ | 7.46191 | 0.501271 | 1044.231421 | 4.2677 | 1.748462 | 972.0903 | 0 | 27.53134 | PIM-7 | 0.8951108 | 1086 | 0.24 | 110.8647 | 15.47565 | 169.2359 | 40.7908 | 1609.71
10196 | QOCRUW | 5.79604 | 0.50771 | 1135.989934 | 4.18591 | 1.384655 | 1381.01 | 0 | 27.50143 | PIM-7 | 1.271648 | 1086 | 0.24 | 122.2846 | 17.11673 | 188.4132 | 48.46471 | 1737.542
10197 | QOCSAD | 5.79442 | 0.503768 | 1117.453925 | 4.21505 | 1.374698 | 1396.475 | 0 | 33.25065 | PIM-7 | 1.285889 | 1086 | 0.24 | 127.4759 | 17.61394 | 196.3685 | 50.1623 | 1803.776
10198 | QODHUO | 7.01702 | 0.355363 | 719.545067 | 3.80696 | 1.843208 | 1334.568 | 0 | 23.82632 | PIM-7 | 1.228884 | 1086 | 0.24 | 96.14694 | 14.85951 | 160.3219 | 43.31313 | 1341.977
10199 | QOFKUT | 5.30234 | 0.431994 | 763.808371 | 4.62006 | 1.147678 | 1311.511 | 0 | 25.327 | PIM-7 | 1.207653 | 1086 | 0.24 | 129.8481 | 15.188 | 193.3923 | 44.21011 | 1868.088
10200 | QOFLAA | 9.67197 | 0.755537 | 2318.091048 | 6.44372 | 1.500992 | 771.2158 | 0 | 12.9738 | PIM-7 | 0.7101434 | 1086 | 0.24 | 82.68866 | 9.195091 | 125.4271 | 33.62406 | 1205.347
10201 | QOHTOX | 3.99648 | 0.285899 | 67.316099 | 2.79601 | 1.429351 | 1187.358 | 3.24 | 33.94905 | PIM-7 | 1.093332 | 1086 | 0.24 | 147.5546 | 13.73776 | 240.7695 | 57.4724 | 1125.462
10202 | QOHTUD | 6.67584 | 0.31282 | 780.138062 | 5.81143 | 1.148743 | 1122.333 | 0.11 | 20.63203 | PIM-7 | 1.033456 | 1086 | 0.24 | 73.5538 | 10.75695 | 126.3825 | 40.05527 | 961.3041
10203 | QOJVAM | 5.27687 | 0.577214 | 1075.200894 | 4.07489 | 1.294972 | 1388.089 | 0.76 | 28.26625 | PIM-7 | 1.278166 | 1086 | 0.24 | 126.2817 | 16.09095 | 192.5155 | 45.65836 | 1799.676
10204 | QOKCID | 4.30865 | 0.173716 | 252.153661 | 3.85554 | 1.117522 | 1714.846 | 0 | 35.24803 | PIM-7 | 1.579048 | 1086 | 0.24 | 132.4247 | 20.63865 | 197.8848 | 47.97099 | 1894.97
10205 | QOMDUS | 5.73732 | 0.427539 | 978.485301 | 4.27265 | 1.342801 | 1569.15 | 0.04 | 20.75247 | PIM-7 | 1.44489 | 1086 | 0.24 | 103.4507 | 15.76707 | 164.8687 | 46.47157 | 1482.748
10206 | QOMFAA | 5.35735 | 0.515932 | 892.941464 | 4.20957 | 1.27266 | 1081.838 | 0.06 | 26.48674 | PIM-7 | 0.9961676 | 1086 | 0.24 | 107.5057 | 15.67179 | 176.9397 | 47.14673 | 1490.953
10207 | QOMFEE | 6.23329 | 0.640274 | 1611.55722 | 4.79223 | 1.300708 | 956.4339 | 0.03 | 21.52214 | PIM-7 | 0.8806942 | 1086 | 0.24 | 117.3887 | 14.87695 | 178.5748 | 44.2105 | 1683.321
10208 | QONQEQ | 7.41052 | 0.701926 | 1442.74746 | 7.00984 | 1.05716 | 944.277 | 0 | 21.75483 | PIM-7 | 0.8695 | 1086 | 0.24 | 127.2231 | 13.15193 | 189.7995 | 44.04872 | 1829.149
10209 | QOPCII | 3.39537 | 0.12014 | 0 | 3.00138 | 1.13127 | 2112.38 | 100 | 26.25666 | PIM-7 | 1.945101 | 1086 | 0.24 | 121.9341 | 8.689315 | 179.1935 | 38.51101 | 759.8237
10210 | QOPHEI | 3.51928 | 0.138824 | 0 | 2.56912 | 1.369839 | 1615.06 | 29.83 | 32.14747 | PIM-7 | 1.487164 | 1086 | 0.24 | 117.2659 | 8.443493 | 173.0666 | 38.196 | 734.4869
10211 | QOPZIF | 6.77563 | 0.598676 | 1389.107124 | 4.15655 | 1.630109 | 1069.672 | 0.03 | 22.91944 | PIM-7 | 0.9849653 | 1086 | 0.24 | 101.8518 | 14.41519 | 164.1362 | 44.55352 | 1430.496
10212 | QOSJIT | 8.05472 | 0.598892 | 1632.99657 | 3.98 | 2.023799 | 1135.173 | 0.05 | 45.64212 | PIM-7 | 1.045279 | 1086 | 0.24 | 105.6539 | 13.94994 | 163.5475 | 47.5903 | 1466.42
10213 | QOSJOZ | 8.08316 | 0.599905 | 1641.95379 | 3.97327 | 2.034385 | 1143.566 | 0.03 | 40.58924 | PIM-7 | 1.053008 | 1086 | 0.24 | 116.0785 | 15.32596 | 179.9072 | 51.68132 | 1590.151
10214 | QOSJUF | 6.12081 | 0.499953 | 1226.642972 | 5.11749 | 1.196057 | 1412.304 | 0 | 49.12672 | PIM-7 | 1.300464 | 1086 | 0.24 | 134.7607 | 18.99174 | 210.8161 | 59.785 | 1831.184
10215 | QOSKAM | 8.09283 | 0.567841 | 1385.169857 | 3.98695 | 2.02983 | 1175.051 | 0.03 | 31.10796 | PIM-7 | 1.081999 | 1086 | 0.24 | 105.6762 | 14.84903 | 170.2226 | 50.60987 | 1369.64
10216 | QOTBAE | 6.37849 | 0.534698 | 1028.885015 | 3.63314 | 1.755641 | 1156.717 | 0.07 | 23.87114 | PIM-7 | 1.065117 | 1086 | 0.24 | 111.7093 | 16.09968 | 178.5836 | 48.66165 | 1460.819
10217 | QOTWON | 4.80342 | 0.244006 | 254.26211 | 2.47987 | 1.936964 | 1413.438 | 0.21 | 22.87291 | PIM-7 | 1.301508 | 1086 | 0.24 | 110.8517 | 9.065412 | 162.7234 | 38.06025 | 782.6786
10218 | QOTZEG | 6.98929 | 0.580777 | 1336.637615 | 6.77563 | 1.031534 | 1522.77 | 0 | 28.88166 | PIM-7 | 1.402182 | 1086 | 0.24 | 124.1231 | 15.99106 | 188.9359 | 48.17639 | 1771.894
10219 | QOVGOY | 4.75346 | 0.330221 | 728.375793 | 3.30617 | 1.437754 | 1451.586 | 0.19 | 19.9738 | PIM-7 | 1.336635 | 1086 | 0.24 | 69.28128 | 9.696257 | 115.0451 | 33.78204 | 937.7909
10220 | QOVGOY01 | 4.75257 | 0.335793 | 723.768824 | 3.29667 | 1.441627 | 1460.247 | 0.06 | 20.07536 | PIM-7 | 1.34461 | 1086 | 0.24 | 70.75413 | 10.19076 | 119.319 | 34.7601 | 975.1139
10221 | QOVSOL | 6.4221 | 0.464593 | 943.643602 | 3.84022 | 1.672326 | 1138.967 | 0.02 | 28.35267 | PIM-7 | 1.048773 | 1086 | 0.24 | 118.1905 | 18.7879 | 187.7952 | 50.5732 | 1669.543
10222 | QOVWOO | 2.82795 | 0.0755888 | 0 | 2.57621 | 1.097717 | 1718.685 | 100 | 16.00744 | PIM-7 | 1.582583 | 1086 | 0.24 | 117.0546 | 8.436513 | 172.7949 | 38.19576 | 733.3358
10223 | QOVWOP | 3.85842 | 0.174805 | 0 | 2.99137 | 1.28985 | 1504.834 | 13.06 | 37.53351 | PIM-7 | 1.385667 | 1086 | 0.24 | 155.515 | 11.00921 | 206.5755 | 44.92614 | 950.0841
10224 | QOVXEG02 | 5.62209 | 0.322809 | 292.644933 | 2.45114 | 2.293663 | 1212.234 | 0 | 38.22798 | PIM-7 | 1.116238 | 1086 | 0.24 | 124.8375 | 19.60275 | 273.2715 | 75.50869 | 1534.223
10225 | QOWLEU | 7.55178 | 0.357886 | 1077.998181 | 5.63017 | 1.341306 | 1413.324 | 0 | 19.45356 | PIM-7 | 1.301403 | 1086 | 0.24 | 86.27872 | 9.406114 | 137.9432 | 39.5837 | 841.8383
10226 | QOWQUO | 16.36446 | 0.738757 | 1953.822412 | 5.22924 | 3.129415 | 720.6586 | 0 | 21.93802 | PIM-7 | 0.6635899 | 1086 | 0.24 | 90.87207 | 10.37293 | 138.2196 | 36.27864 | 1304.94
10227 | QOWRAV01 | 20.1526 | 0.904342 | 1900.429026 | 8.5601 | 2.354248 | 342.0581 | 0 | 10.77586 | PIM-7 | 0.3149707 | 1086 | 0.24 | 75.97387 | 7.202309 | 112.9779 | 30.00999 | 1106.22
10228 | QOXNIB | 4.25979 | 0.241188 | 158.897597 | 3.61253 | 1.179171 | 2022.051 | 0 | 29.52461 | PIM-7 | 1.861925 | 1086 | 0.24 | 97.19186 | 12.0864 | 160.1073 | 40.79436 | 1036.102
10229 | QOZDOY | 5.27343 | 0.494911 | 824.642347 | 4.6547 | 1.132926 | 1162.321 | 0 | 27.57147 | PIM-7 | 1.070277 | 1086 | 0.24 | 130.3627 | 15.1384 | 193.752 | 44.36139 | 1875.104
10230 | QOZFUG | 7.42492 | 0.50815 | 1411.836209 | 5.29699 | 1.401724 | 863.6771 | 0 | 17.57994 | PIM-7 | 0.7952828 | 1086 | 0.24 | 96.01362 | 12.55344 | 147.2694 | 39.27442 | 1403.287
10231 | QOZPIG | 4.54942 | 0.47169 | 522.993175 | 3.60193 | 1.263051 | 1232.33 | 0 | 33.30055 | PIM-7 | 1.134742 | 1086 | 0.24 | 121.693 | 15.83367 | 184.0895 | 46.68309 | 1539.297
10232 | QOZPOM | 4.94177 | 0.473653 | 722.708541 | 4.05577 | 1.218454 | 1118.734 | 0.03 | 24.90719 | PIM-7 | 1.030142 | 1086 | 0.24 | 97.36934 | 15.33211 | 155.3621 | 43.10533 | 1395.389
10233 | QOZSIJ | 9.5182 | 0.701459 | 1632.195131 | 8.23349 | 1.156035 | 734.3306 | 0 | 18.98468 | PIM-7 | 0.6761792 | 1086 | 0.24 | 101.4971 | 12.27599 | 155.2102 | 40.25868 | 1463.523
10234 | QQQGTA01 | 4.74958 | 0.274549 | 101.883395 | 2.42441 | 1.959066 | 2051.493 | 3.2 | 24.19092 | PIM-7 | 1.889035 | 1086 | 0.24 | 125.0748 | 9.772716 | 183.8125 | 42.42288 | 835.2539
10235 | QQQGTA02 | 4.84486 | 0.275374 | 157.205275 | 2.41506 | 2.006103 | 2057.927 | 3.24 | 24.42471 | PIM-7 | 1.89496 | 1086 | 0.24 | 126.3299 | 9.906356 | 185.1494 | 43.2123 | 847.0358
10236 | QQQGTA03 | 4.87863 | 0.278643 | 172.54685 | 2.44477 | 1.995537 | 2043.941 | 2.76 | 24.32681 | PIM-7 | 1.882082 | 1086 | 0.24 | 124.9816 | 9.87211 | 183.7949 | 42.84239 | 842.9819
10237 | QUBZIX | 7.96209 | 0.671954 | 2219.089698 | 5.553 | 1.433836 | 674.6733 | 0 | 20.74861 | PIM-7 | 0.6212461 | 1086 | 0.24 | 87.87406 | 10.85127 | 136.0049 | 36.8322 | 1260.015
10238 | QUDJIJ | 5.71523 | 0.593562 | 1504.504041 | 4.47901 | 1.276003 | 1047.9 | 0 | 23.36936 | PIM-7 | 0.9649174 | 1086 | 0.24 | 125.3586 | 15.35379 | 189.35 | 45.90625 | 1797.577
10239 | QUDJOP | 6.19638 | 0.601081 | 1495.450899 | 4.53752 | 1.365587 | 1057.843 | 0 | 24.21432 | PIM-7 | 0.9740728 | 1086 | 0.24 | 127.5989 | 15.00033 | 191.9021 | 45.53707 | 1831.808
10240 | QUFFED | 3.5402 | 0.126115 | 0 | 2.92014 | 1.212339 | 1542.304 | 13.93 | 36.66728 | PIM-7 | 1.420169 | 1086 | 0.24 | 146.3058 | 10.45397 | 213.9817 | 45.51571 | 890.4722
10241 | QUFTAM | 4.97686 | 0.355225 | 584.25427 | 4.54571 | 1.094848 | 1565.916 | 2.15 | 64.45764 | PIM-7 | 1.441912 | 1086 | 0.24 | 135.2922 | 20.09058 | 204.8155 | 51.2567 | 1923.078
10242 | QUGBUQ | 4.00553 | 0.0970233 | 0 | 3.06961 | 1.304899 | 1800.46 | 19.89 | 23.2076 | PIM-7 | 1.657882 | 1086 | 0.24 | 121.5804 | 8.698771 | 179.2235 | 39.125 | 759.6581
10243 | QUGNOV | 3.55675 | 0.118683 | 0 | 2.97561 | 1.195301 | 1866.776 | 8.75 | 27.11536 | PIM-7 | 1.718947 | 1086 | 0.24 | 135.4511 | 9.596478 | 197.6062 | 42.0152 | 832.9547
10244 | QUGPAJ | 9.18799 | 0.279625 | 810.40808 | 6.4755 | 1.418885 | 2985.485 | 0 | 14.35642 | PIM-7 | 2.749066 | 1086 | 0.24 | 70.36973 | 8.686844 | 112.2602 | 35.11768 | 824.1483
10245 | QUJFUX | 3.94761 | 0.269881 | 165.275516 | 2.40817 | 1.639257 | 2048.735 | 3.78 | 28.78189 | PIM-7 | 1.886496 | 1086 | 0.24 | 94.6426 | 9.757135 | 175.2997 | 41.99461 | 838.784
10246 | QUKYOL | 4.31995 | 0.288448 | 66.745581 | 2.89067 | 1.494446 | 2044.89 | 0.24 | 41.92293 | PIM-7 | 1.882955 | 1086 | 0.24 | 204.066 | 19.64271 | 282.6844 | 75.43594 | 1553.373
10247 | QUKYUR | 4.2216 | 0.277494 | 38.104744 | 2.88893 | 1.461302 | 2131.144 | 1.19 | 45.65204 | PIM-7 | 1.962379 | 1086 | 0.24 | 254.0208 | 20.99507 | 326.7857 | 82.1511 | 1648.647
10248 | QULKIS | 4.10234 | 0.222456 | 16.363486 | 3.28522 | 1.248726 | 1341.059 | 0.15 | 28.93717 | PIM-7 | 1.234861 | 1086 | 0.24 | 179.8816 | 17.14125 | 280.2002 | 56.32788 | 1417.735
10249 | QULLEP | 4.84677 | 0.234154 | 232.315457 | 3.51441 | 1.379113 | 1295.778 | 0.03 | 28.99659 | PIM-7 | 1.193166 | 1086 | 0.24 | 116.3698 | 13.22456 | 202.3406 | 47.57183 | 1112.555
10250 | QULMIU | 10.29771 | 0.477939 | 955.703752 | 9.60437 | 1.07219 | 1528.718 | 0 | 20.04823 | PIM-7 | 1.407659 | 1086 | 0.24 | 100.642 | 11.4952 | 152.713 | 39.1406 | 1471.703
10251 | QUNMUI | 6.44373 | 0.394968 | 855.993851 | 4.70368 | 1.369934 | 1540.348 | 2.41 | 18.87776 | PIM-7 | 1.418368 | 1086 | 0.24 | 79.78656 | 11.82995 | 129.1592 | 36.51699 | 1169.608
10252 | QUPDEL | 4.30346 | 0.357442 | 459.86683 | 3.89395 | 1.105166 | 2061.175 | 0 | 38.49151 | PIM-7 | 1.897951 | 1086 | 0.24 | 139.3332 | 19.0217 | 205.9681 | 54.01317 | 1910.918
10253 | QUPHIT | 4.22766 | 0.248258 | 284.014322 | 3.0939 | 1.36645 | 1296.596 | 0.02 | 32.8995 | PIM-7 | 1.193919 | 1086 | 0.24 | 141.0978 | 19.59963 | 234.5126 | 57.64893 | 1589.849
10254 | QUPHUF | 5.02709 | 0.279962 | 382.439071 | 3.72665 | 1.348957 | 1276.501 | 0.46 | 29.48365 | PIM-7 | 1.175416 | 1086 | 0.24 | 105.0223 | 15.42047 | 192.2994 | 49.17469 | 1327.666
10255 | QUPJAN | 5.93426 | 0.390385 | 433.018796 | 3.61461 | 1.641743 | 1338.961 | 0.26 | 36.16767 | PIM-7 | 1.232929 | 1086 | 0.24 | 142.6444 | 19.28679 | 215.2545 | 53.37348 | 1617.153
10256 | QUQFIS | 7.94677 | 0.768155 | 2219.453406 | 5.42884 | 1.463806 | 862.3808 | 0 | 22.30884 | PIM-7 | 0.7940892 | 1086 | 0.24 | 119.402 | 13.79555 | 180.1978 | 43.76179 | 1714.198
10257 | QUQFOY | 8.20803 | 0.778967 | 2245.58642 | 5.81249 | 1.412137 | 948.6717 | 0 | 18.59499 | PIM-7 | 0.8735467 | 1086 | 0.24 | 114.2695 | 13.15283 | 172.1382 | 42.53025 | 1647.592
10258 | QUQGAL | 5.24917 | 0.465519 | 893.421081 | 3.7405 | 1.403334 | 948.3763 | 0.05 | 59.69499 | PIM-7 | 0.8732747 | 1086 | 0.24 | 140.9849 | 18.24712 | 204.1989 | 56.49757 | 1924.958
10259 | QUQGEP | 5.04832 | 0.0902215 | 102.642343 | 3.46231 | 1.458079 | 1788.115 | 1.07 | 22.15179 | PIM-7 | 1.646515 | 1086 | 0.24 | 97.97064 | 8.983633 | 150.4366 | 38.41713 | 789.1781
10260 | QUQHAM | 4.11746 | 0.139987 | 21.082639 | 3.56035 | 1.156476 | 2207.317 | 0 | 30.14071 | PIM-7 | 2.03252 | 1086 | 0.24 | 115.8716 | 16.78106 | 220.4226 | 53.03744 | 1396.682
10261 | QUQHAM01 | 4.11746 | 0.139057 | 21.12612 | 3.56035 | 1.156476 | 2207.317 | 0 | 30.14938 | PIM-7 | 2.03252 | 1086 | 0.24 | 125.9555 | 16.74387 | 219.7843 | 51.49967 | 1401.277
10262 | QUQPIC | 5.97035 | 0.674035 | 2149.81978 | 4.19261 | 1.424017 | 838.1322 | 0 | 19.46585 | PIM-7 | 0.7717608 | 1086 | 0.24 | 111.1305 | 13.8125 | 169.8193 | 42.42925 | 1594.362
10263 | QUQPOI | 6.67917 | 0.670807 | 1822.100065 | 4.16594 | 1.60328 | 777.2869 | 0 | 24.42216 | PIM-7 | 0.7157338 | 1086 | 0.24 | 110.7828 | 13.96884 | 169.411 | 42.96038 | 1585.456
10264 | QUQPUO | 4.10943 | 0.370672 | 89.855356 | 3.18244 | 1.291283 | 1204.236 | 0 | 32.92006 | PIM-7 | 1.108872 | 1086 | 0.24 | 218.3754 | 18.69211 | 255.4113 | 54.29557 | 1720.882
10265 | QURSEC | 6.73488 | 0.497852 | 1203.89227 | 4.98598 | 1.350764 | 1113.047 | 0.45 | 22.60418 | PIM-7 | 1.024905 | 1086 | 0.24 | 110.5503 | 15.81265 | 170.0764 | 43.65263 | 1599.764
10266 | QUSBEM | 4.28184 | 0.203083 | 22.454112 | 2.66157 | 1.608765 | 1405.164 | 4.55 | 28.16795 | PIM-7 | 1.29389 | 1086 | 0.24 | 113.4508 | 8.672382 | 173.6261 | 38.54582 | 752.4715
10267 | QUSBIP | 10.66909 | 0.816617 | 2377.977177 | 7.4091 | 1.439998 | 564.9803 | 0 | 13.07689 | PIM-7 | 0.5202397 | 1086 | 0.24 | 86.29388 | 9.254018 | 131.0559 | 34.87011 | 1260.131
10268 | QUSBIQ | 5.32669 | 0.496356 | 1124.511935 | 4.23467 | 1.257876 | 976.4367 | 0 | 25.36242 | PIM-7 | 0.899113 | 1086 | 0.24 | 99.01914 | 14.04687 | 158.7458 | 40.66577 | 1423.977
10269 | QUSCAJ | 5.41421 | 0.432838 | 817.582446 | 3.75067 | 1.443531 | 1170.994 | 0.01 | 82.71176 | PIM-7 | 1.078263 | 1086 | 0.24 | 151.7855 | 20.89589 | 203.9163 | 62.98789 | 1925
10270 | QUSFEP | 5.54038 | 0.190051 | 177.823512 | 3.14694 | 1.760561 | 1684.265 | 12.05 | 23.73645 | PIM-7 | 1.550889 | 1086 | 0.24 | 94.00787 | 9.03525 | 168.249 | 39.81247 | 799.0522
10271 | QUTTII | 5.89004 | 0.522474 | 1375.124738 | 4.39215 | 1.341038 | 1544.577 | 0 | 21.66683 | PIM-7 | 1.422262 | 1086 | 0.24 | 119.9254 | 16.09523 | 182.9517 | 46.23146 | 1715.813
10272 | QUVDOB | 3.95151 | 0.204044 | 2.634294 | 3.19827 | 1.235515 | 2113.9 | 4.86 | 39.71266 | PIM-7 | 1.946501 | 1086 | 0.24 | 181.1517 | 16.55205 | 193.4889 | 51.42022 | 1379.469
10273 | QUVDUH | 3.94913 | 0.204753 | 1.927279 | 3.20462 | 1.232324 | 1782.838 | 3.82 | 37.28978 | PIM-7 | 1.641656 | 1086 | 0.24 | 162.1695 | 15.64989 | 185.6205 | 47.95769 | 1310.674
10274 | QUVFAP | 3.97696 | 0.204477 | 3.265554 | 3.20053 | 1.242594 | 2160.007 | 4.9 | 39.07715 | PIM-7 | 1.988957 | 1086 | 0.24 | 173.8602 | 16.08253 | 189.3044 | 49.36876 | 1338.077
10275 | QUVFET | 3.88602 | 0.20594 | 0.017819 | 3.16514 | 1.227756 | 2287.13 | 1.86 | 46.73335 | PIM-7 | 2.106013 | 1086 | 0.24 | 217.5514 | 20.88425 | 223.9849 | 58.23815 | 1713.459
10276 | RABHAZ | 6.83344 | 0.464973 | 1047.166702 | 4.71663 | 1.448797 | 1068.058 | 0 | 18.58921 | PIM-7 | 0.9834784 | 1086 | 0.24 | 80.16 | 10.94352 | 126.3184 | 37.13285 | 1083.955
10277 | RABHIH | 6.97329 | 0.522961 | 1359.825923 | 4.88825 | 1.426541 | 931.3473 | 0 | 20.13515 | PIM-7 | 0.8575942 | 1086 | 0.24 | 78.49539 | 10.58461 | 124.1525 | 34.30631 | 1124.399
10278 | RACHUA | 10.9643 | 0.68988 | 1958.36234 | 9.26908 | 1.18289 | 761.0732 | 0 | 17.11403 | PIM-7 | 0.7008041 | 1086 | 0.24 | 88.93773 | 10.55938 | 135.8656 | 36.27471 | 1294.753
10279 | RACHUA01 | 12.36518 | 0.703827 | 1920.349274 | 10.00981 | 1.235306 | 715.5485 | 0 | 14.89858 | PIM-7 | 0.6588844 | 1086 | 0.24 | 84.60859 | 9.64732 | 128.9128 | 34.26223 | 1231.705
10280 | RACZEC | 5.79552 | 0.323571 | 684.287791 | 5.04854 | 1.14796 | 1515.863 | 0 | 21.91521 | PIM-7 | 1.395822 | 1086 | 0.24 | 97.26095 | 15.05869 | 156.0697 | 46.02246 | 1412.987
10281 | RACZIG | 5.83718 | 0.326363 | 689.953135 | 5.07634 | 1.14988 | 1540.437 | 0 | 22.03996 | PIM-7 | 1.41845 | 1086 | 0.24 | 95.07676 | 15.08223 | 150.3822 | 42.99392 | 1383.893
10282 | RAFRUL | 6.98375 | 0.376659 | 580.563007 | 3.32759 | 2.098741 | 1638.836 | 0.11 | 22.89982 | PIM-7 | 1.509057 | 1086 | 0.24 | 106.4378 | 12.09132 | 185.6315 | 46.60314 | 1075.002
10283 | RAGREY | 6.91275 | 0.649794 | 1430.597778 | 6.07316 | 1.138246 | 727.9265 | 2.07 | 18.94919 | PIM-7 | 0.6702823 | 1086 | 0.24 | 91.545 | 12.29543 | 147.4179 | 40.30296 | 1269.262
10284 | RAGYAB | 4.47073 | 0.365424 | 96.27387 | 2.84112 | 1.57358 | 1857.698 | 4.02 | 55.07646 | PIM-7 | 1.710588 | 1086 | 0.24 | 257.2281 | 24.57031 | 310.6489 | 93.15871 | 1912.751
10285 | RAHBUZ | 6.80616 | 0.609009 | 1533.423658 | 5.48586 | 1.240673 | 1144.674 | 0 | 20.22218 | PIM-7 | 1.054027 | 1086 | 0.24 | 100.2883 | 13.56432 | 156.5348 | 43.16944 | 1433.438
10286 | RAHNOF | 19.03849 | 0.836965 | 2064.037152 | 6.57368 | 2.896169 | 594.8472 | 0 | 15.24751 | PIM-7 | 0.5477414 | 1086 | 0.24 | 83.69609 | 9.248729 | 126.2515 | 33.65361 | 1220.231
10287 | RAJFAL | 3.99252 | 0.275755 | 48.373405 | 2.95999 | 1.348829 | 1325.591 | 20.7 | 46.03889 | PIM-7 | 1.220618 | 1086 | 0.24 | 318.0384 | 23.92587 | 304.5942 | 89.50795 | 1921.548
10288 | RANCEQ | 14.1625 | 0.830661 | 1617.315309 | 12.23837 | 1.157221 | 445.0097 | 0 | 12.835 | PIM-7 | 0.4097695 | 1086 | 0.24 | 74.31168 | 7.509657 | 111.547 | 30.2849 | 1080.519
10289 | RAPYOY | 6.23016 | 0.688554 | 2215.031716 | 5.75241 | 1.083052 | 921.1554 | 0 | 16.14704 | PIM-7 | 0.8482094 | 1086 | 0.24 | 95.31133 | 11.64873 | 146.0593 | 38.42984 | 1378.265
10290 | RAPYUE | 8.10283 | 0.726951 | 2425.838749 | 5.74584 | 1.410208 | 856.9124 | 0 | 14.49246 | PIM-7 | 0.7890537 | 1086 | 0.24 | 90.05348 | 10.51681 | 137.3075 | 36.6222 | 1300.309
10291 | RAQVEM | 4.14606 | 0.129826 | 23.314411 | 3.13681 | 1.321744 | 1381.874 | 3.02 | 33.86433 | PIM-7 | 1.272443 | 1086 | 0.24 | 147.256 | 11.1502 | 213.457 | 46.19301 | 945.2588
10292 | RARYOZ | 5.44228 | 0.320038 | 545.446732 | 2.41048 | 2.257758 | 1641.456 | 1.29 | 37.52213 | PIM-7 | 1.511469 | 1086 | 0.24 | 163.8255 | 21.61769 | 284.8681 | 84.58907 | 1677.421
10293 | RASKIH | 5.34593 | 0.485146 | 851.586237 | 4.56791 | 1.170323 | 1185.07 | 0.02 | 28.41519 | PIM-7 | 1.091225 | 1086 | 0.24 | 131.9936 | 17.15731 | 197.3474 | 46.34695 | 1892.846
10294 | RASXEP01 | 5.09989 | 0.249455 | 412.142185 | 3.45083 | 1.477873 | 2389.491 | 0 | 36.05401 | PIM-7 | 2.200268 | 1086 | 0.24 | 156.326 | 19.25888 | 241.4354 | 73.33652 | 1619.88
10295 | RASXIT | 5.08501 | 0.254407 | 419.37966 | 3.51139 | 1.448147 | 2430.932 | 0 | 31.67245581 | PIM-7 | 2.238427 | 1086 | 0.24 | 137.2083 | 17.53181 | 216.9049 | 63.81624 | 1480.26
10296 | RATCUL01 | 4.69215 | 0.251362 | 373.744107 | 3.6752 | 1.276706 | 1744.269 | 0 | 23.62837 | PIM-7 | 1.606141 | 1086 | 0.24 | 112.9069 | 9.559956 | 169.0509 | 39.66552 | 842.7975
10297 | RATCUL02 | 4.70959 | 0.254594 | 387.942953 | 3.72749 | 1.263475 | 1738.467 | 0 | 23.50224 | PIM-7 | 1.600798 | 1086 | 0.24 | 107.7014 | 9.8856 | 166.445 | 40.27665 | 871.5517
10298 | RATCUL03 | 4.74713 | 0.265387 | 417.906583 | 3.7831 | 1.254825 | 1728.019 | 0 | 23.1997 | PIM-7 | 1.591178 | 1086 | 0.24 | 101.6755 | 10.04307 | 164.1447 | 39.41457 | 881.8662
10299 | RATDAS02 | 4.66068 | 0.260295 | 332.749546 | 3.63147 | 1.283414 | 1918.303 | 0 | 25.53666 | PIM-7 | 1.766393 | 1086 | 0.24 | 115.4014 | 10.32651 | 184.2344 | 42.32 | 900.2651
10300 | RATNIL | 4.99071 | 0.530591 | 716.923487 | 3.38148 | 1.475895 | 1116.463 | 0.01 | 30.38422 | PIM-7 | 1.028051 | 1086 | 0.24 | 123.9891 | 15.53448 | 192.2652 | 48.54651 | 1636.454
10301 | RATRUB | 5.58846 | 0.445225 | 926.028934 | 4.62948 | 1.207146 | 1754.074 | 0 | 29.72113 | PIM-7 | 1.615169 | 1086 | 0.24 | 123.1092 | 16.78646 | 186.7133 | 45.3233 | 1773.366
10302 | RATSAI | 5.60613 | 0.44897 | 928.588255 | 4.62847 | 1.211227 | 1774.935 | 0 | 28.62999 | PIM-7 | 1.634378 | 1086 | 0.24 | 122.87 | 16.88958 | 185.6998 | 44.96175 | 1769.664
10303 | RATVEP | 3.73735 | 0.175215 | 0 | 3.09956 | 1.205768 | 1346.593 | 4.14 | 30.5636 | PIM-7 | 1.239956 | 1086 | 0.24 | 130.083 | 9.13634 | 188.5194 | 40.38516 | 805.2083
10304 | RAVJOP | 6.06205 | 0.588723 | 1502.114188 | 4.36461 | 1.38891 | 1229.329 | 0 | 20.66278 | PIM-7 | 1.131979 | 1086 | 0.24 | 111.6013 | 15.05179 | 172.1921 | 43.86445 | 1605.259
10305 | RAVVIU | 4.57827 | 0.247938 | 307.5761 | 3.5768 | 1.27999 | 1866.554 | 0 | 25.64918 | PIM-7 | 1.718742 | 1086 | 0.24 | 117.3978 | 9.821972 | 180.9039 | 41.11046 | 859.2043
10306 | RAVVIU01 | 4.59869 | 0.249625 | 315.250414 | 3.5679 | 1.288907 | 1860.492 | 0 | 25.36953 | PIM-7 | 1.71316 | 1086 | 0.24 | 118.1454 | 9.714297 | 175.5831 | 40.10568 | 852.3271
10307 | RAVVOA | 4.6133 | 0.255034 | 344.774095 | 3.68365 | 1.252372 | 1845.791 | 0 | 25.03502 | PIM-7 | 1.699624 | 1086 | 0.24 | 116.1872 | 10.2892 | 179.8799 | 41.56545 | 897.1557
10308 | RAVVOA01 | 4.63178 | 0.255957 | 348.338083 | 3.65894 | 1.26588 | 1840.307 | 0 | 24.83617 | PIM-7 | 1.694574 | 1086 | 0.24 | 111.958 | 10.04636 | 174.9314 | 41.05948 | 881.2886
10309 | RAVVOA02 | 4.70077 | 0.25706 | 357.554079 | 3.65202 | 1.28717 | 1823.872 | 0 | 24.6983 | PIM-7 | 1.679441 | 1086 | 0.24 | 107.493 | 9.589262 | 167.6948 | 38.90476 | 845.1925
10310 | RAVVUH | 17.18258 | 0.817388 | 1376.904312 | 16.37707 | 1.049185 | 611.1658 | 0 | 17.46481 | PIM-7 | 0.5627678 | 1086 | 0.24 | 99.89629 | 10.48045 | 150.0357 | 39.18624 | 1437.769
10311 | RAVWAO | 17.92516 | 0.764115 | 1422.744862 | 17.51395 | 1.023479 | 536.5455 | 0 | 20.02679 | PIM-7 | 0.4940567 | 1086 | 0.24 | 88.78433 | 10.38897 | 136.0675 | 38.32863 | 1275.625
10312 | RAVWES | 24.44059 | 0.823831 | 1223.71434 | 23.62721 | 1.034426 | 439.0528 | 0 | 20.06416 | PIM-7 | 0.4042843 | 1086 | 0.24 | 90.0689 | 9.466237 | 136.2153 | 36.49976 | 1293.46
10313 | RAVWIW | 30.70055 | 0.817342 | 1091.342486 | 30.14408 | 1.01846 | 362.2123 | 0 | 19.33245 | PIM-7 | 0.3335288 | 1086 | 0.24 | 84.73387 | 8.613838 | 128.9021 | 35.04009 | 1226.036
10314 | RAVWOC | 28.21772 | 0.780166 | 1125.030945 | 27.5597 | 1.023876 | 383.7586 | 0.02 | 19.48802 | PIM-7 | 0.3533689 | 1086 | 0.24 | 80.52183 | 8.071831 | 119.5717 | 33.05968 | 1135.019
10315 | RAVWUI | 36.78755 | 0.853483 | 977.209368 | 36.43314 | 1.009728 | 334.7058 | 0 | 18.22277 | PIM-7 | 0.3082005 | 1086 | 0.24 | 82.70469 | 7.580151 | 120.5444 | 32.72875 | 1172.428
10316 | RAVXAP | 34.85961 | 0.830237 | 956.11528 | 34.35542 | 1.014676 | 286.0995 | 0 | 18.59668 | PIM-7 | 0.2634434 | 1086 | 0.24 | 80.10404 | 7.531555 | 115.8808 | 30.79432 | 1131.321
10317 | RAVXET | 38.22812 | 0.787407 | 906.831842 | 38.06649 | 1.004246 | 326.7681 | 0.02 | 18.09484 | PIM-7 | 0.3008915 | 1086 | 0.24 | 76.75392 | 7.236556 | 112.478 | 30.85119 | 1103.437
10318 | RAVXIX | 53.57674 | 0.85914 | 706.78948 | 53.2643 | 1.005866 | 234.6252 | 0 | 17.28398 | PIM-7 | 0.2160453 | 1086 | 0.24 | 71.44643 | 6.240983 | 104.874 | 27.0449 | 1052.245
10319 | RAVXOD | 71.64119 | 0.878012 | 588.619136 | 71.50197 | 1.001947 | 179.0982 | 0 | 16.11572 | PIM-7 | 0.1649155 | 1086 | 0.24 | 82.21753 | 7.004819 | 119.899 | 30.41586 | 1198.604
10320 | RAXCAW | 6.59267 | 0.418326 | 991.778067 | 5.18923 | 1.270452 | 1244.378 | 0 | 20.773 | PIM-7 | 1.145836 | 1086 | 0.24 | 90.87384 | 13.4717 | 151.2415 | 45.08152 | 1250.24
10321 | RAXCEA | 5.0629 | 0.304989 | 247.364644 | 2.95997 | 1.710457 | 1348.763 | 7.41 | 28.86773 | PIM-7 | 1.241955 | 1086 | 0.24 | 86.35662 | 11.1664 | 184.7567 | 46.37435 | 953.0107
10322 | RAXCOK | 7.52711 | 0.719053 | 2405.024268 | 4.95619 | 1.518729 | 756.2279 | 0 | 18.34541 | PIM-7 | 0.6963424 | 1086 | 0.24 | 99.28075 | 11.41532 | 151.2181 | 38.72123 | 1427.982
10323 | RAXDAX | 3.78 | 0.14381 | 0 | 2.80345 | 1.348339 | 1438.643 | 19.37 | 32.35831 | PIM-7 | 1.324718 | 1086 | 0.24 | 118.9449 | 8.552392 | 175.6189 | 38.38653 | 746.4657
10324 | RAXROX | 4.79453 | 0.347013 | 461.07777 | 3.19292 | 1.501613 | 1439.101 | 1.81 | 26.23027 | PIM-7 | 1.325139 | 1086 | 0.24 | 89.01577 | 11.65128 | 164.3948 | 43.94417 | 1046.858
10325 | RAXYOF | 4.79754 | 0.232361 | 344.142897 | 4.32314 | 1.109735 | 1300.019 | 0 | 23.31846 | PIM-7 | 1.197071 | 1086 | 0.24 | 100.3099 | 16.61554 | 169.0807 | 47.40272 | 1448.261
10326 | RAYFAA | 15.81778 | 0.674914 | 1422.739202 | 9.45289 | 1.673327 | 959.2777 | 0 | 16.74892 | PIM-7 | 0.8833128 | 1086 | 0.24 | 79.17399 | 10.55383 | 126.0749 | 37.15139 | 1066.555
10327 | RAYFEE | 13.87561 | 0.666433 | 1512.156989 | 10.03609 | 1.382571 | 965.84 | 0 | 18.37297 | PIM-7 | 0.8893554 | 1086 | 0.24 | 77.12319 | 9.960142 | 121.8735 | 35.71601 | 1034.326
10328 | RAYKEJ | 9.58596 | 0.469201 | 1028.798862 | 7.36465 | 1.301618 | 1025.08 | 0 | 23.56406 | PIM-7 | 0.9439042 | 1086 | 0.24 | 104.5417 | 15.06251 | 162.2576 | 46.14797 | 1471.459
10329 | RAYKIN | 9.49471 | 0.459813 | 998.043352 | 7.12488 | 1.332613 | 1034.686 | 0 | 23.65006 | PIM-7 | 0.9527498 | 1086 | 0.24 | 105.0802 | 15.24697 | 162.1845 | 47.06875 | 1470.42
10330 | RAYKUZ | 8.96402 | 0.429929 | 976.670808 | 5.83949 | 1.535069 | 1059.317 | 0 | 25.04564 | PIM-7 | 0.9754296 | 1086 | 0.24 | 110.4308 | 15.94075 | 172.1972 | 52.44444 | 1472.078
10331 | RAYLAG | 8.06325 | 0.421268 | 981.178687 | 5.70271 | 1.413933 | 1059.427 | 0 | 27.59039 | PIM-7 | 0.975531 | 1086 | 0.24 | 104.1354 | 16.21206 | 165.0105 | 49.01553 | 1454.337
10332 | RAYLEK | 8.02638 | 0.410612 | 948.005769 | 5.6431 | 1.422335 | 1065.169 | 0 | 27.7635 | PIM-7 | 0.9808187 | 1086 | 0.24 | 102.9317 | 15.26333 | 164.5451 | 48.51316 | 1411.418
10333 | RAYLIO | 7.62459 | 0.413283 | 1028.83656 | 5.0666 | 1.504873 | 1088.254 | 0 | 25.2767 | PIM-7 | 1.002076 | 1086 | 0.24 | 103.9279 | 15.74124 | 167.0353 | 47.02056 | 1476.508
10334 | RAYLOU | 6.83933 | 0.405701 | 1085.723185 | 5.19617 | 1.316225 | 1098.559 | 0 | 25.59358 | PIM-7 | 1.011565 | 1086 | 0.24 | 106.3544 | 16.18668 | 165.9956 | 47.36542 | 1506.997
10335 | RAYLUA | 6.57685 | 0.3835 | 1016.26476 | 4.81468 | 1.365999 | 1105.344 | 0 | 25.32426 | PIM-7 | 1.017812 | 1086 | 0.24 | 113.0625 | 16.98406 | 177.2334 | 52.724 | 1544.634
10336 | RAYMAG | 6.11234 | 0.647853 | 1827.248393 | 4.00379 | 1.526639 | 853.3732 | 0 | 22.71674 | PIM-7 | 0.7857948 | 1086 | 0.24 | 114.3939 | 14.58357 | 175.4669 | 44.55837 | 1629.35
10337 | RAYMAH | 6.62415 | 0.383164 | 1007.198282 | 4.7841 | 1.384618 | 1106.903 | 0 | 25.76398 | PIM-7 | 1.019248 | 1086 | 0.24 | 113.1032 | 17.01573 | 178.4928 | 51.48848 | 1549.098
10338 | RAYMIP | 13.47425 | 0.894545 | 2076.773976 | 9.80305 | 1.374496 | 502.7924 | 0 | 18.4766 | PIM-7 | 0.4629764 | 1086 | 0.24 | 93.02708 | 9.505693 | 139.5174 | 36.09474 | 1340.059
10339 | RAYMOV | 13.90455 | 0.876943 | 2083.918583 | 9.65699 | 1.439843 | 423.9999 | 0 | 12.70477 | PIM-7 | 0.3904235 | 1086 | 0.24 | 85.98456 | 8.730675 | 129.3933 | 33.77243 | 1250.422
10340 | RAZGOQ | 5.22922 | 0.321181 | 616.390688 | 5.1443 | 1.016508 | 1617.102 | 0 | 20.95972 | PIM-7 | 1.489044 | 1086 | 0.24 | 98.01101 | 14.46853 | 154.8065 | 49.83004 | 1321.941
10341 | RAZXIA | 7.67887 | 0.396394 | 1098.183701 | 4.23308 | 1.814015 | 1561.366 | 0 | 61.51568 | PIM-7 | 1.437722 | 1086 | 0.24 | 143.4749 | 19.59315 | 209.1891 | 65.20014 | 1924.944
10342 | RAZYIC | 7.88308 | 0.635369 | 1389.920641 | 6.20532 | 1.270374 | 1404.998 | 0 | 21.28118 | PIM-7 | 1.293737 | 1086 | 0.24 | 103.915 | 13.63272 | 161.6748 | 42.07404 | 1506.476
10343 | RAZYOI | 7.72531 | 0.642177 | 1492.838676 | 5.99694 | 1.288209 | 1076.658 | 0 | 21.00756 | PIM-7 | 0.9913981 | 1086 | 0.24 | 112.9743 | 14.35416 | 172.7155 | 42.85041 | 1633.236
10344 | REBCAE | 10.04852 | 0.562413 | 1271.227498 | 6.76795 | 1.484721 | 887.1777 | 0.06 | 32.06147 | PIM-7 | 0.8169223 | 1086 | 0.24 | 122.8488 | 17.06416 | 190.4759 | 58.05711 | 1738.653
10345 | REDROI | 5.11492 | 0.388893 | 435.013252 | 3.52421 | 1.451366 | 1622.961 | 0.02 | 29.98915 | PIM-7 | 1.49444 | 1086 | 0.24 | 128.6541 | 17.37185 | 192.3306 | 48.22753 | 1601.505
10346 | REDYEG | 6.00247 | 0.355922 | 816.27957 | 5.30071 | 1.13239 | 1717.579 | 0 | 21.71665 | PIM-7 | 1.581564 | 1086 | 0.24 | 101.7976 | 16.30531 | 160.7855 | 47.14945 | 1471.768
10347 | REFJET | 6.27741 | 0.436921 | 996.621371 | 5.87073 | 1.069272 | 1483.183 | 0 | 77.39942 | PIM-7 | 1.36573 | 1086 | 0.24 | 137.2253 | 18.77835 | 203.3233 | 53.80412 | 1925
10348 | REFTON | 6.52014 | 0.259931 | 614.004249 | 5.78584 | 1.126913 | 1609.095 | 0 | 23.5605 | PIM-7 | 1.481671 | 1086 | 0.24 | 96.48318 | 15.0946 | 162.2745 | 52.60486 | 1314.605
10349 | REFTUT | 6.62287 | 0.254479 | 599.715219 | 5.81813 | 1.138316 | 1440.392 | 0 | 25.28535 | PIM-7 | 1.326327 | 1086 | 0.24 | 105.0013 | 16.47264 | 180.1376 | 54.99741 | 1418.476
10350 | REGJIW | 4.22072 | 0.297963 | 238.998367 | 4.03217 | 1.046761 | 2185.498 | 0 | 31.78979 | PIM-7 | 2.012429 | 1086 | 0.24 | 126.9588 | 13.83339 | 190.7173 | 43.42874 | 1832.177
10351 | REGJIW01 | 4.19061 | 0.290895 | 187.749304 | 3.96906 | 1.055819 | 2196.059 | 0 | 31.37405 | PIM-7 | 2.022154 | 1086 | 0.24 | 128.2197 | 14.45141 | 192.8083 | 44.12246 | 1847.774
10352 | REGJIW02 | 4.15601 | 0.2725 | 139.909922 | 3.75321 | 1.107321 | 2203.075 | 0 | 30.40726 | PIM-7 | 2.028614 | 1086 | 0.24 | 128.7757 | 14.90055 | 198.8446 | 46.02283 | 1849.486
10353 | REGLOG | 4.5216 | 0.381865 | 254.013526 | 3.24604 | 1.392959 | 2071.193 | 1.74 | 27.63844 | PIM-7 | 1.907176 | 1086 | 0.24 | 107.3958 | 11.14752 | 173.8201 | 41.37103 | 1065.107
10354 | REGQUR | 6.37556 | 0.696322 | 2158.829236 | 5.47534 | 1.164414 | 1032.477 | 0 | 18.52075 | PIM-7 | 0.9507152 | 1086 | 0.24 | 110.0509 | 13.39476 | 167.3706 | 42.52769 | 1581.882
10355 | REGRAY | 9.45537 | 0.73485 | 2047.035555 | 5.54963 | 1.703784 | 925.7006 | 0 | 16.10465 | PIM-7 | 0.8523946 | 1086 | 0.24 | 94.38374 | 11.29377 | 144.5619 | 38.47913 | 1359.902
10356 | REGREC | 7.78665 | 0.749235 | 2210.748235 | 6.48187 | 1.201297 | 899.5769 | 0 | 15.40136 | PIM-7 | 0.8283397 | 1086 | 0.24 | 100.673 | 11.12833 | 152.8899 | 39.11809 | 1463.825
10357 | REGRIG | 9.2158 | 0.752724 | 2112.824807 | 6.6287 | 1.390288 | 813.5538 | 0 | 16.92151 | PIM-7 | 0.7491288 | 1086 | 0.24 | 92.78228 | 10.4806 | 140.8442 | 37.16075 | 1327.921
10358 | REGXOS | 19.50714 | 0.619759 | 1417.966107 | 7.12154 | 2.739174 | 922.2012 | 0.15 | 21.59157 | PIM-7 | 0.8491724 | 1086 | 0.24 | 80.29916 | 9.278394 | 122.2313 | 34.3556 | 1138.192
10359 | REGYOT | 17.69324 | 0.823549 | 1569.16057 | 10.16991 | 1.739764 | 695.0558 | 0 | 19.18571 | PIM-7 | 0.6400146 | 1086 | 0.24 | 116.4544 | 11.84835 | 175.593 | 41.61142 | 1671.4
10360 | REHHOD | 9.5023 | 0.710357 | 1929.851717 | 7.30426 | 1.300926 | 978.7652 | 0 | 18.76189 | PIM-7 | 0.9012571 | 1086 | 0.24 | 103.8077 | 11.43051 | 156.5034 | 39.6006 | 1500.1
10361 | REHJEV | 5.93433 | 0.278024 | 463.443364 | 3.70238 | 1.602842 | 1415.71 | 0 | 30.61282 | PIM-7 | 1.3036 | 1086 | 0.24 | 122.0363 | 19.96662 | 188.9053 | 51.61475 | 1733.867
10362 | REHJIZ | 4.31609 | 0.241412 | 131.770107 | 3.15092 | 1.369787 | 1438.333 | 2.87 | 30.92524 | PIM-7 | 1.324432 | 1086 | 0.24 | 197.9583 | 20.70946 | 237.1435 | 71.29 | 1701.7
10363 | REHMEY | 5.06566 | 0.386495 | 535.983665 | 3.54705 | 1.428133 | 1170.146 | 0 | 29.61685 | PIM-7 | 1.077482 | 1086 | 0.24 | 129.5878 | 19.91589 | 200.7399 | 49.68184 | 1837.938
10364 | REJLEY | 5.1864 | 0.471372 | 1097.613705 | 4.84916 | 1.069546 | 1171.974 | 0 | 29.62191 | PIM-7 | 1.079166 | 1086 | 0.24 | 119.1849 | 15.48814 | 180.8199 | 44.32097 | 1722.99
10365 | REJLIC | 7.01256 | 0.527513 | 1395.72842 | 4.27966 | 1.638579 | 1090.949 | 0.01 | 27.72442 | PIM-7 | 1.004557 | 1086 | 0.24 | 117.5964 | 14.882 | 178.1248 | 44.08193 | 1689.328
10366 | REJVOS | 4.89378 | 0.292301 | 421.29433 | 3.67275 | 1.332457 | 1388.34 | 0.02 | 24.26414 | PIM-7 | 1.278397 | 1086 | 0.24 | 105.5431 | 10.63765 | 172.1065 | 42.7096 | 930.6931
10367 | RELLAW | 7.25508 | 0.6369 | 1668.884056 | 5.59885 | 1.295816 | 895.9558 | 0 | 21.36642 | PIM-7 | 0.8250054 | 1086 | 0.24 | 106.9766 | 13.29353 | 163.2168 | 41.33515 | 1533.916
10368 | RENWEM01 | 3.12344 | 0.156788 | 0 | 2.64694 | 1.180019 | 1583.337 | 99.99 | 28.49568 | PIM-7 | 1.457953 | 1086 | 0.24 | 117.7553 | 8.309065 | 173.3846 | 37.9025 | 737.1546
10369 | REPCIZ | 8.96999 | 0.664067 | 1787.630818 | 8.08911 | 1.108897 | 971.2264 | 0 | 19.55039 | PIM-7 | 0.8943153 | 1086 | 0.24 | 87.68148 | 10.6835 | 133.9873 | 36.98551 | 1264.995
10370 | RESQAJ | 5.3045 | 0.220649 | 347.903002 | 3.72711 | 1.423221 | 1515.022 | 0 | 29.89909 | PIM-7 | 1.395048 | 1086 | 0.24 | 123.0324 | 20.77754 | 192.3777 | 52.57147 | 1751.551
10371 | RESSAK | 5.33635 | 0.368201 | 491.14602 | 3.74229 | 1.425958 | 1179.813 | 0.2 | 28.68562 | PIM-7 | 1.086384 | 1086 | 0.24 | 111.4652 | 17.025 | 177.9015 | 48.58921 | 1569.737
10372 | RESWOC | 5.10105 | 0.30813 | 467.343256 | 3.16699 | 1.610693 | 1970.594 | 0.23 | 36.15166 | PIM-7 | 1.814543 | 1086 | 0.24 | 145.1364 | 18.3998 | 228.0257 | 62.83213 | 1572.712
10373 | RESWUI | 4.72323 | 0.360065 | 421.247378 | 2.47871 | 1.905519 | 1707.598 | 1.14 | 39.64303 | PIM-7 | 1.572374 | 1086 | 0.24 | 155.6928 | 22.74814 | 285.718 | 86.52904 | 1755.932
10374 | RESWUI01 | 4.8204 | 0.383948 | 471.300959 | 2.52516 | 1.908948 | 1669.706 | 1.25 | 39.06734 | PIM-7 | 1.537483 | 1086 | 0.24 | 155.6715 | 22.81723 | 284.389 | 85.78779 | 1763.554
10375 | RESWUI02 | 4.81438 | 0.389716 | 472.06055 | 2.52745 | 1.904837 | 1669.706 | 1.2 | 38.82703 | PIM-7 | 1.537483 | 1086 | 0.24 | 154.6646 | 22.67429 | 281.3019 | 85.13818 | 1754.323
10376 | RETBEZ | 5.70035 | 0.330009 | 586.813342 | 3.74465 | 1.522265 | 1361.791 | 0 | 25.88805 | PIM-7 | 1.253951 | 1086 | 0.24 | 120.9228 | 17.91732 | 188.6632 | 48.6749 | 1705.967
10377 | REWLEM | 12.46985 | 0.772603 | 1970.828455 | 5.92009 | 2.106362 | 703.0336 | 0.33 | 18.46166 | PIM-7 | 0.6473606 | 1086 | 0.24 | 95.9332 | 10.81962 | 145.4492 | 38.20242 | 1378.113
10378 | REWNEO | 19.37323 | 0.84251 | 2113.375987 | 6.76989 | 2.861676 | 578.3345 | 0 | 15.2128 | PIM-7 | 0.5325364 | 1086 | 0.24 | 89.91349 | 9.759204 | 135.2922 | 35.48829 | 1301.712
10379 | REWNEO01 | 18.51106 | 0.841203 | 2164.299535 | 6.94262 | 2.666293 | 597.6614 | 0 | 15.14073 | PIM-7 | 0.5503328 | 1086 | 0.24 | 90.07621 | 9.768185 | 135.9712 | 35.90578 | 1300.292
10380 | REXCII | 8.08493 | 0.533292 | 1512.944051 | 5.70512 | 1.417136 | 1379.626 | 0 | 16.46253 | PIM-7 | 1.270374 | 1086 | 0.24 | 96.12638 | 12.36751 | 147.1145 | 39.40665 | 1381.596
10381 | REXCOO | 8.77219 | 0.548667 | 1554.4126 | 5.8473 | 1.500212 | 1323.457 | 0 | 16.1173 | PIM-7 | 1.218653 | 1086 | 0.24 | 88.93538 | 11.32572 | 137.3961 | 37.38529 | 1294.011
10382 | REXCUU | 8.63785 | 0.540463 | 1535.956807 | 5.56771 | 1.551419 | 1361.556 | 0 | 16.69584 | PIM-7 | 1.253735 | 1086 | 0.24 | 93.48402 | 12.06238 | 144.0854 | 38.73194 | 1354.656
10383 | REXDAB | 10.30851 | 0.575143 | 1613.423602 | 5.62434 | 1.832839 | 1284.292 | 0 | 15.94531 | PIM-7 | 1.182589 | 1086 | 0.24 | 88.48616 | 11.45641 | 136.7879 | 37.2904 | 1275.137
10384 | REXDEF | 8.48446 | 0.526617 | 1471.608016 | 5.31586 | 1.596065 | 1368.775 | 0 | 17.14616 | PIM-7 | 1.260382 | 1086 | 0.24 | 92.64641 | 12.26253 | 143.208 | 38.53731 | 1328.392
10385 | REXDIJ | 8.90631 | 0.567176 | 1559.976635 | 7.09895 | 1.254595 | 1285.636 | 0 | 16.51689 | PIM-7 | 1.183827 | 1086 | 0.24 | 83.62455 | 10.65377 | 129.5738 | 35.30693 | 1207.367
10386 | REXDOP | 10.39698 | 0.58246 | 1566.979223 | 6.23971 | 1.66626 | 1262.686 | 0 | 16.07831 | PIM-7 | 1.162695 | 1086 | 0.24 | 85.78638 | 11.3348 | 132.6684 | 36.58506 | 1235.752
10387 | REXDUV | 8.6384 | 0.554353 | 1518.369221 | 5.67843 | 1.521266 | 1359.46 | 0 | 17.16815 | PIM-7 | 1.251805 | 1086 | 0.24 | 90.63371 | 11.56286 | 140.0686 | 37.27508 | 1316.604
10388 | REXFAD | 8.37909 | 0.550278 | 1557.76219 | 6.69323 | 1.251875 | 1327.996 | 0 | 16.22751 | PIM-7 | 1.222833 | 1086 | 0.24 | 89.79146 | 11.45087 | 137.283 | 36.83477 | 1286.537
10389 | REXFEH | 9.20954 | 0.55414 | 1544.396349 | 5.96123 | 1.544906 | 1334.305 | 0 | 16.30533 | PIM-7 | 1.228642 | 1086 | 0.24 | 92.64211 | 12.26555 | 141.7168 | 37.82776 | 1338.493
10390 | REXFIL | 8.77344 | 0.547712 | 1536.052754 | 5.77864 | 1.518253 | 1358.413 | 0 | 16.99919 | PIM-7 | 1.250841 | 1086 | 0.24 | 93.08229 | 12.06221 | 143.0474 | 38.59515 | 1340.798
10391 | REXFOR | 8.55578 | 0.546112 | 1533.460483 | 6.22037 | 1.375446 | 1350.809 | 0 | 16.91249 | PIM-7 | 1.243839 | 1086 | 0.24 | 88.95632 | 11.51681 | 137.1423 | 37.55971 | 1287.902
10392 | REXFUX | 8.11173 | 0.544336 | 1502.309446 | 6.18424 | 1.311678 | 1355.155 | 0 | 17.49784 | PIM-7 | 1.247841 | 1086 | 0.24 | 89.27926 | 11.80582 | 138.1015 | 38.11935 | 1289.726
10393 | REYBAA | 4.19945 | 0.222155 | 99.736203 | 3.50951 | 1.196592 | 1293.364 | 0.06 | 33.14371 | PIM-7 | 1.190943 | 1086 | 0.24 | 140.8845 | 18.33542 | 197.4549 | 51.70643 | 1529.143
10394 | REYCEF | 3.74512 | 0.0803216 | 0 | 2.8294 | 1.323645 | 1646.4 | 1.4 | 23.54112 | PIM-7 | 1.516022 | 1086 | 0.24 | 126.879 | 9.084204 | 184.7522 | 40.87735 | 788.6435
10395 | REYCOP | 3.95649 | 0.206484 | 0.506395 | 3.16913 | 1.248447 | 1197.007 | 0.42 | 35.9798 | PIM-7 | 1.102216 | 1086 | 0.24 | 140.3488 | 10.33025 | 202.2771 | 41.99294 | 886.0641
10396 | REYNUG | 3.09434 | 0.0388904 | 0 | 2.85113 | 1.085303 | 1881.618 | 100 | 26.02279 | PIM-7 | 1.732613 | 1086 | 0.24 | 124.9854 | 8.824509 | 184.4486 | 40.21957 | 776.3187
10397 | REYPIW | 5.40721 | 0.478097 | 1201.592293 | 5.27542 | 1.024982 | 1184.142 | 0 | 28.53301 | PIM-7 | 1.090371 | 1086 | 0.24 | 117.6644 | 15.0991 | 178.2228 | 43.53994 | 1703.364
10398 | REZVAU | 5.17319 | 0.48276 | 912.230892 | 4.55903 | 1.134713 | 1100.905 | 0.93 | 23.65711 | PIM-7 | 1.013725 | 1086 | 0.24 | 114.1167 | 15.61766 | 176.3331 | 46.48734 | 1634.313
10399 | RIBDAJ | 5.97505 | 0.65883 | 2074.64981 | 5.0342 | 1.186892 | 927.3896 | 0 | 17.09469 | PIM-7 | 0.8539499 | 1086 | 0.24 | 111.7848 | 13.08055 | 168.8373 | 42.27831 | 1612.716
10400 | RIBDEN | 6.08901 | 0.659084 | 2052.438652 | 5.09508 | 1.195076 | 932.2885 | 0 | 16.85472 | PIM-7 | 0.8584609 | 1086 | 0.24 | 111.4377 | 13.25531 | 168.6787 | 41.84524 | 1611.305
10401 | RIBTAZ | 7.94342 | 0.750281 | 2386.049788 | 5.01622 | 1.583547 | 877.0619 | 0 | 16.32237 | PIM-7 | 0.8076077 | 1086 | 0.24 | 114.0067 | 12.21922 | 171.4602 | 41.08142 | 1646.773
10402 | RICBEM | 11.37522 | 0.873416 | 2352.21878 | 8.59238 | 1.323873 | 399.1775 | 0 | 12.36269 | PIM-7 | 0.3675668 | 1086 | 0.24 | 78.63049 | 7.854632 | 117.8513 | 31.1438 | 1148.024
10403 | RICHIV | 4.32733 | 0.205232 | 23.214552 | 3.40584 | 1.270562 | 1681.074 | 3.3 | 31.05691 | PIM-7 | 1.54795 | 1086 | 0.24 | 211.4605 | 19.27959 | 227.8211 | 62.39276 | 1564.893
10404 | RIDCEN | 6.49506 | 0.517551 | 1179.190773 | 5.81046 | 1.117822 | 1247.85 | 2 | 18.2684 | PIM-7 | 1.149033 | 1086 | 0.24 | 101.555 | 13.50727 | 155.6011 | 42.35932 | 1439.339
10405 | RIDDUE | 6.19381 | 0.483485 | 1085.509957 | 5.15922 | 1.200532 | 1462.569 | 0 | 23.40684 | PIM-7 | 1.346749 | 1086 | 0.24 | 116.4892 | 17.38337 | 181.1541 | 49.04129 | 1666.029
10406 | RIDGIW | 5.01403 | 0.469408 | 327.393811 | 3.52892 | 1.42084 | 939.7402 | 1.19 | 22.96209 | PIM-7 | 0.8653224 | 1086 | 0.24 | 140.3394 | 12.65432 | 196.5836 | 45.81187 | 1189.682
10407 | RIDKOE | 5.21819 | 0.241824 | 403.54223 | 4.02517 | 1.29639 | 1446.494 | 0 | 24.96829 | PIM-7 | 1.331947 | 1086 | 0.24 | 75.77617 | 10.55919 | 134.7198 | 37.95875 | 928.4016
10408 | RIFDUG01 | 13.00544 | 0.772531 | 1869.910015 | 6.82625 | 1.90521 | 867.4435 | 0 | 24.69384 | PIM-7 | 0.7987509 | 1086 | 0.24 | 76.08385 | 8.759519 | 115.6806 | 31.52699 | 1113.852
10409 | RIFQEC | 4.46708 | 0.204598 | 243.851757 | 2.94138 | 1.518702 | 2652.527 | 0.18 | 35.2348 | PIM-7 | 2.442475 | 1086 | 0.24 | 221.0041 | 17.01103 | 315.4959 | 75.65387 | 1363.873
10410 | RIFQUT | 5.6172 | 0.379316 | 761.760083 | 4.23676 | 1.325824 | 1931.718 | 0.01 | 34.69481 | PIM-7 | 1.778746 | 1086 | 0.24 | 118.7384 | 17.22874 | 203.7954 | 59.26293 | 1464.187
10411 | RIFSOQ | 12.93918 | 0.696069 | 1663.693819 | 4.8446 | 2.670846 | 716.9692 | 0 | 23.08429 | PIM-7 | 0.6601926 | 1086 | 0.24 | 100.8729 | 13.12655 | 155.3419 | 42.22737 | 1412.906
10412 | RIGWIP | 5.39694 | 0.329029 | 648.656957 | 5.17328 | 1.043234 | 2252.571 | 0.01 | 25.5743 | PIM-7 | 2.074191 | 1086 | 0.24 | 125.2333 | 18.9743 | 191.5637 | 50.72916 | 1791.605
10413 | RIHJUO | 6.20887 | 0.481352 | 1079.374961 | 5.14173 | 1.207545 | 1464.024 | 0 | 23.35428 | PIM-7 | 1.348088 | 1086 | 0.24 | 116.4994 | 17.53433 | 182.4948 | 50.90442 | 1661.442
10414 | RIHXIR | 5.94269 | 0.238868 | 224.392735 | 2.56553 | 2.31636 | 1676.604 | 1.72 | 22.7765 | PIM-7 | 1.543834 | 1086 | 0.24 | 106.2074 | 8.859978 | 175.5275 | 39.95233 | 780.7634
10415 | RILVOZ | 4.31101 | 0.324265 | 259.936616 | 3.3071 | 1.303562 | 1300.776 | 0 | 28.97604 | PIM-7 | 1.197768 | 1086 | 0.24 | 138.2162 | 12.31997 | 189.8596 | 46.01749 | 1056.516
10416 | RINPEJ | 4.78251 | 0.255998 | 364.875364 | 4.14203 | 1.154629 | 1313.188 | 0.26 | 31.73817 | PIM-7 | 1.209197 | 1086 | 0.24 | 130.086 | 18.81495 | 195.5453 | 46.17992 | 1868.39
10417 | RIPNIP | 5.40468 | 0.406443 | 1130.10795 | 4.16072 | 1.298977 | 1548.366 | 0 | 21.39038 | PIM-7 | 1.425752 | 1086 | 0.24 | 95.47139 | 13.82091 | 153.2034 | 45.08628 | 1348.307
10418 | RIPTAM | 5.57227 | 0.367439 | 559.701214 | 3.16505 | 1.760563 | 1362.764 | 0.06 | 39.24075 | PIM-7 | 1.254847 | 1086 | 0.24 | 189.4166 | 18.30393 | 262.7519 | 73.53677 | 1588.472
10419 | RIPWEU | 5.36705 | 0.243252 | 591.189127 | 3.28695 | 1.632836 | 3958.427 | 3.08 | 77.62443 | PIM-7 | 3.644961 | 1086 | 0.24 | 298.761 | 23.56664 | 309.081 | 102.1004 | 1924.999
10420 | RIRDAZ | 10.88253 | 0.501685 | 1190.570823 | 8.27766 | 1.314687 | 1008.989 | 0 | 25.99672 | PIM-7 | 0.9290875 | 1086 | 0.24 | 83.57988 | 12.04363 | 141.4186 | 43.25614 | 1100.965
10421 | RITDAB | 5.58994 | 0.535012 | 913.392719 | 4.56917 | 1.223404 | 1276.517 | 0 | 28.34271 | PIM-7 | 1.17543 | 1086 | 0.24 | 128.6967 | 16.98683 | 192.8699 | 44.99969 | 1850.829
10422 | RITDEF | 5.87384 | 0.536437 | 967.526396 | 4.7095 | 1.247232 | 1308.49 | 0 | 26.53392 | PIM-7 | 1.204871 | 1086 | 0.24 | 126.427 | 18.05283 | 190.4689 | 45.94682 | 1818.755
10423 | RIVDEF | 4.74355 | 0.318445 | 499.447137 | 4.40879 | 1.07593 | 1304.862 | 0 | 20.89437 | PIM-7 | 1.20153 | 1086 | 0.24 | 87.61192 | 13.62301 | 139.5021 | 37.18844 | 1294.635
10424 | RIWSUM | 5.96762 | 0.417475 | 800.870555 | 4.61739 | 1.292423 | 1109.79 | 2.71 | 23.97966 | PIM-7 | 1.021906 | 1086 | 0.24 | 103.6424 | 14.47441 | 171.3655 | 48.84753 | 1357.489
10425 | RIXBEG | 6.00946 | 0.275389 | 519.276322 | 4.04752 | 1.484726 | 1212.096 | 0.44 | 26.1311 | PIM-7 | 1.116111 | 1086 | 0.24 | 112.135 | 18.82234 | 179.8998 | 48.66664 | 1612.207
10426 | RIXBIK | 6.35159 | 0.402008 | 808.233628 | 4.65776 | 1.363658 | 1148.345 | 0.04 | 24.5789 | PIM-7 | 1.057408 | 1086 | 0.24 | 102.0983 | 16.34747 | 165.3348 | 47.13648 | 1454.697
10427 | RIYBEI | 8.30815 | 0.62603 | 1604.294366 | 7.80553 | 1.064393 | 1204.203 | 0.01 | 24.64606 | PIM-7 | 1.108842 | 1086 | 0.24 | 98.77813 | 13.2523 | 151.5834 | 42.32671 | 1400.194
10428 | RIYBIM | 8.35741 | 0.647487 | 1650.049246 | 7.50788 | 1.113152 | 1241.199 | 0 | 24.79598 | PIM-7 | 1.142908 | 1086 | 0.24 | 100.1632 | 13.38523 | 153.8606 | 41.01365 | 1443.125
10429 | RIYBOS | 8.27117 | 0.641545 | 1625.521497 | 7.50835 | 1.101596 | 1238.035 | 0 | 24.74373 | PIM-7 | 1.139996 | 1086 | 0.24 | 102.3669 | 13.59096 | 156.7654 | 41.81061 | 1465.867
10430 | RIYDEJ | 3.64809 | 0.1783 | 0 | 2.52152 | 1.446782 | 1298.565 | 2.4 | 25.259 | PIM-7 | 1.195732 | 1086 | 0.24 | 117.0916 | 8.43463 | 172.7727 | 38.16771 | 733.807
10431 | ROGLOP | 5.33017 | 0.361579 | 594.018662 | 3.84019 | 1.387996 | 1246.29 | 0.59 | 22.54034 | PIM-7 | 1.147597 | 1086 | 0.24 | 91.50048 | 13.86967 | 162.1156 | 44.78187 | 1253.683
10432 | ROGMEG | 12.39266 | 0.817592 | 2095.890103 | 9.91436 | 1.249971 | 537.453 | 0 | 17.67805 | PIM-7 | 0.4948922 | 1086 | 0.24 | 90.09223 | 10.18921 | 137.508 | 35.66967 | 1309.235
10433 | ROGSAI | 7.2611 | 0.57411 | 1474.869592 | 4.49108 | 1.616783 | 1170.189 | 0 | 19.8493 | PIM-7 | 1.077522 | 1086 | 0.24 | 90.23016 | 12.454 | 142.1271 | 40.78913 | 1258.04
10434 | ROJNEJ | 4.01951 | 0.323923 | 254.945211 | 2.77756 | 1.447137 | 1694.616 | 1.4 | 26.81246 | PIM-7 | 1.56042 | 1086 | 0.24 | 131.3836 | 10.25039 | 208.129 | 46.5489 | 904.9317
10435 | ROLZAV | 15.59447 | 0.803096 | 2303.996619 | 5.95834 | 2.617251 | 560.7883 | 0 | 13.46408 | PIM-7 | 0.5163797 | 1086 | 0.24 | 77.30037 | 8.43878 | 116.9642 | 32.0699 | 1124.787
10436 | ROMQAN | 4.67601 | 0.245919 | 341.908269 | 3.58614 | 1.303912 | 1501.449 | 0 | 27.222 | PIM-7 | 1.38255 | 1086 | 0.24 | 98.60911 | 14.51629 | 164.1658 | 46.79328 | 1229.498
10437 | ROMQER | 4.41881 | 0.265035 | 98.84483 | 2.44433 | 1.80778 | 1447.254 | 0.73 | 31.31157 | PIM-7 | 1.332646 | 1086 | 0.24 | 117.7056 | 11.77333 | 187.3275 | 46.81261 | 983.9171
10438 | RONCIG | 9.09474 | 0.395587 | 1040.369742 | 7.62606 | 1.192587 | 1452.899 | 0.03 | 13.79835 | PIM-7 | 1.337844 | 1086 | 0.24 | 67.68953 | 8.548699 | 109.5683 | 33.73564 | 833.728
10439 | RONSIY | 5.08447 | 0.319786 | 497.041072 | 4.36113 | 1.165861 | 1224.331 | 0 | 30.1563 | PIM-7 | 1.127377 | 1086 | 0.24 | 131.3453 | 18.36296 | 195.8736 | 45.43747 | 1886.742
10440 | RONZID | 6.44623 | 0.62554 | 2521.883466 | 4.93162 | 1.307122 | 1110.825 | 0 | 9.848142 | PIM-7 | 1.022859 | 1086 | 0.24 | 69.08107 | 8.53395 | 108.9715 | 31.43037 | 981.6479
10441 | RONZUP | 4.06927 | 0.193096 | 6.469342 | 2.89312 | 1.406533 | 1870.731 | 3.15 | 28.18022 | PIM-7 | 1.722588 | 1086 | 0.24 | 116.3161 | 8.766342 | 176.2069 | 39.52665 | 764.5834
10442 | ROQVIE | 8.20229 | 0.669983 | 1555.018515 | 7.33404 | 1.118386 | 896.0042 | 0 | 18.25082 | PIM-7 | 0.8250499 | 1086 | 0.24 | 101.9479 | 12.79908 | 155.5196 | 40.82642 | 1472.412
10443 | RORRIB | 5.56844 | 0.50818 | 1133.164255 | 4.5608 | 1.220935 | 2099.567 | 0.78 | 31.89965 | PIM-7 | 1.933303 | 1086 | 0.24 | 131.429 | 17.22782 | 197.386 | 52.75894 | 1839.787
10444 | RORVAX | 6.42929 | 0.791307 | 3080.93785 | 6.08998 | 1.055716 | 729.2954 | 0 | 18.95922 | PIM-7 | 0.6715427 | 1086 | 0.24 | 121.6464 | 12.31507 | 181.8841 | 42.78356 | 1753.286
10445 | ROSCEH | 5.64584 | 0.248961 | 132.950285 | 2.78001 | 2.03087 | 1086.711 | 15.56 | 28.58496 | PIM-7 | 1.000655 | 1086 | 0.24 | 114.0606 | 10.13349 | 182.7252 | 42.67861 | 873.3765
10446 | ROSKER | 4.26694 | 0.317195 | 261.101383 | 3.06466 | 1.392305 | 1604.979 | 17.27 | 27.88795 | PIM-7 | 1.477881 | 1086 | 0.24 | 131.3612 | 9.585443 | 186.6416 | 42.4197 | 879.1587
10447 | ROTQIC | 4.94875 | 0.301847 | 369.746248 | 3.6681 | 1.349132 | 1321.599 | 0.49 | 26.2107 | PIM-7 | 1.216942 | 1086 | 0.24 | 113.5502 | 15.58023 | 188.4523 | 52.90473 | 1356.41
10448 | ROTTOL | 6.50353 | 0.547391 | 1232.278663 | 4.02235 | 1.616848 | 1016.061 | 0 | 22.08959 | PIM-7 | 0.9355995 | 1086 | 0.24 | 101.9103 | 15.45191 | 159.9658 | 43.26914 | 1475.53
10449 | RUBHOM | 3.70221 | 0.134543 | 7.899896 | 3.15399 | 1.173818 | 2086.97 | 0 | 32.21624 | PIM-7 | 1.921704 | 1086 | 0.24 | 156.9431 | 11.32868 | 228.0959 | 48.60386 | 965.3831
10450 | RUBHUS | 3.58458 | 0.118189 | 0 | 2.96877 | 1.207429 | 2293.277 | 25.22 | 32.26385 | PIM-7 | 2.111673 | 1086 | 0.24 | 136.7233 | 9.782145 | 201.2335 | 43.53561 | 842.0929
10451 | RUBTAK01 | 8.70379 | 0.561239 | 1277.71882 | 4.00935 | 2.170873 | 1201.205 | 0 | 22.09029 | PIM-7 | 1.106082 | 1086 | 0.24 | 78.52968 | 10.90729 | 134.0133 | 37.68991 | 1076.328
10452 | RUBTAK02 | 8.49537 | 0.54378 | 1194.551202 | 3.88559 | 2.186378 | 1238.411 | 0 | 22.67891 | PIM-7 | 1.140342 | 1086 | 0.24 | 81.53763 | 10.89243 | 140.2205 | 38.32848 | 1051.443
10453 | RUBTAK03 | 8.46299 | 0.545712 | 1175.732825 | 3.95011 | 2.142469 | 1237.781 | 0 | 22.56095 | PIM-7 | 1.139761 | 1086 | 0.24 | 81.71344 | 10.71005 | 137.2132 | 39.10239 | 1035.955
10454 | RUCGOM | 4.40498 | 0.30883 | 180.119824 | 3.818 | 1.15374 | 2160.504 | 0 | 29.67944 | PIM-7 | 1.989415 | 1086 | 0.24 | 125.6518 | 16.7236 | 202.6093 | 54.93153 | 1446.415
10455 | RUFMUA | 3.9762 | 0.249749 | 23.41892 | 2.77166 | 1.434592 | 1517.395 | 1.44 | 43.75756 | PIM-7 | 1.397233 | 1086 | 0.24 | 242.1272 | 21.95275 | 346.8838 | 86.77983 | 1756.27
10456 | RUFMUA01 | 4.11681 | 0.270972 | 75.636266 | 2.92231 | 1.408752 | 1512.167 | 0.77 | 43.72675 | PIM-7 | 1.392419 | 1086 | 0.24 | 226.8847 | 22.69732 | 294.7955 | 78.24908 | 1860.268
10457 | RUHCED | 6.00951 | 0.588738 | 1236.109074 | 5.54585 | 1.083605 | 1229.123 | 0 | 23.71903 | PIM-7 | 1.131789 | 1086 | 0.24 | 128.4401 | 15.48478 | 191.8804 | 45.44107 | 1845.84
10458 | RUJGOT | 3.71093 | 0.167496 | 0 | 3.17193 | 1.169928 | 1704.946 | 0.29 | 35.06689 | PIM-7 | 1.569932 | 1086 | 0.24 | 170.799 | 12.64894 | 249.6868 | 53.34382 | 1064.913
10459 | RULQIY | 8.45064 | 0.364449 | 957.563139 | 6.89767 | 1.225144 | 1572.221 | 0.31 | 13.11614 | PIM-7 | 1.447717 | 1086 | 0.24 | 64.63105 | 8.627312 | 106.6559 | 32.8206 | 845.63
10460 | RULXOM | 15.35424 | 0.653594 | 1177.725177 | 3.55595 | 4.317901 | 839.1888 | 0 | 41.15525 | PIM-7 | 0.7727337 | 1086 | 0.24 | 126.1885 | 16.50847 | 190.5925 | 50.98774 | 1595.434
10461 | RULXUS | 15.25339 | 0.679612 | 1304.954264 | 3.91499 | 3.89615 | 842.5138 | 0 | 25.5563 | PIM-7 | 0.7757954 | 1086 | 0.24 | 112.1517 | 15.2485 | 173.8071 | 45.53141 | 1560.08
10462 | RUMWUS | 6.20107 | 0.540206 | 1062.00285 | 4.39757 | 1.410113 | 1104.952 | 0 | 26.24677 | PIM-7 | 1.017451 | 1086 | 0.24 | 125.0026 | 17.93989 | 189.5763 | 47.17003 | 1795.169
10463 | RUPRUQ | 12.08603 | 0.641615 | 1785.986642 | 4.45929 | 2.710304 | 822.4553 | 0 | 14.8288 | PIM-7 | 0.7573253 | 1086 | 0.24 | 80.09296 | 10.59125 | 125.9439 | 35.75946 | 1151.41
10464 | RUPZIM | 3.48373 | 0.108391 | 0 | 3.25348 | 1.07077 | 1549.494 | 50 | 29.79354 | PIM-7 | 1.42679 | 1086 | 0.24 | 178.606 | 12.07758 | 228.417 | 48.27144 | 1068.779
10465 | RURPEA | 4.37304 | 0.37902 | 708.542652 | 3.99561 | 1.094461 | 1796.799 | 0 | 27.82174 | PIM-7 | 1.654511 | 1086 | 0.24 | 104.8814 | 15.75015 | 163.8589 | 41.61181 | 1532.388
10466 | RURQEB | 4.27619 | 0.181538 | 118.168093 | 2.89993 | 1.474584 | 1800.743 | 0.1 | 31.14063 | PIM-7 | 1.658142 | 1086 | 0.24 | 120.0131 | 11.51269 | 192.6669 | 48.96388 | 974.2803
10467 | RUSSAA | 4.07915 | 0.210648 | 60.491104 | 3.1886 | 1.279292 | 1725.896 | 0.02 | 32.66733 | PIM-7 | 1.589223 | 1086 | 0.24 | 161.8662 | 13.44514 | 235.9606 | 55.11843 | 1109.826
10468 | RUTBUE | 5.46179 | 0.443737 | 890.875524 | 3.3167 | 1.646754 | 1848.307 | 0.06 | 66.36352 | PIM-7 | 1.70194 | 1086 | 0.24 | 172.8487 | 20.45676 | 217.341 | 69.70484 | 1924.883
10469 | RUTNOK | 24.61262 | 0.896515 | 1523.957687 | 14.64846 | 1.680219 | 240.8066 | 0 | 10.70377 | PIM-7 | 0.2217372 | 1086 | 0.24 | 70.34214 | 6.188315 | 103.9082 | 27.66485 | 1024.04
10470 | RUTPAY01 | 12.27499 | 0.669714 | 1800.607705 | 7.40141 | 1.658466 | 921.6333 | 0 | 20.92896 | PIM-7 | 0.8486494 | 1086 | 0.24 | 75.30206 | 9.098304 | 116.1867 | 33.51066 | 1072.995
10471 | RUVKAV | 11.95152 | 0.834169 | 2167.586018 | 7.15447 | 1.670497 | 601.6797 | 0 | 17.26115 | PIM-7 | 0.5540329 | 1086 | 0.24 | 80.07161 | 8.583267 | 120.1162 | 32.21154 | 1160.26
10472 | RUVKOJ | 4.75623 | 0.414037 | 704.555917 | 3.34125 | 1.423488 | 1662.575 | 0.19 | 32.329 | PIM-7 | 1.530916 | 1086 | 0.24 | 122.8394 | 14.27466 | 175.1622 | 51.84161 | 1415.214
10473 | RUVMAX | 5.22433 | 0.534278 | 1121.848681 | 4.41387 | 1.183617 | 1200.709 | 0 | 29.61782 | PIM-7 | 1.105625 | 1086 | 0.24 | 120.2928 | 17.98066 | 189.2028 | 50.59765 | 1650.712
10474 | RUWWOW | 5.0384 | 0.415276 | 726.09194 | 3.90108 | 1.29154 | 1485.738 | 0 | 39.27637 | PIM-7 | 1.368083 | 1086 | 0.24 | 134.0912 | 20.6803 | 205.5605 | 53.81611 | 1881.7
10475 | RUWWOW01 | 5.03981 | 0.416554 | 749.371684 | 3.90859 | 1.289419 | 1486.974 | 0 | 39.21676 | PIM-7 | 1.369221 | 1086 | 0.24 | 135.0252 | 20.85992 | 206.5709 | 53.98098 | 1888.425
10476 | RUWWUC | 5.12851 | 0.358902 | 540.011863 | 4.00559 | 1.280338 | 1549.962 | 0 | 32.43457 | PIM-7 | 1.427221 | 1086 | 0.24 | 116.6244 | 18.49629 | 184.4707 | 48.57604 | 1671.971
10477 | RUWXAJ | 5.17293 | 0.3222 | 545.490849 | 4.0299 | 1.283637 | 1532.371 | 0.26 | 30.41678 | PIM-7 | 1.411023 | 1086 | 0.24 | 117.6727 | 19.2357 | 186.8087 | 50.57043 | 1683.388
10478 | RUWXEN | 5.03811 | 0.426779 | 863.298791 | 3.94141 | 1.278251 | 1468.007 | 0 | 38.4915 | PIM-7 | 1.351756 | 1086 | 0.24 | 133.288 | 20.39663 | 203.6863 | 53.21107 | 1879.703
10479 | SABVOH | 6.26548 | 0.665672 | 1375.441769 | 5.98198 | 1.047392 | 999.4108 | 0 | 22.91945 | PIM-7 | 0.9202678 | 1086 | 0.24 | 129.2251 | 13.76057 | 192.5325 | 44.63783 | 1856.56
10480 | SABVOH01 | 6.48998 | 0.680891 | 1367.972291 | 6.20475 | 1.04597 | 1005.953 | 0 | 23.02976 | PIM-7 | 0.9262916 | 1086 | 0.24 | 129.6206 | 13.69055 | 193.2966 | 44.75133 | 1862.313
10481 | SABVUN | 7.01984 | 0.693487 | 1406.230527 | 6.76477 | 1.037706 | 978.9658 | 0 | 22.38621 | PIM-7 | 0.9014418 | 1086 | 0.24 | 128.0779 | 13.51252 | 190.8862 | 44.06708 | 1841.033
10482 | SABWAU | 2.8371 | 0.106096 | 0 | 2.43253 | 1.166317 | 1460.018 | 100 | 16.70719 | PIM-7 | 1.3444 | 1086 | 0.24 | 117.0556 | 8.432344 | 172.7964 | 38.19327 | 733.3411
10483 | SACDOR | 8.1061 | 0.623334 | 1556.224451 | 7.63768 | 1.06133 | 1239.143 | 0.01 | 25.05112 | PIM-7 | 1.141016 | 1086 | 0.24 | 100.1252 | 13.655 | 155.4678 | 42.41647 | 1425.027
10484 | SACDUX | 8.2086 | 0.623996 | 1577.574807 | 7.59473 | 1.080828 | 1227.305 | 0 | 24.69601 | PIM-7 | 1.130115 | 1086 | 0.24 | 94.55173 | 12.90107 | 145.3213 | 39.8201 | 1347.933
10485 | SADLEQ | 7.11187 | 0.600966 | 1397.298948 | 6.8054 | 1.045033 | 1505.033 | 0 | 24.90962 | PIM-7 | 1.38585 | 1086 | 0.24 | 123.5436 | 15.34224 | 186.4584 | 48.49023 | 1757.291
10486 | SADLIU | 6.85652 | 0.622584 | 1393.459075 | 6.48147 | 1.057865 | 1671.652 | 0 | 20.51571 | PIM-7 | 1.539274 | 1086 | 0.24 | 117.3546 | 15.12469 | 178.251 | 45.62913 | 1688.595
10487 | SADLOA | 7.06477 | 0.595338 | 1355.683284 | 6.68348 | 1.05705 | 1542.597 | 0 | 22.03326 | PIM-7 | 1.420439 | 1086 | 0.24 | 118.1572 | 15.22651 | 179.5052 | 45.10816 | 1695.909
10488 | SADMIV | 3.01628 | 0.134817 | 0 | 2.78558 | 1.082819 | 1566.892 | 99.99 | 21.33035 | PIM-7 | 1.44281 | 1086 | 0.24 | 126.2683 | 8.602324 | 176.5364 | 36.82574 | 783.2522
10489 | SADMOB | 5.79747 | 0.506702 | 1233.573062 | 5.30031 | 1.093798 | 1125.974 | 0 | 20.79338 | PIM-7 | 1.036808 | 1086 | 0.24 | 115.9326 | 14.8269 | 176.0855 | 44.29381 | 1674.074
10490 | SADMUH | 7.87003 | 0.621541 | 1526.790206 | 7.35 | 1.070752 | 987.9412 | 0 | 17.56784 | PIM-7 | 0.9097064 | 1086 | 0.24 | 109.2187 | 12.28977 | 164.8315 | 41.26839 | 1587.664
10491 | SAHNIZ | 7.37617 | 0.25392 | 493.102875 | 2.80668 | 2.628077 | 1299.414 | 0.48 | 61.85216 | PIM-7 | 1.196514 | 1086 | 0.24 | 294.0697 | 23.84965 | 353.6678 | 105.6456 | 1923.533
10492 | SAHYAD | 5.20099 | 0.378906 | 510.693744 | 4.24745 | 1.224497 | 1203.638 | 0 | 28.54451 | PIM-7 | 1.108322 | 1086 | 0.24 | 119.2283 | 18.94886 | 188.9612 | 47.14391 | 1716.827
10493 | SAHYAD01 | 5.19203 | 0.289622 | 451.086457 | 4.15651 | 1.249132 | 1324.853 | 0 | 28.68958 | PIM-7 | 1.219938 | 1086 | 0.24 | 112.8089 | 18.25531 | 175.7355 | 44.63931 | 1633.41
10494 | SAHYAD02 | 5.10825 | 0.372658 | 505.237195 | 4.11856 | 1.2403 | 1214.694 | 0 | 27.50424 | PIM-7 | 1.118503 | 1086 | 0.24 | 121.7734 | 18.94199 | 192.2601 | 47.8665 | 1736.028
10495 | SAHYAD03 | 5.12494 | 0.371107 | 511.89045 | 4.1308 | 1.240665 | 1213.909 | 0 | 27.43536 | PIM-7 | 1.11778 | 1086 | 0.24 | 123.2531 | 19.35025 | 193.9217 | 48.14242 | 1750.072
10496 | SAHYIK | 14.94618 | 0.826801 | 2130.759131 | 7.83064 | 1.908679 | 604.652 | 0 | 11.67129 | PIM-7 | 0.5567698 | 1086 | 0.24 | 73.37161 | 7.805678 | 110.5376 | 30.41168 | 1044.962
10497 | SAHYIL | 5.10796 | 0.35672 | 453.450837 | 4.12363 | 1.238705 | 1214.845 | 0.37 | 28.6326 | PIM-7 | 1.118642 | 1086 | 0.24 | 114.5052 | 18.27414 | 183.1742 | 46.74527 | 1645.348
10498 | SAHYOQ | 15.07943 | 0.828629 | 2130.543963 | 7.95726 | 1.895053 | 589.6446 | 0 | 11.40304 | PIM-7 | 0.5429508 | 1086 | 0.24 | 71.0851 | 7.648592 | 106.4625 | 30.23566 | 1017.83
10499 | SAHYOQ02 | 15.11076 | 0.83039 | 2134.795366 | 7.93903 | 1.903351 | 589.0265 | 0 | 11.43691 | PIM-7 | 0.5423816 | 1086 | 0.24 | 71.90177 | 7.657911 | 107.8944 | 29.90259 | 1025.516
10500 | SAHYOQ03 | 15.06405 | 0.82418 | 2101.617205 | 7.94237 | 1.896669 | 591.6205 | 0 | 11.51908 | PIM-7 | 0.5447703 | 1086 | 0.24 | 70.94216 | 7.713284 | 106.5897 | 29.68732 | 1006.126
10501 | SAHYOQ04 | 15.10981 | 0.824053 | 2108.031145 | 7.93521 | 1.904147 | 589.4513 | 0 | 11.44975 | PIM-7 | 0.5427728 | 1086 | 0.24 | 71.52526 | 7.593652 | 107.8392 | 30.70358 | 1019.152
10502 | SAHYOQ05 | 15.08873 | 0.834976 | 2157.06224 | 7.90748 | 1.908159 | 589.4513 | 0 | 11.16689 | PIM-7 | 0.5427728 | 1086 | 0.24 | 73.31576 | 7.821928 | 110.7012 | 30.59904 | 1054.176
10503 | SAKDEP | 5.60133 | 0.316375 | 312.765001 | 3.20042 | 1.750186 | 1153.208 | 0.25 | 32.36456 | PIM-7 | 1.061886 | 1086 | 0.24 | 116.167 | 17.95363 | 219.3524 | 58.07052 | 1468.983
10504 | SAKNOJ | 15.48179 | 0.768784 | 1629.06274 | 8.59451 | 1.801358 | 827.3321 | 0 | 64.3939 | PIM-7 | 0.7618159 | 1086 | 0.24 | 140.7661 | 16.99055 | 201.1618 | 58.55792 | 1924.995
10505 | SAKRAZ | 5.58245 | 0.640903 | 1962.794051 | 5.12904 | 1.088401 | 1036.639 | 0.29 | 17.84723 | PIM-7 | 0.9545481 | 1086 | 0.24 | 107.1115 | 13.47788 | 163.6772 | 42.24476 | 1541.738
10506 | SAKRED | 5.5169 | 0.633202 | 1919.940979 | 5.02553 | 1.097775 | 1032.143 | 0.53 | 17.72889 | PIM-7 | 0.9504082 | 1086 | 0.24 | 106.1473 | 13.03196 | 162.9017 | 41.13544 | 1523.03
10507 | SALLAT | 4.08142 | 0.232329 | 60.925306 | 3.0423 | 1.341557 | 1489.911 | 0.14 | 30.14554 | PIM-7 | 1.371926 | 1086 | 0.24 | 157.9047 | 11.97805 | 231.5742 | 51.538 | 1023.547
10508 | SALRON | 4.1281 | 0.234624 | 65.431806 | 3.10428 | 1.329809 | 1260.635 | 0 | 27.98122 | PIM-7 | 1.160805 | 1086 | 0.24 | 152.9621 | 11.4693 | 222.5103 | 49.30676 | 993.4319
10509 | SAMLAV | 5.80959 | 0.495558 | 1107.523947 | 3.99095 | 1.455691 | 1190.962 | 0.03 | 26.79102 | PIM-7 | 1.09665 | 1086 | 0.24 | 127.6646 | 17.58179 | 198.1559 | 54.46678 | 1721.736
10510 | SAMLAV01 | 6.03093 | 0.517243 | 1020.916193 | 4.22304 | 1.428102 | 1233.743 | 0.31 | 28.74814 | PIM-7 | 1.136043 | 1086 | 0.24 | 125.679 | 16.41582 | 197.3565 | 55.07107 | 1714.466
10511 | SAMLAV02 | 6.38858 | 0.526447 | 1312.809858 | 4.58741 | 1.392633 | 1198.53 | 0 | 27.91712 | PIM-7 | 1.103619 | 1086 | 0.24 | 109.8494 | 15.14436 | 172.0707 | 48.11461 | 1549.533
10512 | SAMLAV03 | 6.36886 | 0.528037 | 1312.910266 | 4.59798 | 1.385143 | 1198.576 | 0 | 28.00233 | PIM-7 | 1.103661 | 1086 | 0.24 | 113.5455 | 15.68812 | 177.7373 | 48.96523 | 1593.924
10513 | SAPBIW | 28.19349 | 0.889072 | 929.11771 | 23.23988 | 1.213151 | 305.6526 | 0 | 12.7945 | PIM-7 | 0.281448 | 1086 | 0.24 | 79.13778 | 6.793794 | 117.5018 | 29.74968 | 1164.478
10514 | SAPJEA | 4.24257 | 0.0827876 | 28.815162 | 3.23645 | 1.310871 | 1861.146 | 0 | 19.34951 | PIM-7 | 1.713762 | 1086 | 0.24 | 119.9673 | 8.593678 | 176.3253 | 38.9785 | 750.132
10515 | SAPJIE | 4.07878 | 0.0663656 | 12.241145 | 3.01558 | 1.352569 | 1760.459 | 2.73 | 18.1389 | PIM-7 | 1.621049 | 1086 | 0.24 | 119.3173 | 8.534998 | 175.9918 | 38.83189 | 746.014
10516 | SAQQAD | 10.6229 | 0.723937 | 1592.698995 | 9.13911 | 1.162356 | 899.4519 | 0 | 23.17069 | PIM-7 | 0.8282246 | 1086 | 0.24 | 99.21095 | 12.55129 | 149.9863 | 39.89002 | 1400.131
10517 | SAQQEH | 10.62623 | 0.726945 | 1599.721115 | 9.13273 | 1.163533 | 914.3864 | 0 | 22.51579 | PIM-7 | 0.8419765 | 1086 | 0.24 | 99.01501 | 12.62792 | 152.243 | 42.07329 | 1407.288
10518 | SAQQIL | 10.65559 | 0.721567 | 1595.75604 | 9.10715 | 1.170025 | 918.2735 | 0 | 22.17684 | PIM-7 | 0.8455557 | 1086 | 0.24 | 97.70296 | 12.37262 | 149.3335 | 40.07937 | 1388.5
10519 | SAQQOR | 10.68647 | 0.707073 | 1584.446875 | 9.07282 | 1.177855 | 778.2748 | 0 | 21.07658 | PIM-7 | 0.7166434 | 1086 | 0.24 | 93.15975 | 11.62548 | 142.4656 | 38.4765 | 1333.325
10520 | SAQZOB | 5.52453 | 0.354546 | 459.674324 | 3.1503 | 1.753652 | 1072.826 | 0.59 | 28.41181193 | PIM-7 | 0.9878696 | 1086 | 0.24 | 112.4837 | 18.38127 | 189.9025 | 53.4839 | 1500.445
10521 | SARBOE | 5.04337 | 0.475279 | 720.653968 | 3.84015 | 1.313326 | 1202.608 | 0 | 28.77048 | PIM-7 | 1.107374 | 1086 | 0.24 | 128.1023 | 18.75004 | 194.4609 | 45.91399 | 1835.869
10522 | SARBUK | 6.397 | 0.477078 | 616.650926 | 3.12956 | 2.044057 | 1297.471 | 0 | 28.88645 | PIM-7 | 1.194725 | 1086 | 0.24 | 137.811 | 18.86809 | 243.2895 | 54.24128 | 1715.541
10523 | SARCAR | 6.38546 | 0.468037 | 593.622514 | 3.10468 | 2.056721 | 1298.611 | 0 | 28.88003 | PIM-7 | 1.195774 | 1086 | 0.24 | 138.6222 | 19.12374 | 237.8706 | 54.72614 | 1708.394
10524 | SARGUP | 11.61678 | 0.718015 | 1512.032204 | 10.99572 | 1.056482 | 1131.449 | 0 | 17.4359 | PIM-7 | 1.04185 | 1086 | 0.24 | 92.05337 | 10.11162 | 139.9876 | 37.52337 | 1333.456
10525 | SARHAW | 11.26396 | 0.708027 | 1496.507923 | 10.82702 | 1.040356 | 1132.887 | 0 | 18.58854 | PIM-7 | 1.043174 | 1086 | 0.24 | 95.82925 | 10.43053 | 145.4179 | 38.60892 | 1386.587
10526 | SARHEA | 11.57288 | 0.71506 | 1512.316456 | 10.94497 | 1.05737 | 1139.11 | 0 | 18.11831 | PIM-7 | 1.048904 | 1086 | 0.24 | 96.12078 | 11.05899 | 146.2173 | 39.44679 | 1386.112
10527 | SARMEE | 4.34974 | 0.245943 | 71.712743 | 3.44315 | 1.263302 | 1729.92 | 0.62 | 44.38003 | PIM-7 | 1.592928 | 1086 | 0.24 | 235.2775 | 21.86165 | 307.5236 | 76.67102 | 1712.88
10528 | SARMII | 4.27353 | 0.248495 | 74.453369 | 3.3718 | 1.267433 | 1746.298 | 1.05 | 42.13093 | PIM-7 | 1.608009 | 1086 | 0.24 | 191.3358 | 19.63703 | 268.6777 | 71.65957 | 1559.449
10529 | SARMOO | 5.19552 | 0.358863 | 482.263004 | 2.43072 | 2.137441 | 1455.387 | 0.93 | 33.52718 | PIM-7 | 1.340136 | 1086 | 0.24 | 161.7794 | 22.82143 | 240.9342 | 66.34898 | 1779.538
10530 | SARNOQ | 9.2766 | 0.55176 | 1542.272811 | 6.16862 | 1.503837 | 1108.165 | 0 | 15.24547 | PIM-7 | 1.02041 | 1086 | 0.24 | 76.93706 | 9.928465 | 122.2313 | 35.54272 | 1059.085
10531 | SATBEW | 7.64046 | 0.332373 | 733.840291 | 5.38208 | 1.419611 | 1670.175 | 0 | 27.48591 | PIM-7 | 1.537914 | 1086 | 0.24 | 107.5682 | 16.81005 | 168.5826 | 44.395 | 1555.442
10532 | SATBIA | 7.17909 | 0.478268 | 1362.821063 | 5.48715 | 1.308346 | 1340.857 | 0 | 20.63294 | PIM-7 | 1.234675 | 1086 | 0.24 | 92.38247 | 12.91552 | 144.4891 | 40.03595 | 1328.271
10533 | SATCAT | 7.91788 | 0.340105 | 748.114297 | 5.34242 | 1.482077 | 1750.07 | 0.14 | 25.49191 | PIM-7 | 1.611482 | 1086 | 0.24 | 108.3242 | 16.81506 | 168.356 | 45.40948 | 1563.465
10534 | SATCEX | 7.22744 | 0.318921 | 667.094236 | 4.9366 | 1.464052 | 1600.546 | 0 | 30.40501 | PIM-7 | 1.473799 | 1086 | 0.24 | 114.7118 | 18.26361 | 177.4192 | 46.77863 | 1653.866
10535 | SATNOR | 11.52913 | 0.718971 | 1510.5412 | 10.81966 | 1.065572 | 1180.569 | 0 | 16.27399 | PIM-7 | 1.08708 | 1086 | 0.24 | 91.41031 | 10.49965 | 139.2618 | 37.56151 | 1322.935
10536 | SATNOR01 | 11.53388 | 0.7156 | 1510.009993 | 10.83707 | 1.064299 | 1176.693 | 0 | 16.21761 | PIM-7 | 1.083511 | 1086 | 0.24 | 93.32612 | 10.50677 | 139.8645 | 38.25628 | 1340.096
10537 | SAXFII | 3.19795 | 0.0454725 | 0 | 2.52927 | 1.264377 | 1738.351 | 99.99 | 36.20429 | PIM-7 | 1.600692 | 1086 | 0.24 | 117.373 | 8.459695 | 173.2516 | 38.29126 | 735.0677
10538 | SAYKIO | 4.81299 | 0.242331 | 194.169434 | 3.22485 | 1.492469 | 1819.175 | 0 | 36.54681 | PIM-7 | 1.675115 | 1086 | 0.24 | 183.7198 | 18.24352 | 247.5757 | 68.35194 | 1513.103
10539 | science.1056698 | 16.36478 | 0.719804 | 1815.71909 | 4.25227 | 3.848481 | 753.2368 | 0 | 21.89777 | PIM-7 | 0.6935882 | 1086 | 0.24 | 98.56401 | 12.178 | 150.4181 | 41.16803 | 1391.735
10540 | SEFBOV | 5.65834 | 0.63761 | 1878.69881 | 5.15011 | 1.098683 | 1025.228 | 0.42 | 17.55983 | PIM-7 | 0.9440407 | 1086 | 0.24 | 105.5692 | 12.95262 | 161.4069 | 41.29765 | 1509.567
10541 | SEFNIB | 3.8128 | 0.103913 | 0 | 2.96178 | 1.287334 | 1553.67 | 0.87 | 32.77263 | PIM-7 | 1.430636 | 1086 | 0.24 | 127.218 | 9.220236 | 189.1981 | 41.25691 | 798.3303
10542 | SEFSOM | 7.74471 | 0.323605 | 709.030385 | 4.63206 | 1.67198 | 1309.18 | 0 | 20.91876 | PIM-7 | 1.205507 | 1086 | 0.24 | 104.1022 | 16.12853 | 164.9692 | 44.66918 | 1491.8
10543 | SEGBIR | 10.04679 | 0.373129 | 748.384637 | 9.57778 | 1.048969 | 1224.483 | 1.75 | 15.39738 | PIM-7 | 1.127517 | 1086 | 0.24 | 73.16667 | 9.997434 | 118.171 | 37.3304 | 977.4935
10544 | SEGBOX | 10.01901 | 0.370347 | 740.463137 | 9.53028 | 1.051282 | 1224.598 | 1.97 | 15.32445 | PIM-7 | 1.127623 | 1086 | 0.24 | 77.89948 | 10.63791 | 127.2393 | 37.98047 | 1037.696
10545 | SEHSOO | 5.47299 | 0.646819 | 1838.960732 | 4.61822 | 1.185086 | 1356.982 | 0 | 23.12689 | PIM-7 | 1.249523 | 1086 | 0.24 | 122.0823 | 14.69983 | 184.9472 | 46.49525 | 1735.096
10546 | SEHSUU | 5.44704 | 0.644477 | 1819.232465 | 4.60331 | 1.183288 | 1375.499 | 0 | 22.43788 | PIM-7 | 1.266574 | 1086 | 0.24 | 120.8558 | 14.64904 | 182.3794 | 46.03956 | 1722.188
10547 | SEHTAB | 5.41612 | 0.670056 | 1799.642087 | 4.59352 | 1.179078 | 1410.237 | 0 | 21.14403 | PIM-7 | 1.298561 | 1086 | 0.24 | 120.9379 | 14.33352 | 183.0659 | 44.73491 | 1736.495
10548 | SEHTEF | 5.47631 | 0.658761 | 1838.608176 | 4.61623 | 1.186317 | 1081.453 | 0 | 20.37962 | PIM-7 | 0.9958128 | 1086 | 0.24 | 118.4467 | 13.96523 | 180.0831 | 44.59408 | 1698.973
10549 | SEHXIN | 7.02055 | 0.600815 | 1402.794726 | 6.72226 | 1.044373 | 1549.706 | 0 | 20.42872 | PIM-7 | 1.426986 | 1086 | 0.24 | 116.2678 | 14.6414 | 175.4502 | 44.9717 | 1668.322
10550 | SEHZUB | 5.72411 | 0.367318 | 610.707687 | 4.04304 | 1.415794 | 1146.852 | 0.08 | 26.60828 | PIM-7 | 1.056034 | 1086 | 0.24 | 114.0439 | 16.89452 | 179.4257 | 50.30633 | 1610.512
10551 | SEJBAL | 5.28042 | 0.358356 | 393.673039 | 3.84303 | 1.374025 | 1170.36 | 0.22 | 28.4414 | PIM-7 | 1.07768 | 1086 | 0.24 | 96.43526 | 14.21586 | 159.087 | 42.54822 | 1354.019
10552 | SEMFEX | 5.91615 | 0.441483 | 682.073341 | 4.07041 | 1.453453 | 1271.696 | 0 | 30.43611 | PIM-7 | 1.170991 | 1086 | 0.24 | 125.067 | 21.05183 | 195.137 | 48.24081 | 1792.224
10553 | SEMFIB | 6.30171 | 0.4459 | 728.496845 | 4.17949 | 1.50777 | 1317.059 | 0 | 28.4021 | PIM-7 | 1.212762 | 1086 | 0.24 | 118.0766 | 18.58285 | 186.0443 | 49.2184 | 1702.211
10554 | SEMFOH | 7.8249 | 0.376863 | 525.839502 | 3.30481 | 2.367731 | 1159.72 | 1.15 | 27.63055 | PIM-7 | 1.067882 | 1086 | 0.24 | 100.2075 | 14.53553 | 200.627 | 51.30934 | 1265.458
10555 | SEMNEF | 30.84703 | 0.933528 | 1452.196202 | 12.93727 | 2.384354 | 237.2271 | 0 | 19.95502 | PIM-7 | 0.2184411 | 1086 | 0.24 | 80.49785 | 7.122614 | 118.9505 | 30.46516 | 1162.94
10556 | SEMNIJ | 31.59316 | 0.940101 | 1387.093108 | 13.58019 | 2.326415 | 222.1235 | 0 | 13.75947 | PIM-7 | 0.2045336 | 1086 | 0.24 | 74.97182 | 6.71013 | 110.7061 | 28.77826 | 1101.676
10557 | SENVIR | 15.36961 | 0.679802 | 1312.717291 | 3.88956 | 3.951504 | 850.1551 | 0 | 32.1907 | PIM-7 | 0.7828316 | 1086 | 0.24 | 113.3214 | 15.09293 | 175.0313 | 45.67874 | 1569.085
10558 | SENWAL | 8.65122 | 0.813857 | 2286.041999 | 7.37482 | 1.173075 | 731.7773 | 0 | 12.19635 | PIM-7 | 0.6738281 | 1086 | 0.24 | 90.15971 | 9.581007 | 136.3159 | 35.34904 | 1309.768
10559 | SENWEP | 5.93538 | 0.522468 | 1104.135231 | 3.31524 | 1.790332 | 1239.478 | 0.06 | 26.6074 | PIM-7 | 1.141324 | 1086 | 0.24 | 112.191 | 11.56159 | 173.624 | 48.84596 | 1069.303
10560 | SENWIT | 8.52908 | 0.797695 | 2411.06957 | 6.49629 | 1.312916 | 783.1903 | 0 | 13.79067 | PIM-7 | 0.7211697 | 1086 | 0.24 | 91.30967 | 9.863743 | 137.8446 | 35.90925 | 1326.341
10561 | SENWOZ | 8.93321 | 0.815411 | 2317.659635 | 7.13554 | 1.251932 | 742.9754 | 0 | 12.36248 | PIM-7 | 0.6841394 | 1086 | 0.24 | 89.64862 | 9.55982 | 135.4457 | 35.41043 | 1302.401
10562 | SEQSIS | 5.53296 | 0.510559 | 957.770877 | 4.93164 | 1.121931 | 1142.389 | 1.1 | 25.70502 | PIM-7 | 1.051923 | 1086 | 0.24 | 128.2025 | 17.69505 | 193.3047 | 47.11456 | 1839.626
10563 | SEQSOY | 6.18995 | 0.617022 | 1327.323878 | 5.53555 | 1.118218 | 1009.237 | 0.1 | 22.0327 | PIM-7 | 0.9293162 | 1086 | 0.24 | 124.3822 | 14.97361 | 187.4965 | 45.62835 | 1789.561
10564 | SEQTEP | 7.6925 | 0.507914 | 1183.755703 | 5.22397 | 1.472539 | 967.5416 | 0 | 23.72611 | PIM-7 | 0.8909223 | 1086 | 0.24 | 104.7686 | 15.53635 | 166.993 | 45.9991 | 1503.993
10565 | SERCEZ | 10.07441 | 0.762001 | 2152.952205 | 8.56931 | 1.175638 | 708.035 | 0 | 20.04301 | PIM-7 | 0.651966 | 1086 | 0.24 | 92.62979 | 10.7276 | 140.8434 | 37.29463 | 1334.543
10566 | SERJOP | 8.8151 | 0.5302 | 1264.841496 | 8.02852 | 1.097973 | 1474.914 | 0.19 | 27.21575 | PIM-7 | 1.358116 | 1086 | 0.24 | 96.77733 | 13.00667 | 152.6599 | 46.64644 | 1216.279
10567 | SERJUV | 8.81658 | 0.541419 | 1283.973567 | 8.12377 | 1.085282 | 1176.078 | 0.12 | 22.32641 | PIM-7 | 1.082945 | 1086 | 0.24 | 84.65951 | 11.51468 | 136.7997 | 40.64174 | 1100.389
10568 | SERKAC | 8.95144 | 0.469569 | 1098.072318 | 8.37059 | 1.069392 | 1631.12 | 0 | 20.74563 | PIM-7 | 1.501952 | 1086 | 0.24 | 88.04038 | 12.01414 | 140.4669 | 43.26987 | 1161.839
10569 | SERKEG | 9.10172 | 0.485521 | 1113.850977 | 8.52081 | 1.068175 | 1312.504 | 0 | 20.498 | PIM-7 | 1.208567 | 1086 | 0.24 | 87.99295 | 11.64621 | 135.4541 | 41.01024 | 1143.839
10570 | SERKOQ | 7.14318 | 0.612543 | 1896.067462 | 5.33077 | 1.33999 | 951.6025 | 0 | 24.67273 | PIM-7 | 0.8762454 | 1086 | 0.24 | 91.50497 | 11.92911 | 141.6577 | 39.07173 | 1281.933
10571 | SERWAP | 5.42763 | 0.583462 | 1102.497697 | 4.05857 | 1.337326 | 873.5668 | 0.03 | 26.25841 | PIM-7 | 0.8043893 | 1086 | 0.24 | 115.6034 | 15.35253 | 179.0971 | 44.4327 | 1657.422
10572 | SESDEA01 | 3.28889 | 0.102731 | 0 | 2.67675 | 1.228688 | 1934.356 | 99.99 | 39.71775 | PIM-7 | 1.781175 | 1086 | 0.24 | 122.7642 | 8.827543 | 181.0162 | 39.88181 | 764.3466
10573 | SESDEA | 3.29226 | 0.103281 | 0 | 2.68487 | 1.226227 | 1930.151 | 99.99 | 40.86198 | PIM-7 | 1.777303 | 1086 | 0.24 | 123.1761 | 8.853574 | 181.5784 | 40.04563 | 766.5842
10574 | SETFUT | 3.9907 | 0.437759 | 83.38372 | 2.59315 | 1.538939 | 1510.835 | 0.13 | 37.34034 | PIM-7 | 1.391193 | 1086 | 0.24 | 172.7146 | 19.54492 | 293.0241 | 73.77685 | 1546.126
10575 | SETPEO | 14.47047 | 0.772472 | 1559.778592 | 3.66339 | 3.950022 | 794.211 | 0 | 18.43905 | PIM-7 | 0.7313177 | 1086 | 0.24 | 95.3881 | 11.9789 | 150.0762 | 39.18518 | 1283.492
10576 | SETQOZ | 7.85804 | 0.624601 | 1517.74703 | 7.34267 | 1.070188 | 993.9215 | 0 | 17.64547 | PIM-7 | 0.9152132 | 1086 | 0.24 | 111.0079 | 12.56368 | 166.814 | 40.76191 | 1609.001
10577 | SETQUF | 7.76355 | 0.619564 | 1507.855499 | 7.2261 | 1.074376 | 996.6139 | 0 | 17.76669 | PIM-7 | 0.9176924 | 1086 | 0.24 | 111.0598 | 12.59335 | 167.6985 | 41.28615 | 1611.002
10578 | SETSIV | 10.19056 | 0.774495 | 2089.543954 | 8.58608 | 1.18687 | 702.1762 | 0 | 17.64429 | PIM-7 | 0.6465711 | 1086 | 0.24 | 89.1258 | 10.03882 | 134.3729 | 34.76335 | 1291.431
10579 | SETSOB | 6.38657 | 0.689111 | 2022.841068 | 4.9853 | 1.28108 | 814.4769 | 0 | 18.93987 | PIM-7 | 0.7499787 | 1086 | 0.24 | 104.1246 | 12.95461 | 161.4232 | 41.45558 | 1502.269
10580 | SETTAO | 13.88196 | 0.863601 | 2035.95437 | 10.03543 | 1.383295 | 534.093 | 0 | 19.03445 | PIM-7 | 0.4917983 | 1086 | 0.24 | 85.42097 | 8.711502 | 128.1907 | 33.49991 | 1249.882
10581 | SETWOF | 4.09182 | 0.252009 | 146.303699 | 2.56398 | 1.595886 | 1910.867 | 11.8 | 30.74303 | PIM-7 | 1.759546 | 1086 | 0.24 | 132.0785 | 10.86154 | 198.1581 | 45.72854 | 925.7166
10582 | SETWUL | 3.71353 | 0.230999 | 1.366539 | 2.9815 | 1.245524 | 2058.631 | 22.42 | 29.52759 | PIM-7 | 1.895608 | 1086 | 0.24 | 128.2038 | 9.039971 | 185.7625 | 40.30703 | 796.3814
10583 | SETXAS | 3.80992 | 0.250767 | 42.358611 | 3.02112 | 1.261095 | 2011.331 | 2.47 | 28.75006 | PIM-7 | 1.852054 | 1086 | 0.24 | 130.3972 | 9.26052 | 180.9714 | 40.07929 | 819.1278
10584 | SEVLEM | 9.1752 | 0.61373 | 1837.525676 | 7.37433 | 1.244208 | 963.12 | 0 | 19.04091 | PIM-7 | 0.8868509 | 1086 | 0.24 | 80.34504 | 9.936362 | 125.8317 | 34.52397 | 1148.299
10585 | SEVWEV | 3.1447 | 0.127922 | 0 | 2.52683 | 1.244524 | 1948.837 | 100 | 39.9647 | PIM-7 | 1.794509 | 1086 | 0.24 | 147.8578 | 10.63762 | 218.2103 | 48.21871 | 898.6289
10586 | SEWCED | 12.17369 | 0.626755 | 1618.588983 | 9.5104 | 1.28004 | 810.2944 | 0 | 20.38069 | PIM-7 | 0.7461274 | 1086 | 0.24 | 81.81086 | 10.15978 | 123.5791 | 34.90445 | 1145.625
10587 | SEYDUW | 4.09478 | 0.285551 | 62.066166 | 3.25219 | 1.259084 | 1648.765 | 0.38 | 37.50256 | PIM-7 | 1.5182 | 1086 | 0.24 | 222.9296 | 17.4361 | 259.238 | 62.01289 | 1467.631
10588 | SEYFAE | 4.13987 | 0.284124 | 87.084155 | 3.30607 | 1.252203 | 2027.378 | 0.43 | 40.76188 | PIM-7 | 1.86683 | 1086 | 0.24 | 262.5118 | 20.45138 | 256.5286 | 73.48756 | 1723.519
10589 | SEYFEI | 4.05966 | 0.276718 | 46.60788 | 3.18681 | 1.273895 | 2194.916 | 0.45 | 54.68428 | PIM-7 | 2.021101 | 1086 | 0.24 | 323.4081 | 23.05074 | 264.5929 | 88.68453 | 1914.592
10590 | SIBMIB | 3.58684 | 0.11133 | 0 | 2.48118 | 1.445619 | 2031.351 | 46.91 | 27.27842 | PIM-7 | 1.870489 | 1086 | 0.24 | 117.6143 | 8.47188 | 173.4409 | 38.25237 | 736.5363
10591 | SICDAL | 2.83865 | 0.101103 | 0 | 2.57119 | 1.104022 | 1711.751 | 100 | 16.97005 | PIM-7 | 1.576198 | 1086 | 0.24 | 117.063 | 8.431117 | 172.8073 | 38.19366 | 733.3813
10592 | SICZIP | 10.1336 | 0.787182 | 2137.876219 | 6.7068 | 1.510944 | 708.7941 | 0 | 17.26707 | PIM-7 | 0.6526649 | 1086 | 0.24 | 97.16065 | 10.84596 | 147.4832 | 38.13885 | 1407.326
10593 | SICZOV | 18.76086 | 0.892939 | 1775.002793 | 11.86635 | 1.581014 | 419.8771 | 0 | 19.89347 | PIM-7 | 0.3866271 | 1086 | 0.24 | 81.68961 | 7.852534 | 121.7726 | 31.91584 | 1186.955
10594 | SIFVAG | 5.52904 | 0.266148 | 560.764651 | 3.49181 | 1.583431 | 1162.434 | 0.06 | 46.72287 | PIM-7 | 1.070381 | 1086 | 0.24 | 194.4032 | 24.72304 | 268.6185 | 93.02222 | 1915.679
10595 | SIKYER | 6.53029 | 0.614884 | 1611.211694 | 4.26393 | 1.531519 | 1210.895 | 0 | 22.40349 | PIM-7 | 1.115004 | 1086 | 0.24 | 118.2008 | 15.24625 | 179.6195 | 47.28901 | 1652.874
10596 | SINXET | 4.94582 | 0.247009 | 283.322881 | 3.8237 | 1.293464 | 1722.182 | 0.91 | 25.98151 | PIM-7 | 1.585803 | 1086 | 0.24 | 101.7786 | 10.38403 | 155.9582 | 41.92028 | 900.2605
10597 | SIPVOD | 3.92493 | 0.0739308 | 6.723529 | 3.29938 | 1.189596 | 2211.718 | 9.7 | 33.10909 | PIM-7 | 2.036573 | 1086 | 0.24 | 123.8027 | 8.936975 | 176.7901 | 40.031 | 776.1567
10598 | SIPWUK | 3.80122 | 0.256785 | 0 | 3.02694 | 1.255796 | 1685.553 | 5.13 | 39.43306 | PIM-7 | 1.552075 | 1086 | 0.24 | 274.8091 | 18.88686 | 223.9961 | 58.23261 | 1673.698
10599 | SIQQEO | 5.38066 | 0.508999 | 1382.746366 | 4.73377 | 1.136654 | 1022.113 | 0 | 25.55012 | PIM-7 | 0.9411722 | 1086 | 0.24 | 115.5685 | 15.6419 | 177.3105 | 46.49069 | 1660.275
10600 | SIRZUQ | 6.19917 | 0.135206 | 177.009065 | 3.14481 | 1.971238 | 1649.475 | 0 | 24.04606 | PIM-7 | 1.518854 | 1086 | 0.24 | 94.61159 | 8.814486 | 169.1059 | 39.00475 | 763.766
10601 | SISFEH | 4.41588 | 0.252335 | 174.482461 | 3.6646 | 1.20501 | 1610.688 | 0 | 28.92269 | PIM-7 | 1.483138 | 1086 | 0.24 | 131.0816 | 19.8431 | 197.5046 | 57.87651 | 1667.323
10602 | SISPUH | 5.99511 | 0.474187 | 1037.236619 | 5.1936 | 1.154326 | 1696.322 | 0 | 24.30847 | PIM-7 | 1.561991 | 1086 | 0.24 | 119.4693 | 16.25923 | 181.5625 | 45.14222 | 1724.764
10603 | SISQAO | 5.99338 | 0.479539 | 1044.364845 | 5.23289 | 1.145329 | 1668.728 | 0 | 24.74524 | PIM-7 | 1.536582 | 1086 | 0.24 | 119.8977 | 16.05613 | 181.6238 | 45.1156 | 1730.756
10604 | SISQES | 5.97003 | 0.472952 | 1042.921887 | 5.21528 | 1.144719 | 1659.659 | 0 | 27.85732 | PIM-7 | 1.528231 | 1086 | 0.24 | 122.7786 | 16.35874 | 186.1211 | 46.04369 | 1766.628
10605 | SISQIW | 6.00511 | 0.47549 | 1060.746193 | 5.20372 | 1.154003 | 1615.833 | 0 | 29.89177 | PIM-7 | 1.487875 | 1086 | 0.24 | 123.8926 | 16.17626 | 186.6569 | 46.22147 | 1779.701
10606 | SITTUM | 6.67296 | 0.236511 | 317.980424 | 3.57209 | 1.868083 | 1436.981 | 0 | 27.7519 | PIM-7 | 1.323187 | 1086 | 0.24 | 122.0189 | 19.22262 | 195.4291 | 53.57358 | 1675.486
10607 | SIVKAK | 4.30972 | 0.0873217 | 40.950001 | 3.83047 | 1.125115 | 1955.6 | 6.82 | 29.80057 | PIM-7 | 1.800737 | 1086 | 0.24 | 110.1778 | 8.701963 | 155.2991 | 37.10985 | 759.5623
10608 | SIVVAW | 5.08743 | 0.326692 | 306.17683 | 3.23384 | 1.573185 | 1607.615 | 2.7 | 33.74025 | PIM-7 | 1.480308 | 1086 | 0.24 | 123.0976 | 17.29211 | 253.7912 | 68.61291 | 1437.947
10609 | SIVWUR | 4.87776 | 0.258738 | 292.605507 | 4.03318 | 1.209408 | 1722.037 | 0.02 | 33.14693 | PIM-7 | 1.58567 | 1086 | 0.24 | 126.126 | 20.06819 | 196.0513 | 47.18013 | 1808.28
10610 | SIWGUB | 4.98549 | 0.266733 | 277.684624 | 3.53509 | 1.410287 | 1493.17 | 0 | 26.68647 | PIM-7 | 1.374927 | 1086 | 0.24 | 101.6282 | 12.56342 | 184.3115 | 47.88661 | 1073.661
10611 | SIXFIQ | 8.76113 | 0.805232 | 2342.082448 | 6.84029 | 1.280813 | 589.4315 | 0 | 15.19281 | PIM-7 | 0.5427546 | 1086 | 0.24 | 94.94981 | 10.7653 | 143.9695 | 37.36421 | 1379.99
10612 | SIXFIQ01 | 9.87736 | 0.835862 | 2189.850026 | 7.42231 | 1.330766 | 512.1446 | 0 | 14.36647 | PIM-7 | 0.471588 | 1086 | 0.24 | 85.95503 | 9.347423 | 130.1905 | 34.21772 | 1254.612
10613 | SIZNIA | 3.61491 | 0.12872 | 0 | 2.52879 | 1.429502 | 1280.952 | 0.93 | 27.28611 | PIM-7 | 1.179513 | 1086 | 0.24 | 117.4557 | 8.458514 | 173.2544 | 38.24095 | 735.8091
10614 | SIZPAT | 4.43551 | 0.180398 | 39.299855 | 2.83349 | 1.565388 | 1700.297 | 21.96 | 44.57315 | PIM-7 | 1.565651 | 1086 | 0.24 | 183.6499 | 15.18713 | 290.3902 | 62.92426 | 1251.629
10615 | SIZPEX | 4.13148 | 0.155702 | 6.01364 | 2.5343 | 1.630225 | 1879.644 | 12.81 | 45.71889 | PIM-7 | 1.730795 | 1086 | 0.24 | 140.7837 | 10.85825 | 218.5458 | 48.33802 | 919.8067
10616 | SIZPUN | 19.23296 | 0.831108 | 2028.107871 | 6.71018 | 2.866236 | 693.7165 | 0 | 17.15829 | PIM-7 | 0.6387813 | 1086 | 0.24 | 104.1315 | 11.76696 | 157.1772 | 41.97947 | 1490.059
10617 | SOBZEQ | 7.06044 | 0.754308 | 2291.422754 | 5.44289 | 1.297186 | 861.8723 | 0 | 22.64401 | PIM-7 | 0.7936209 | 1086 | 0.24 | 120.5037 | 13.0191 | 181.1431 | 45.50423 | 1720.798
10618 | SOCKOM | 6.11033 | 0.395424 | 682.823799 | 3.35104 | 1.823413 | 1255.464 | 0.13 | 23.67361 | PIM-7 | 1.156044 | 1086 | 0.24 | 121.2001 | 15.25467 | 203.1443 | 53.09801 | 1351.839
10619 | SOCLAZ | 3.66826 | 0.112 | 0 | 3.40979 | 1.075802 | 1596.776 | 0.05 | 33.55263 | PIM-7 | 1.470328 | 1086 | 0.24 | 175.6631 | 13.71782 | 211.202 | 40.50239 | 1147.437
10620 | SOCPOQ | 7.14775 | 0.414012 | 493.98516 | 3.38394 | 2.112257 | 1126.422 | 0 | 28.5361 | PIM-7 | 1.037221 | 1086 | 0.24 | 181.6359 | 19.21166 | 223.4208 | 61.53818 | 1712.759
10621 | SODKON | 3.18719 | 0.0248135 | 0 | 2.69793 | 1.181346 | 2696.917 | 100 | 17.30412 | PIM-7 | 2.483349 | 1086 | 0.24 | 117.0556 | 8.438631 | 172.7963 | 38.197 | 733.341
10622 | SODQOT | 6.38354 | 0.650076 | 1836.523678 | 5.71555 | 1.116872 | 1163.327 | 0 | 16.76998 | PIM-7 | 1.071203 | 1086 | 0.24 | 106.858 | 12.70801 | 162.0859 | 40.58924 | 1552.287
10623 | SODXUG | 4.72865 | 0.401122 | 558.898702 | 4.01613 | 1.177415 | 1345.349 | 0 | 30.1987 | PIM-7 | 1.238811 | 1086 | 0.24 | 126.7124 | 20.763 | 199.7857 | 51.82301 | 1794.469
10624 | SODZIV | 6.23207 | 0.394098 | 865.40245 | 5.25681 | 1.185523 | 1268.781 | 0.02 | 22.54994 | PIM-7 | 1.168307 | 1086 | 0.24 | 96.91296 | 15.16295 | 156.1866 | 44.67644 | 1407.899
10625 | SOGWIV | 4.05004 | 0.347509 | 44.472442 | 3.07749 | 1.316021 | 1580.053 | 1.92 | 25.61125 | PIM-7 | 1.454929 | 1086 | 0.24 | 165.9374 | 12.00385 | 210.4628 | 47.70797 | 1108.842
10626 | SOGXAP | 3.8423 | 0.133326 | 5.68054 | 2.54271 | 1.511104 | 2037.991 | 1.32 | 44.93392 | PIM-7 | 1.876603 | 1086 | 0.24 | 170.7542 | 12.42548 | 249.9862 | 56.09487 | 1029.165
10627 | SOHGUS | 9.69532 | 0.708878 | 1645.276968 | 8.17839 | 1.18548 | 723.8254 | 0 | 18.91062 | PIM-7 | 0.6665059 | 1086 | 0.24 | 93.47899 | 12.37728 | 142.1871 | 39.71014 | 1315.228
10628 | SOHMEI | 8.65383 | 0.643643 | 1628.927177 | 8.02301 | 1.078626 | 1193.935 | 0 | 24.72654 | PIM-7 | 1.099387 | 1086 | 0.24 | 102.5004 | 13.60716 | 157.3295 | 42.23173 | 1448.237
10629 | SOHMUY | 8.20693 | 0.629747 | 1593.015726 | 7.57022 | 1.084107 | 1217.14 | 0 | 24.9763 | PIM-7 | 1.120755 | 1086 | 0.24 | 97.45998 | 13.16281 | 149.6106 | 41.16616 | 1381.647
10630 | SOJDEB | 4.05829 | 0.351278 | 241.982267 | 3.12347 | 1.299289 | 1155.924 | 3.53 | 25.38447 | PIM-7 | 1.064387 | 1086 | 0.24 | 133.7809 | 11.09686 | 201.0863 | 42.05299 | 1002.482
10631 | SOJGOO | 6.25393 | 0.432052 | 869.305288 | 4.92061 | 1.270966 | 1245.226 | 0 | 42.5434 | PIM-7 | 1.146617 | 1086 | 0.24 | 131.1786 | 20.15296 | 207.4223 | 53.92117 | 1861.224
10632 | SOKKOT | 6.1792 | 0.408291 | 730.840476 | 5.66918 | 1.089964 | 1211.378 | 0.84 | 22.92017 | PIM-7 | 1.115449 | 1086 | 0.24 | 117.7941 | 16.66355 | 180.2991 | 47.18749 | 1688.552
10633 | SOKXOH | 22.96741 | 0.890696 | 1845.117392 | 14.74434 | 1.55771 | 423.6238 | 0.01 | 18.17534 | PIM-7 | 0.3900772 | 1086 | 0.24 | 86.0294 | 8.513664 | 129.2019 | 33.29574 | 1250.624
10634 | SOMCON | 8.11348 | 0.624908 | 1575.037168 | 7.39172 | 1.097644 | 1230.401 | 0 | 25.02173 | PIM-7 | 1.132966 | 1086 | 0.24 | 104.0115 | 14.06613 | 159.2135 | 42.63379 | 1451.793
10635 | SOMJOV | 5.97068 | 0.554262 | 1278.43349 | 5.70714 | 1.046177 | 1178.922 | 0 | 22.97896 | PIM-7 | 1.085564 | 1086 | 0.24 | 123.812 | 14.46597 | 185.1894 | 43.66789 | 1787.197
10636 | SONTAR | 6.97799 | 0.637566 | 1925.173648 | 5.28288 | 1.320869 | 1000.937 | 0 | 21.58577 | PIM-7 | 0.9216734 | 1086 | 0.24 | 108.7034 | 13.13475 | 165.3288 | 43.53576 | 1554.318
10637 | SONTUL | 11.07564 | 0.748328 | 1953.594977 | 6.55104 | 1.690669 | 882.9741 | 0 | 22.94015 | PIM-7 | 0.8130516 | 1086 | 0.24 | 78.10669 | 9.293377 | 120.6002 | 33.48342 | 1148.352
10638 | SONVAT | 13.17959 | 0.757719 | 1918.289015 | 6.56576 | 2.007321 | 881.5088 | 0 | 23.09186 | PIM-7 | 0.8117024 | 1086 | 0.24 | 75.34245 | 8.692685 | 114.4056 | 31.13848 | 1081.738
10639 | SONVEX | 13.20026 | 0.761874 | 1906.89143 | 6.62162 | 1.993509 | 879.9192 | 0 | 23.42118 | PIM-7 | 0.8102387 | 1086 | 0.24 | 80.32304 | 9.554645 | 123.3734 | 33.41416 | 1166.481
10640 | SONVIB | 13.1935 | 0.765365 | 1896.532237 | 6.63982 | 1.987027 | 881.0117 | 0 | 23.52883 | PIM-7 | 0.8112446 | 1086 | 0.24 | 88.51167 | 9.570075 | 126.2788 | 34.01823 | 1188.033
10641 | SOPLEQ | 8.78838 | 0.712683 | 1969.847248 | 7.50509 | 1.170989 | 731.6668 | 0.01 | 18.49067 | PIM-7 | 0.6737263 | 1086 | 0.24 | 100.8426 | 11.75325 | 152.5824 | 39.78769 | 1449.375
10642 | SOPLOA | 8.29809 | 0.657293 | 1780.397465 | 6.85068 | 1.21128 | 790.4493 | 0 | 20.87235 | PIM-7 | 0.7278539 | 1086 | 0.24 | 103.968 | 12.75886 | 157.9224 | 40.10325 | 1498.144
10643 | SOPPOD | 2.85187 | 0.251835 | 0 | 2.58084 | 1.105016 | 2083.033 | 100 | 57.62466 | PIM-7 | 1.918078 | 1086 | 0.24 | 348.5846 | 18.58945 | 382.1335 | 98.67858 | 1912.744
10644 | SOQDEI | 5.80403 | 0.564314 | 1274.245137 | 4.21738 | 1.376217 | 1017.629 | 0 | 25.28765 | PIM-7 | 0.9370433 | 1086 | 0.24 | 121.1812 | 16.18416 | 184.4704 | 45.59196 | 1722.911
10645 | SOQSAU | 9.55153 | 0.718225 | 2020.791019 | 4.97565 | 1.919655 | 853.7743 | 0 | 18.71452 | PIM-7 | 0.7861642 | 1086 | 0.24 | 96.00091 | 11.47162 | 143.6169 | 41.21353 | 1273.344
10646 | SOQSEY | 10.25301 | 0.696688 | 1763.188276 | 4.93119 | 2.079216 | 903.8223 | 0 | 19.05813 | PIM-7 | 0.8322489 | 1086 | 0.24 | 89.07238 | 11.49523 | 138.9515 | 42.06027 | 1159.389
10647 | SOSSEA | 4.66033 | 0.422234 | 422.539242 | 3.46037 | 1.346772 | 1167.671 | 0.02 | 32.40676 | PIM-7 | 1.075203 | 1086 | 0.24 | 118.3037 | 17.51457 | 209.6702 | 51.97674 | 1596.344
10648 | SOTTUR | 4.85387 | 0.298816 | 297.878968 | 3.54585 | 1.368888 | 1508.095 | 0 | 45.45018 | PIM-7 | 1.38867 | 1086 | 0.24 | 161.169 | 22.194 | 234.8264 | 63.57905 | 1879.401
10649 | SOTWOP | 6.21348 | 0.625808 | 1905.34738 | 5.18247 | 1.198942 | 1163.786 | 0 | 25.42655 | PIM-7 | 1.071627 | 1086 | 0.24 | 119.4418 | 14.65644 | 180.0714 | 49.03832 | 1655.427
10650 | SOTWUV | 6.18672 | 0.624821 | 1891.94867 | 5.12245 | 1.207766 | 1204.662 | 0 | 28.60932 | PIM-7 | 1.109266 | 1086 | 0.24 | 125.619 | 15.53677 | 188.7787 | 51.55047 | 1730.747
10651 | SOTXAC | 6.12649 | 0.627096 | 1867.382819 | 5.14189 | 1.191486 | 1254.835 | 0 | 25.61112 | PIM-7 | 1.155465 | 1086 | 0.24 | 121.1007 | 14.79264 | 181.8502 | 50.02381 | 1670.932
10652 | SOTXEG | 5.04075 | 0.226923 | 231.93668 | 3.40746 | 1.479328 | 1507.857 | 0 | 29.7902 | PIM-7 | 1.38845 | 1086 | 0.24 | 121.1619 | 11.98371 | 187.4845 | 41.97951 | 1081.162
10653 | SOTXIK | 6.68976 | 0.425779 | 776.559842 | 3.88318 | 1.722753 | 1337.304 | 0.11 | 24.7973 | PIM-7 | 1.231403 | 1086 | 0.24 | 111.0338 | 16.34449 | 173.1546 | 47.05894 | 1539.072
10654 | SOVHAM | 4.88485 | 0.407741 | 779.64269 | 4.19849 | 1.163478 | 1174.673 | 0 | 22.75368 | PIM-7 | 1.081651 | 1086 | 0.24 | 121.188 | 16.58884 | 184.532 | 45.4245 | 1737.746
10655 | SOVLEW | 16.78989 | 0.786256 | 1862.802543 | 6.64048 | 2.528415 | 755.1522 | 0.01 | 17.9583 | PIM-7 | 0.6953519 | 1086 | 0.24 | 91.38995 | 10.94062 | 140.1232 | 36.83544 | 1326.242
10656 | SOWCOY | 4.75982 | 0.585239 | 892.57514 | 3.67677 | 1.294566 | 1081.839 | 0.37 | 26.12473 | PIM-7 | 0.9961686 | 1086 | 0.24 | 124.156 | 15.51801 | 187.3707 | 45.89134 | 1649.445
10657 | SOWCOY01 | 4.93273 | 0.608632 | 1189.185861 | 3.95878 | 1.246023 | 1069.082 | 0.06 | 25.74153 | PIM-7 | 0.9844216 | 1086 | 0.24 | 121.3222 | 15.93689 | 186.0101 | 45.92761 | 1697.137
10658 | SOWYIM | 4.22287 | 0.513083 | 1413.773029 | 3.44639 | 1.225302 | 583.188 | 0.09 | 45.02089 | PIM-7 | 0.5370055 | 1086 | 0.24 | 134.7508 | 18.00631 | 213.711 | 62.22512 | 1826.934
10659 | SOWYOS | 5.46116 | 0.392465 | 988.500916 | 4.10262 | 1.33114 | 863.3925 | 0.11 | 52.25682 | PIM-7 | 0.7950207 | 1086 | 0.24 | 137.7244 | 19.5547 | 208.6856 | 59.30977 | 1898.799
10660 | SOXDAM | 7.8753 | 0.420324 | 865.329406 | 4.28499 | 1.837881 | 1758.056 | 0 | 33.7265 | PIM-7 | 1.618836 | 1086 | 0.24 | 95.70226 | 15.43613 | 160.0973 | 46.1706 | 1343.047
10661 | SOXDEQ | 7.82338 | 0.419696 | 851.887731 | 4.19616 | 1.864414 | 1752.252 | 0 | 35.5333 | PIM-7 | 1.613492 | 1086 | 0.24 | 95.94411 | 15.2671 | 159.7734 | 46.47207 | 1329.954
10662 | SOXHUI | 3.17946 | 0.0167245 | 0 | 2.67031 | 1.190671 | 1454.305 | 100 | 28.3194746 | PIM-7 | 1.339139 | 1086 | 0.24 | 221.2999 | 11.94982 | 326.6088 | 66.93076 | 1278.671
10663 | SOYWOT | 13.17071 | 0.761976 | 1914.616699 | 6.57882 | 2.001987 | 881.9921 | 0 | 23.17148 | PIM-7 | 0.8121475 | 1086 | 0.24 | 76.71051 | 9.098214 | 120.0375 | 32.75186 | 1133.409
10664 | SUGVUM | 5.79435 | 0.457938 | 741.333671 | 4.06776 | 1.424457 | 1106.389 | 0 | 30.30982 | PIM-7 | 1.018774 | 1086 | 0.24 | 119.8264 | 16.62762 | 184.589 | 46.543 | 1709.096
10665 | SUGWEX03 | 5.93984 | 0.468611 | 867.296275 | 4.19574 | 1.415684 | 1090.336 | 0 | 27.72396 | PIM-7 | 1.003992 | 1086 | 0.24 | 120.214 | 16.36385 | 185.2069 | 45.92476 | 1688.266
10666 | SUHHOT | 3.34085 | 0.102057 | 0 | 2.62208 | 1.274122 | 2183.227 | 99.99 | 52.76852 | PIM-7 | 2.010338 | 1086 | 0.24 | 232.6815 | 16.72824 | 343.1094 | 75.86755 | 1336.218
10667 | SUJNUH | 7.55155 | 0.379768 | 836.448573 | 6.59808 | 1.144507 | 1249.471 | 0.53 | 18.07429 | PIM-7 | 1.150526 | 1086 | 0.24 | 79.15706 | 11.70919 | 126.939 | 38.1827 | 1116.408
10668 | SUJQOE | 4.04841 | 0.290345 | 75.303263 | 2.83947 | 1.425763 | 1204.149 | 3.92 | 34.15802 | PIM-7 | 1.108793 | 1086 | 0.24 | 151.2176 | 14.06299 | 243.591 | 58.79009 | 1149.414
10669 | SUJREV | 4.09412 | 0.309077 | 36.585628 | 3.04808 | 1.34318 | 1221.38 | 7.26 | 33.76479 | PIM-7 | 1.12466 | 1086 | 0.24 | 158.1173 | 13.47419 | 244.3341 | 56.27039 | 1120.658
10670 | SUKNOC | 12.16593 | 0.686244 | 1718.451958 | 11.40732 | 1.066502 | 725.098 | 0 | 17.71254 | PIM-7 | 0.6676777 | 1086 | 0.24 | 79.28072 | 9.287074 | 120.0633 | 32.85046 | 1143.86
10671 | SUKNUI | 11.25061 | 0.654273 | 1722.684982 | 10.30174 | 1.092108 | 775.3352 | 0 | 15.64899 | PIM-7 | 0.7139366 | 1086 | 0.24 | 80.25625 | 9.144686 | 121.8714 | 33.17507 | 1164.888
10672 | SUKPAQ | 13.14811 | 0.666744 | 1794.055506 | 9.59953 | 1.369662 | 724.6142 | 0 | 16.75328 | PIM-7 | 0.6672323 | 1086 | 0.24 | 84.80113 | 9.666373 | 128.2292 | 35.81608 | 1208.477
10673 | SUKYIH | 9.64677 | 0.820695 | 2357.903307 | 7.09331 | 1.359981 | 599.534 | 0 | 19.36894 | PIM-7 | 0.5520571 | 1086 | 0.24 | 78.96018 | 8.280284 | 118.8417 | 31.09553 | 1165.738
10674 | SUKYON | 10.7978 | 0.850387 | 2606.43844 | 7.28639 | 1.481914 | 526.5118 | 0 | 15.50662 | PIM-7 | 0.4848175 | 1086 | 0.24 | 98.02846 | 10.31027 | 147.7771 | 37.51699 | 1423.28
10675 | SULKIU | 5.12422 | 0.442494 | 551.927605 | 3.08346 | 1.661841 | 1260.158 | 0.22 | 31.7662 | PIM-7 | 1.160367 | 1086 | 0.24 | 128.502 | 20.24828 | 207.5027 | 53.6295 | 1746.134
10676 | SUNHUF | 6.56646 | 0.509198 | 1235.27047 | 4.08998 | 1.605499 | 1265.523 | 0 | 30.16032 | PIM-7 | 1.165306 | 1086 | 0.24 | 109.4587 | 16.28795 | 175.5044 | 49.98271 | 1530.755
10677 | SUNJER | 4.80272 | 0.548486 | 1341.543167 | 3.79637 | 1.265082 | 1432.976 | 0 | 27.25671 | PIM-7 | 1.319499 | 1086 | 0.24 | 117.0025 | 14.85774 | 179.2982 | 44.76068 | 1678.056
10678 | SUNJIV | 4.89155 | 0.532608 | 1414.894337 | 3.90131 | 1.253822 | 1360.832 | 0.02 | 31.82036 | PIM-7 | 1.253068 | 1086 | 0.24 | 127.751 | 16.47023 | 192.7324 | 50.14853 | 1792.619
10679 | SUNJOB | 4.89048 | 0.532774 | 1410.054885 | 3.89627 | 1.25517 | 1375.087 | 0.05 | 30.08929 | PIM-7 | 1.266194 | 1086 | 0.24 | 123.5029 | 15.5765 | 188.3763 | 48.56114 | 1748.167
10680 | SUNJOB01 | 4.89634 | 0.537232 | 1409.435141 | 3.8976 | 1.256245 | 1373.657 | 0.03 | 29.71351 | PIM-7 | 1.264877 | 1086 | 0.24 | 125.7528 | 16.5193 | 191.3707 | 49.24707 | 1775.679
10681 | SUNLET | 14.87522 | 0.710626 | 1496.69443 | 10.10535 | 1.472014 | 621.5637 | 0 | 21.51573 | PIM-7 | 0.5723423 | 1086 | 0.24 | 81.13778 | 9.068371 | 121.4102 | 33.34721 | 1137.849
10682 | SUPLOF | 9.82615 | 0.678059 | 1880.462253 | 5.81764 | 1.689027 | 800.2996 | 0 | 17.13662 | PIM-7 | 0.7369241 | 1086 | 0.24 | 95.2979 | 11.21428 | 145.2411 | 38.36639 | 1379.962
10683 | SUTBIT | 8.38333 | 0.705816 | 1566.261984 | 7.95784 | 1.053468 | 856.0067 | 0 | 21.42889 | PIM-7 | 0.7882198 | 1086 | 0.24 | 121.9719 | 13.55622 | 184.0094 | 45.85539 | 1744.35
10684 | TACJIS | 4.83288 | 0.381484 | 526.354219 | 3.1608 | 1.529005 | 1225.628 | 0.3 | 30.26195 | PIM-7 | 1.128571 | 1086 | 0.24 | 97.83312 | 12.45437 | 196.7847 | 49.6349 | 1075.881
10685 | TACPAP | 6.18933 | 0.245868 | 497.798891 | 6.06319 | 1.020804 | 1705.356 | 0.28 | 21.11484 | PIM-7 | 1.57031 | 1086 | 0.24 | 107.4587 | 15.4696 | 163.4542 | 41.91227 | 1568.654
10686 | TADCAE | 4.68506 | 0.240067 | 129.443306 | 3.03191 | 1.54525 | 1616.126 | 8.23 | 38.39996 | PIM-7 | 1.488146 | 1086 | 0.24 | 181.4913 | 15.87852 | 275.1044 | 65.72058 | 1320.225
10687 | TADWEC | 12.9835 | 0.638167 | 1291.116078 | 12.22348 | 1.062177 | 782.8318 | 0 | 24.91554 | PIM-7 | 0.7208396 | 1086 | 0.24 | 100.5404 | 13.03596 | 154.9544 | 43.39328 | 1428.558
10688 | TADWIG | 12.20204 | 0.679147 | 1524.250195 | 12.01293 | 1.015742 | 782.6028 | 0 | 24.14276 | PIM-7 | 0.7206288 | 1086 | 0.24 | 112.1527 | 14.47069 | 171.9284 | 45.05429 | 1610.945
10689 | TADYEE | 6.41454 | 0.428249 | 1032.69488 | 5.84385 | 1.097657 | 1061.137 | 0 | 21.56398 | PIM-7 | 0.9771057 | 1086 | 0.24 | 106.3249 | 15.35453 | 166.3502 | 45.56699 | 1530.305
10690 | TADYII | 4.96323 | 0.419558 | 890.446284 | 4.04573 | 1.226782 | 1115.248 | 0.43 | 21.77988 | PIM-7 | 1.026932 | 1086 | 0.24 | 103.1491 | 14.74787 | 163.4858 | 43.3107 | 1469.331
10691 | TAFBIN | 4.89948 | 0.201745 | 110.176408 | 3.22691 | 1.518319 | 1668.379 | 0.1 | 25.69333 | PIM-7 | 1.536261 | 1086 | 0.24 | 173.1987 | 14.25544 | 246.3883 | 49.84103 | 1220.73
10692 | TAFCIO | 5.00686 | 0.137592 | 102.402951 | 2.87014 | 1.744465 | 1584.781 | 0.56 | 34.4135 | PIM-7 | 1.459283 | 1086 | 0.24 | 99.5033 | 12.75594 | 237.3573 | 55.58245 | 1058.936
10693 | TAGBUZ | 4.64533 | 0.341921 | 290.369344 | 3.41141 | 1.361704 | 1227.674 | 0.97 | 34.21336 | PIM-7 | 1.130455 | 1086 | 0.24 | 128.6629 | 17.73146 | 203.8437 | 46.62324 | 1637.282
10694 | TAGCIP | 3.30015 | 0.138258 | 0 | 2.59796 | 1.270285 | 3865.026 | 99.99 | 34.96547 | PIM-7 | 3.558956 | 1086 | 0.24 | 122.0532 | 8.677735 | 179.6797 | 39.30795 | 760.4648
10695 | TAGSEB | 5.65756 | 0.341348 | 742.062919 | 4.12237 | 1.372405 | 1327.779 | 0 | 22.78977 | PIM-7 | 1.222633 | 1086 | 0.24 | 109.4184 | 17.10166 | 173.264 | 49.88374 | 1563.121
10696 | TAKYEL | 7.08036 | 0.307564 | 319.892291 | 3.12698 | 2.264281 | 1568.835 | 0.72 | 28.15553 | PIM-7 | 1.4446 | 1086 | 0.24 | 105.1606 | 10.87451 | 178.9349 | 44.06399 | 919.564
10697 | TAKYOV | 7.07022 | 0.309342 | 324.136511 | 3.04881 | 2.31901 | 1611.732 | 0.58 | 27.81219 | PIM-7 | 1.484099 | 1086 | 0.24 | 102.8461 | 10.66727 | 172.3066 | 42.99701 | 903.4382
10698 | TALJUM | 5.82492 | 0.408134 | 899.232081 | 2.57519 | 2.261938 | 1288.591 | 0.02 | 27.42581 | PIM-7 | 1.186548 | 1086 | 0.24 | 105.2374 | 18.34961 | 172.6872 | 50.2112 | 1473.656
10699 | TAMJAU | 8.92381 | 0.426627 | 1007.451438 | 6.94851 | 1.284277 | 1379.831 | 1.11 | 25.53604 | PIM-7 | 1.270563 | 1086 | 0.24 | 91.81858 | 12.76032 | 149.6167 | 44.23715 | 1250.188
10700 | TAMJEY | 9.35755 | 0.522824 | 1440.586229 | 7.41632 | 1.261751 | 1167.573 | 0 | 25.4866 | PIM-7 | 1.075113 | 1086 | 0.24 | 102.9815 | 12.96964 | 158.9252 | 44.13707 | 1438.234
10701 | TAMZUE | 4.64123 | 0.235958 | 150.985162 | 3.89872 | 1.19045 | 1603.155 | 0.07 | 28.94716 | PIM-7 | 1.476202 | 1086 | 0.24 | 94.74156 | 13.91268 | 168.2989 | 44.58568 | 1195.255
10702 | TANBAN | 4.68355 | 0.236025 | 181.018395 | 3.94427 | 1.187431 | 1534.1 | 0.04 | 29.84294 | PIM-7 | 1.412616 | 1086 | 0.24 | 89.53029 | 13.6398 | 163.2115 | 43.00879 | 1168.847
10703 | TANBER | 4.69623 | 0.238178 | 185.15181 | 3.9752 | 1.181382 | 1557.234 | 0.04 | 29.17454 | PIM-7 | 1.433917 | 1086 | 0.24 | 88.3746 | 13.91599 | 162.6482 | 42.10015 | 1194.485
10704 | TANBIV | 4.67591 | 0.237659 | 168.449768 | 3.93255 | 1.189027 | 1577.424 | 0.07 | 30.04499 | PIM-7 | 1.452509 | 1086 | 0.24 | 95.11932 | 14.37807 | 184.1152 | 45.21634 | 1210.002
10705 | TANBOZ | 6.76714 | 0.548679 | 2324.225365 | 4.26508 | 1.586638 | 1061.42 | 0 | 9.726946 | PIM-7 | 0.9773663 | 1086 | 0.24 | 69.0028 | 8.352504 | 107.6491 | 30.78391 | 927.2055
10706 | TANLAX | 3.96455 | 0.0973276 | 4.421773 | 2.5322 | 1.565654 | 2186.633 | 0.5 | 37.62273 | PIM-7 | 2.013474 | 1086 | 0.24 | 125.9677 | 9.555004 | 183.6599 | 41.93437 | 817.3157
10707 | TAPHOJ | 3.98582 | 0.137725 | 0 | 2.55144 | 1.562184 | 1432.675 | 16.26 | 33.14567 | PIM-7 | 1.319222 | 1086 | 0.24 | 113.908 | 8.602761 | 174.0612 | 38.42662 | 746.528
10708 | TAPKAY | 4.32619 | 0.185771 | 35.047462 | 2.46148 | 1.757556 | 2000.805 | 0.03 | 32.1273 | PIM-7 | 1.842362 | 1086 | 0.24 | 110.8989 | 9.697833 | 176.2348 | 41.48149 | 829.2926
10709 | TAPXIT | 5.77413 | 0.229246 | 465.214679 | 5.41483 | 1.066355 | 1578.077 | 0 | 71.81167 | PIM-7 | 1.45311 | 1086 | 0.24 | 136.8512 | 22.3448 | 209.1367 | 56.16246 | 1924.964
10710 | TAPXIT01 | 5.69893 | 0.217388 | 443.74322 | 5.36843 | 1.061564 | 1578.077 | 0 | 70.24852 | PIM-7 | 1.45311 | 1086 | 0.24 | 137.0243 | 22.18811 | 209.3921 | 56.27856 | 1924.938
10711 | TAPXOZ | 5.5044 | 0.198016 | 407.687209 | 5.13657 | 1.07161 | 1558.668 | 0 | 68.2972 | PIM-7 | 1.435237 | 1086 | 0.24 | 137.0023 | 23.31257 | 213.3231 | 58.46509 | 1924.807
10712 | TAQGEZ | 8.38886 | 0.670936 | 1668.915486 | 8.25863 | 1.015769 | 927.2058 | 0.13 | 15.77543 | PIM-7 | 0.8537806 | 1086 | 0.24 | 92.57453 | 11.10025 | 140.9039 | 38.15062 | 1331.868
10713 | TARVOX | 4.82249 | 0.273314 | 698.777144 | 4.38256 | 1.100382 | 1561.535 | 0 | 18.42081 | PIM-7 | 1.437877 | 1086 | 0.24 | 71.65321 | 11.11047 | 119.4165 | 37.11054 | 1024.666
10714 | TARVUD | 5.52201 | 0.277682 | 701.039681 | 5.0572 | 1.091911 | 1575.375 | 0 | 17.14788 | PIM-7 | 1.450622 | 1086 | 0.24 | 71.17456 | 10.88688 | 117.5662 | 37.17327 | 1018.223
10715 | TARWAK | 5.7222 | 0.256794 | 639.424704 | 5.11854 | 1.117936 | 1614.399 | 0 | 15.1966 | PIM-7 | 1.486555 | 1086 | 0.24 | 64.99312 | 10.50877 | 112.7523 | 33.67939 | 938.624
10716 | TARWEO | 5.90162 | 0.287621 | 735.275339 | 5.41792 | 1.089278 | 1762.252 | 0 | 15.61763 | PIM-7 | 1.6227 | 1086 | 0.24 | 69.61225 | 10.63119 | 117.5279 | 36.08406 | 1003.349
10717 | TASJUT | 4.28411 | 0.273371 | 315.013644 | 3.85282 | 1.111941 | 1511.522 | 0 | 32.5948 | PIM-7 | 1.391825 | 1086 | 0.24 | 129.0156 | 19.87084 | 197.421 | 49.31883 | 1838.711
10718 | TASVUG | 7.60995 | 0.54291 | 1671.025292 | 6.84404 | 1.111909 | 1193.188 | 0 | 32.7076 | PIM-7 | 1.0987 | 1086 | 0.24 | 128.9525 | 16.38943 | 193.0958 | 57.13879 | 1648.385
10719 | TASWOB | 7.28953 | 0.531994 | 1601.322817 | 6.56977 | 1.109556 | 1267.876 | 0 | 34.59657 | PIM-7 | 1.167473 | 1086 | 0.24 | 132.3489 | 16.95899 | 199.2927 | 59.16677 | 1695.936
10720 | TASXIW | 7.39302 | 0.631532 | 1733.545048 | 4.8419 | 1.526884 | 1106.073 | 0 | 21.28158 | PIM-7 | 1.018483 | 1086 | 0.24 | 110.1726 | 13.21019 | 167.7662 | 42.64546 | 1577.854
10721 | TASYUJ | 12.08736 | 0.72265 | 1537.104588 | 10.73897 | 1.12556 | 620.3922 | 0.03 | 29.15464 | PIM-7 | 0.5712636 | 1086 | 0.24 | 88.93126 | 9.954513 | 134.929 | 37.88615 | 1266.754
10722 | TASZAQ | 12.48204 | 0.700365 | 1583.594511 | 11.20672 | 1.1138 | 609.7168 | 0 | 18.27583 | PIM-7 | 0.5614335 | 1086 | 0.24 | 78.62278 | 8.262965 | 117.2706 | 32.06169 | 1066.236
10723 | TASZEU | 12.15025 | 0.777039 | 1795.941316 | 10.9248 | 1.112171 | 559.5732 | 0.02 | 27.67593 | PIM-7 | 0.5152608 | 1086 | 0.24 | 93.10484 | 10.01806 | 140.4421 | 37.36546 | 1322.926
10724 | TATPOV | 8.94506 | 0.705472 | 1802.187886 | 6.39643 | 1.398446 | 932.5382 | 0.01 | 18.14733 | PIM-7 | 0.8586908 | 1086 | 0.24 | 99.91648 | 12.80232 | 153.3265 | 40.22331 | 1445.536
10725 | TATSIS | 4.50814 | 0.280415 | 241.759597 | 2.43302 | 1.852899 | 1485.852 | 1.2 | 36.75848 | PIM-7 | 1.368188 | 1086 | 0.24 | 116.5746 | 17.88842 | 258.9333 | 69.4608 | 1415.785
10726 | TAXHUX | 3.51407 | 0.0825932 | 0 | 3.06361 | 1.147036 | 1662.146 | 34.18 | 25.32196 | PIM-7 | 1.530521 | 1086 | 0.24 | 121.4963 | 8.685017 | 178.8138 | 38.42003 | 757.4495
10727 | TAYNEN | 5.31191 | 0.27699 | 332.033219 | 3.45332 | 1.538204 | 1302.387 | 0.04 | 25.34446 | PIM-7 | 1.199251 | 1086 | 0.24 | 122.7417 | 13.11011 | 191.3457 | 47.12016 | 1158.64
10728 | TAZLIR | 11.03662 | 0.753798 | 2020.210893 | 6.77118 | 1.62994 | 972.3553 | 0 | 29.5358 | PIM-7 | 0.8953548 | 1086 | 0.24 | 129.4756 | 14.91375 | 195.2796 | 53.4886 | 1789.666
10729 | TAZLOX | 11.11165 | 0.758117 | 2013.357974 | 6.76913 | 1.641518 | 977.0045 | 0 | 25.97072 | PIM-7 | 0.8996358 | 1086 | 0.24 | 122.6545 | 13.92133 | 183.6161 | 49.6601 | 1685.22
10730 | TAZLUD | 11.12433 | 0.757039 | 2014.420439 | 6.7889 | 1.638606 | 983.4886 | 0 | 24.58902 | PIM-7 | 0.9056065 | 1086 | 0.24 | 113.4934 | 12.91969 | 172.8605 | 46.95302 | 1585.942
10731 | TEBCEK | 3.71564 | 0.0915505 | 0 | 2.86477 | 1.297012 | 1543.062 | 19.17 | 32.45495 | PIM-7 | 1.420868 | 1086 | 0.24 | 174.9278 | 12.38449 | 244.8622 | 50.89564 | 1041.538
10732 | TEBFUD | 3.69312 | 0.184418 | 0 | 2.67049 | 1.382937 | 2112.857 | 5.46 | 47.05575 | PIM-7 | 1.945541 | 1086 | 0.24 | 278.6226 | 20.02502 | 402.3441 | 90.03256 | 1569.58
10733 | TEBSAW | 5.155 | 0.424211 | 683.178377 | 3.9441 | 1.307016 | 1224.96 | 0.46 | 25.50682 | PIM-7 | 1.127956 | 1086 | 0.24 | 116.1622 | 17.06952 | 186.61 | 51.55723 | 1511.416
10734 | TEBWII | 7.57165 | 0.401278 | 706.130471 | 3.30977 | 2.287667 | 965.9974 | 0.08 | 40.57184 | PIM-7 | 0.8895004 | 1086 | 0.24 | 108.0682 | 14.60873 | 203.5277 | 53.91532 | 1231.127
10735 | TEBYIK | 5.562 | 0.387182 | 886.390264 | 5.36085 | 1.037522 | 1263.041 | 0 | 23.65453 | PIM-7 | 1.163021 | 1086 | 0.24 | 115.7952 | 17.84562 | 178.4325 | 47.3362 | 1667.722
10736 | TECTUS | 5.16992 | 0.484066 | 871.139794 | 3.60905 | 1.432488 | 1125.29 | 0.31 | 29.12068 | PIM-7 | 1.036179 | 1086 | 0.24 | 157.6713 | 19.69472 | 226.9858 | 63.4981 | 1784.042
10737 | TECVEE | 6.29319 | 0.435339 | 875.202715 | 4.18887 | 1.50236 | 1167.109 | 0 | 27.33843 | PIM-7 | 1.074686 | 1086 | 0.24 | 114.4504 | 17.74615 | 180.7672 | 49.91478 | 1633.325
10738 | TEDGOA | 8.51326 | 0.77297 | 2250.914307 | 7.7807 | 1.094151 | 691.018 | 0 | 12.13249 | PIM-7 | 0.6362965 | 1086 | 0.24 | 93.52864 | 10.2253 | 141.6754 | 36.41951 | 1362.529
10739 | TEDGUG | 14.40061 | 0.626477 | 1592.358087 | 5.38482 | 2.674297 | 783.1692 | 0 | 14.0474 | PIM-7 | 0.7211503 | 1086 | 0.24 | 82.44755 | 10.30098 | 126.4577 | 35.50915 | 1185.343
10740 | TEDHAN | 10.07922 | 0.649273 | 1857.709488 | 9.53567 | 1.057002 | 899.1226 | 0 | 17.65963 | PIM-7 | 0.8279214 | 1086 | 0.24 | 73.83737 | 8.625472 | 112.3884 | 32.21759 | 1019.623
10741 | TEDLUK | 5.52889 | 0.288066 | 431.352275 | 4.6318 | 1.193681 | 1326.166 | 0 | 32.4132 | PIM-7 | 1.221147 | 1086 | 0.24 | 122.6232 | 20.30922 | 190.7031 | 46.58158 | 1758.864
10742 | TEDSIG | 5.45758 | 0.408633 | 634.601862 | 3.35688 | 1.625789 | 1153.074 | 0 | 25.56632 | PIM-7 | 1.061763 | 1086 | 0.24 | 108.7272 | 17.34163 | 186.1934 | 50.21412 | 1487.377
10743 | TEFWIL | 18.12978 | 0.58276 | 1398.152465 | 5.71178 | 3.174103 | 1122.2 | 0.02 | 25.06315 | PIM-7 | 1.033334 | 1086 | 0.24 | 86.39237 | 11.01329 | 135.2865 | 40.06959 | 1168.405
10744 | TEFWOR | 8.09113 | 0.463204 | 1049.041023 | 4.61719 | 1.752393 | 1433.123 | 0 | 30.60308 | PIM-7 | 1.319635 | 1086 | 0.24 | 103.2912 | 15.21603 | 168.4493 | 52.91604 | 1438.069
10745 | TEHRUU | 4.78045 | 0.386943 | 362.686288 | 3.65221 | 1.30892 | 1553.108 | 0.02 | 35.6941 | PIM-7 | 1.430118 | 1086 | 0.24 | 160.0636 | 18.57133 | 234.7356 | 71.91312 | 1629.349
10746 | TEJGAS | 4.74057 | 0.318021 | 436.830881 | 3.77757 | 1.254926 | 1910.81 | 0.32 | 32.8761 | PIM-7 | 1.759493 | 1086 | 0.24 | 168.3327 | 18.9907 | 234.9899 | 69.149 | 1616.647
10747 | TEJGEW | 4.65952 | 0.313777 | 455.612976 | 3.80073 | 1.225954 | 1921.551 | 0.21 | 31.88555 | PIM-7 | 1.769384 | 1086 | 0.24 | 146.4315 | 17.56282 | 212.1361 | 61.17916 | 1518.689
10748 | TEJGIA | 4.64155 | 0.307956 | 466.02973 | 3.86357 | 1.201363 | 1880.024 | 0.16 | 36.92338 | PIM-7 | 1.731146 | 1086 | 0.24 | 156.1034 | 19.47326 | 222.0844 | 66.05594 | 1646.236
10749 | TEJGIA01 | 4.64544 | 0.307776 | 458.314985 | 3.84764 | 1.207348 | 1883.24 | 0.39 | 36.65748 | PIM-7 | 1.734107 | 1086 | 0.24 | 158.1088 | 19.45244 | 223.388 | 66.42337 | 1659.009
10750 | TEJLOL | 6.35231 | 0.547269 | 1495.187857 | 4.97084 | 1.277915 | 1258.971 | 0 | 22.16757 | PIM-7 | 1.159274 | 1086 | 0.24 | 89.42547 | 13.49142 | 145.3686 | 43.2169 | 1255.17
10751 | TEJQAC | 3.76144 | 0.0534286 | 0 | 3.19439 | 1.177514 | 1530.056 | 16.13 | 27.24507 | PIM-7 | 1.408892 | 1086 | 0.24 | 124.0912 | 8.897915 | 178.0687 | 37.80999 | 772.2955
10752 | TEMPAE | 9.74642 | 0.624289 | 1833.471713 | 4.32378 | 2.254143 | 807.4638 | 0 | 22.78293 | PIM-7 | 0.743521 | 1086 | 0.24 | 85.36851 | 10.69881 | 134.4175 | 36.9145 | 1224.774
10753 | TEMPEI | 15.71457 | 0.718062 | 1667.27487 | 10.86579 | 1.446243 | 592.4589 | 0.08 | 20.62156 | PIM-7 | 0.5455422 | 1086 | 0.24 | 77.01756 | 8.581693 | 116.1327 | 31.83844 | 1102.799
10754 | TENLIJ | 5.37557 | 0.466554 | 904.442966 | 4.41973 | 1.216267 | 1144.142 | 0 | 23.82807 | PIM-7 | 1.053538 | 1086 | 0.24 | 108.7612 | 16.71445 | 177.5422 | 48.64363 | 1543.892
10755 | TEPGUS | 4.9384 | 0.384806 | 551.625164 | 3.85849 | 1.279879 | 1293.024 | 0 | 28.62777 | PIM-7 | 1.190629 | 1086 | 0.24 | 125.6403 | 20.51107 | 203.9089 | 55.06523 | 1726.427
10756 | TEQPAI | 6.00734 | 0.533512 | 997.452995 | 3.70386 | 1.621913 | 1190.575 | 1.17 | 24.3648 | PIM-7 | 1.096293 | 1086 | 0.24 | 108.5437 | 15.83722 | 178.1842 | 48.85745 | 1408.21
10757 | TEQPEM | 17.25569 | 0.809349 | 1905.816722 | 8.09715 | 2.131082 | 556.7469 | 0 | 13.75224 | PIM-7 | 0.5126583 | 1086 | 0.24 | 73.19879 | 8.244595 | 111.6999 | 31.41937 | 1044.853
10758 | TEQTAM | 6.9771 | 0.443057 | 977.36375 | 5.8334 | 1.196061 | 1263.553 | 0 | 26.38903 | PIM-7 | 1.163492 | 1086 | 0.24 | 108.9881 | 16.92998 | 171.7866 | 48.25423 | 1559.331
10759 | TEQTEQ | 6.71223 | 0.445193 | 976.539267 | 5.81974 | 1.153356 | 1151.144 | 0 | 25.53603 | PIM-7 | 1.059985 | 1086 | 0.24 | 115.1812 | 17.36477 | 178.0344 | 48.7195 | 1638.908
10760 | TEQVAO | 4.70544 | 0.297625 | 284.611614 | 3.52951 | 1.333171 | 1197.891 | 0.77 | 27.01712 | PIM-7 | 1.10303 | 1086 | 0.24 | 107.2147 | 13.31107 | 148.7309 | 40.52841 | 1198.216
10761 | TEQVOC | 5.38838 | 0.203484 | 317.659219 | 3.99776 | 1.34785 | 1493.067 | 0.24 | 29.36578 | PIM-7 | 1.374831 | 1086 | 0.24 | 90.03707 | 12.88706 | 173.2716 | 47.76804 | 1080.807
10762 | TERFIH | 8.67393 | 0.676433 | 1844.953084 | 6.18537 | 1.40233 | 1203.311 | 0.02 | 18.64019 | PIM-7 | 1.108021 | 1086 | 0.24 | 96.92054 | 11.55574 | 147.3069 | 38.75203 | 1393.809
10763 | TERFUT | 8.54041 | 0.695625 | 1866.084481 | 6.58905 | 1.296152 | 900.3084 | 0.03 | 19.81337 | PIM-7 | 0.8290133 | 1086 | 0.24 | 96.9908 | 11.5809 | 147.5034 | 38.46488 | 1395.028
10764 | TERNUA | 7.01847 | 0.5437 | 1190.006006 | 4.73004 | 1.483808 | 1442.941 | 0 | 23.61555 | PIM-7 | 1.328675 | 1086 | 0.24 | 118.6194 | 17.0605 | 183.3864 | 47.03235 | 1697.674
10765 | TESGOO | 4.76391 | 0.261552 | 339.070391 | 3.62922 | 1.312654 | 1921.019 | 0 | 25.62321 | PIM-7 | 1.768894 | 1086 | 0.24 | 111.3921 | 10.11754 | 176.4558 | 41.09788 | 885.8391
10766 | TESGUU | 4.82436 | 0.261381 | 338.159519 | 3.58268 | 1.346579 | 1920.872 | 0 | 25.49571 | PIM-7 | 1.768758 | 1086 | 0.24 | 116.255 | 10.05025 | 177.3527 | 41.29995 | 879.1503
10767 | TESHAB | 5.24315 | 0.308188 | 507.613783 | 3.84947 | 1.362045 | 1814.177 | 0 | 22.61988 | PIM-7 | 1.670513 | 1086 | 0.24 | 87.2483 | 10.46938 | 149.6673 | 39.02608 | 928.9985
10768 | TETWOG | 3.76455 | 0.216541 | 0 | 3.07417 | 1.224574 | 1566.999 | 0.85 | 29.83106 | PIM-7 | 1.442909 | 1086 | 0.24 | 166.0495 | 13.15801 | 230.9893 | 52.14158 | 1102.31
10769 | TETWUM | 4.92925 | 0.162371 | 181.76131 | 2.81869 | 1.748773 | 1705.766 | 0.18 | 22.86363 | PIM-7 | 1.570687 | 1086 | 0.24 | 99.37585 | 8.733676 | 168.7206 | 38.73224 | 756.7475
10770 | TETZEZ | 10.62365 | 0.689443 | 1774.812686 | 6.73057 | 1.578418 | 735.9831 | 0 | 19.64759 | PIM-7 | 0.6777008 | 1086 | 0.24 | 96.17742 | 11.24768 | 145.8945 | 39.27197 | 1380.607
10771 | TETZID | 5.13889 | 0.334443 | 492.580156 | 3.8044 | 1.350775 | 1346.381 | 1.61 | 33.255 | PIM-7 | 1.239761 | 1086 | 0.24 | 115.2543 | 16.44821 | 214.2133 | 54.50636 | 1376.815
10772 | TEVZEA | 4.59329 | 0.240807 | 250.933534 | 3.52297 | 1.303812 | 1970.192 | 0 | 27.06962 | PIM-7 | 1.814173 | 1086 | 0.24 | 118.3416 | 9.786604 | 184.6546 | 40.9955 | 854.8685
10773 | TEVZIE | 4.89772 | 0.276778 | 398.128788 | 3.64059 | 1.345309 | 1887.788 | 0 | 24.91441 | PIM-7 | 1.738294 | 1086 | 0.24 | 106.2174 | 9.894696 | 169.7932 | 40.13122 | 875.5782
10774 | TEVZOK | 4.56897 | 0.242269 | 245.33275 | 3.54471 | 1.288955 | 1978.783 | 0 | 27.4908 | PIM-7 | 1.822083 | 1086 | 0.24 | 120.2589 | 10.03859 | 182.4393 | 41.03376 | 876.5982
10775 | TEVZUQ | 4.84681 | 0.273761 | 388.487573 | 3.6521 | 1.32713 | 1894.545 | 0 | 25.06365 | PIM-7 | 1.744516 | 1086 | 0.24 | 107.5471 | 9.937291 | 171.8542 | 40.19492 | 874.1599
10776 | TEWFUY | 5.12402 | 0.385999 | 441.623264 | 3.76853 | 1.359687 | 1202.547 | 0.57 | 28.28485 | PIM-7 | 1.107317 | 1086 | 0.24 | 98.65027 | 15.54316 | 164.5691 | 41.41552 | 1386.797
10777 | TEWFUY01 | 5.18884 | 0.376879 | 419.046914 | 3.82985 | 1.354842 | 1203.315 | 0.65 | 28.15338 | PIM-7 | 1.108025 | 1086 | 0.24 | 97.39343 | 15.61303 | 159.3523 | 40.84408 | 1384.248
10778 | TEWGEJ | 5.11919 | 0.397074 | 497.027762 | 3.89364 | 1.314757 | 1180.48 | 0 | 27.33356 | PIM-7 | 1.086999 | 1086 | 0.24 | 101.0361 | 16.2331 | 164.1073 | 42.64345 | 1444.931
10779 | TEWGEJ01 | 4.12717 | 0.21459 | 16.716495 | 3.22353 | 1.280326 | 1305.785 | 4.67 | 31.1052 | PIM-7 | 1.20238 | 1086 | 0.24 | 121.3006 | 10.75731 | 200.5718 | 44.26538 | 923.5365
10780 | TEXTOH | 7.36714 | 0.423122 | 940.725101 | 6.73872 | 1.093255 | 1146.699 | 0 | 39.67266 | PIM-7 | 1.055893 | 1086 | 0.24 | 98.31476 | 15.1368 | 164.4011 | 52.92929 | 1436.746
10781 | TEYHIP | 7.18204 | 0.634892 | 1651.586772 | 6.12269 | 1.17302 | 866.2 | 0 | 19.11297 | PIM-7 | 0.7976059 | 1086 | 0.24 | 112.903 | 13.40035 | 170.5074 | 42.59688 | 1631.94
10782 | TEYLIU | 3.92448 | 0.15266 | 60.907465 | 2.98813 | 1.313357 | 1962.584 | 0.33 | 66.90321 | PIM-7 | 1.807168 | 1086 | 0.24 | 254.3061 | 23.56497 | 233.6226 | 94.00246 | 1924.235
10783 | TICPOL | 4.32147 | 0.193264 | 32.935912 | 2.84557 | 1.518666 | 1370.722 | 6.19 | 30.65576 | PIM-7 | 1.262175 | 1086 | 0.24 | 126.2685 | 9.438984 | 184.7983 | 41.80036 | 811.784
10784 | TIDMEA | 6.05011 | 0.420719 | 1306.170973 | 4.95275 | 1.221566 | 1747.005 | 0.02 | 54.14209 | PIM-7 | 1.60866 | 1086 | 0.24 | 150.885 | 20.78804 | 234.1633 | 72.04662 | 1910.185
10785 | TIFBOA | 4.67398 | 0.295482 | 373.303747 | 3.53239 | 1.323178 | 1374.599 | 0 | 25.8694 | PIM-7 | 1.265745 | 1086 | 0.24 | 114.2716 | 16.02725 | 178.2846 | 52.46625 | 1435.209
10786 | TIFDOB | 5.9292 | 0.300567 | 559.031022 | 2.69337 | 2.201406 | 1199.613 | 0.19 | 23.15045 | PIM-7 | 1.104616 | 1086 | 0.24 | 81.58881 | 12.47883 | 157.4541 | 45.48909 | 1048.95
10787 | TIFHAT | 8.78262 | 0.583399 | 1551.750025 | 5.31323 | 1.652972 | 904.5854 | 0 | 18.60428 | PIM-7 | 0.8329516 | 1086 | 0.24 | 99.80052 | 13.79972 | 154.3447 | 44.19296 | 1419.689
10788 | TIFHEX | 8.69858 | 0.586884 | 1548.837528 | 5.24575 | 1.658215 | 922.7765 | 0 | 18.66324 | PIM-7 | 0.8497021 | 1086 | 0.24 | 98.73439 | 13.51963 | 152.0172 | 43.55328 | 1403.913
10789 | TIGDOD | 6.08856 | 0.582653 | 1337.123362 | 4.63527 | 1.313529 | 941.0456 | 0 | 22.18674 | PIM-7 | 0.8665245 | 1086 | 0.24 | 118.3803 | 15.96793 | 180.2952 | 44.76913 | 1707.772
10790 | TIKMEH | 5.55473 | 0.368821 | 554.564313 | 4.01932 | 1.382007 | 1574.877 | 0 | 28.00723 | PIM-7 | 1.450163 | 1086 | 0.24 | 110.3838 | 17.60934 | 175.91 | 48.38059 | 1572.49
10791 | TIKMUW | 4.97756 | 0.318599 | 437.724092 | 3.1317 | 1.589412 | 1566.649 | 0.03 | 65.18168 | PIM-7 | 1.442586 | 1086 | 0.24 | 185.7824 | 23.82801 | 243.0282 | 92.45231 | 1924.602
10792 | TIKXER | 3.09349 | 0.0411703 | 0 | 2.55371 | 1.211371 | 2262.826 | 99.99 | 15.89091 | PIM-7 | 2.083634 | 1086 | 0.24 | 117.0545 | 8.434817 | 172.7947 | 38.19596 | 733.335
10793 | TILDIC | 4.17022 | 0.216875 | 57.780222 | 3.27836 | 1.272045 | 2023.014 | 0.72 | 32.50254 | PIM-7 | 1.862812 | 1086 | 0.24 | 228.3298 | 19.41775 | 319.9178 | 66.84648 | 1649.205
10794 | TIMMIM | 4.78334 | 0.201772 | 159.692435 | 2.83048 | 1.68994 | 1458.084 | 1.65 | 29.23098 | PIM-7 | 1.342619 | 1086 | 0.24 | 93.55246 | 10.77527 | 168.6971 | 41.65533 | 920.5106
10795 | TINFIH | 5.27741 | 0.50399 | 1710.18664 | 4.42826 | 1.191757 | 2463.587 | 0.02 | 29.56266 | PIM-7 | 2.268496 | 1086 | 0.24 | 122.8558 | 15.47844 | 185.7791 | 53.15074 | 1707.777
10796 | TIPZOJ | 4.94343 | 0.304263 | 491.601559 | 3.60013 | 1.373125 | 2534.582 | 0.02 | 28.29008 | PIM-7 | 2.333869 | 1086 | 0.24 | 128.1299 | 17.15569 | 204.1372 | 61.55978 | 1433.234
10797 | TIQGEG | 3.99152 | 0.223132 | 11.309348 | 3.05406 | 1.306955 | 2171.951 | 12.64 | 29.7159 | PIM-7 | 1.999955 | 1086 | 0.24 | 120.245 | 8.586566 | 173.8121 | 37.27419 | 767.3624
10798 | TIQGEG01 | 3.98024 | 0.224379 | 9.26888 | 3.07037 | 1.296339 | 2186.186 | 13.35 | 29.97873 | PIM-7 | 2.013063 | 1086 | 0.24 | 121.6195 | 8.617559 | 174.8373 | 37.09645 | 774.6477
10799 | TIQGIK | 3.10962 | 0.0541649 | 0 | 2.56477 | 1.212436 | 2446.358 | 99.99 | 19.62452 | PIM-7 | 2.252631 | 1086 | 0.24 | 117.0549 | 8.432907 | 172.7949 | 38.19218 | 733.3373
10800 | TIQGUW | 4.96978 | 0.21218 | 92.537975 | 3.43779 | 1.445632 | 1577.038 | 0 | 68.20415 | PIM-7 | 1.452153 | 1086 | 0.24 | 287.982 | 23.54563 | 337.4598 | 85.29364 | 1922.5
10801 | TIQHAD | 4.94141 | 0.206426 | 80.261768 | 3.41905 | 1.445258 | 1595.928 | 0 | 67.48022 | PIM-7 | 1.469547 | 1086 | 0.24 | 287.9148 | 23.70109 | 376.3376 | 86.79413 | 1922.74
10802 | TIQHEH | 4.93102 | 0.214064 | 80.823568 | 3.44222 | 1.432512 | 1590.192 | 0 | 68.11998 | PIM-7 | 1.464265 | 1086 | 0.24 | 288.1929 | 23.69954 | 320.029 | 86.90632 | 1921.956
10803 | TIQHIL | 4.95366 | 0.208001 | 78.198697 | 3.41712 | 1.449659 | 1609.788 | 0 | 69.16894 | PIM-7 | 1.482309 | 1086 | 0.24 | 293.5968 | 23.78459 | 346.2334 | 86.90278 | 1922.892
10804 | TIRLIQ | 5.16708 | 0.312095 | 470.728918 | 4.02438 | 1.283944 | 1344.907 | 1.14 | 29.3678 | PIM-7 | 1.238405 | 1086 | 0.24 | 104.0859 | 15.97448 | 172.6576 | 47.55741 | 1412.221
10805 | TIRQOB | 6.9378 | 0.55512 | 1266.961546 | 5.1125 | 1.357027 | 1191.501 | 0 | 28.28576 | PIM-7 | 1.097146 | 1086 | 0.24 | 122.6655 | 15.57672 | 185.0259 | 44.89396 | 1767.824
10806 | TIRRIW | 6.09614 | 0.540914 | 1108.179873 | 5.02444 | 1.213297 | 1070.947 | 0.09 | 25.76275 | PIM-7 | 0.9861394 | 1086 | 0.24 | 122.2926 | 16.39791 | 185.4631 | 46.52648 | 1749.313
10807 | TISGUY | 5.93335 | 0.227375 | 397.901572 | 3.50712 | 1.691801 | 1253.575 | 0.09 | 22.23891 | PIM-7 | 1.154305 | 1086 | 0.24 | 123.0113 | 11.54077 | 178.2322 | 48.49587 | 985.0381
10808 | TISHAF | 10.6324 | 0.703367 | 1723.805408 | 4.41521 | 2.40813 | 802.5454 | 0 | 23.34395 | PIM-7 | 0.738992 | 1086 | 0.24 | 115.1832 | 14.49974 | 176.2941 | 43.92766 | 1647.279
10809 | TISJOW | 5.34187 | 0.114763 | 158.840609 | 2.66918 | 2.001315 | 1402.937 | 0.07 | 28.51752 | PIM-7 | 1.291839 | 1086 | 0.24 | 92.65732 | 10.53519 | 184.4237 | 45.84672 | 889.8542
10810 | TISKOW | 6.20375 | 0.33151 | 590.953882 | 2.95571 | 2.098903 | 1558.035 | 0.27 | 25.5928 | PIM-7 | 1.434655 | 1086 | 0.24 | 98.82293 | 12.77932 | 183.7484 | 51.41866 | 1074.971
10811 | TISLIR | 3.87098 | 0.161145 | 7.328388 | 3.35985 | 1.152129 | 2061.434 | 1.82 | 25.96509 | PIM-7 | 1.89819 | 1086 | 0.24 | 137.5368 | 11.01782 | 171.8787 | 41.05561 | 958.0983
10812 | TISNEQ | 3.60062 | 0.128218 | 0 | 2.76215 | 1.303557 | 1346.02 | 29.61 | 29.39373 | PIM-7 | 1.239429 | 1086 | 0.24 | 119.1258 | 8.484629 | 174.7995 | 37.91294 | 744.8406
10813 | TISPAO | 11.19601 | 0.628607 | 1464.141131 | 4.56022 | 2.455147 | 1016.271 | 0 | 30.66532 | PIM-7 | 0.9357926 | 1086 | 0.24 | 124.098 | 18.32595 | 206.9467 | 58.39613 | 1679.149
10814 | TISWEZ | 4.23888 | 0.101613 | 20.361668 | 2.74193 | 1.545948 | 2359.494 | 1.94 | 26.48403 | PIM-7 | 2.172647 | 1086 | 0.24 | 118.9096 | 8.589092 | 175.3484 | 38.6844 | 746.3832
10815 | TIVFAG | 3.16189 | 0.0642579 | 0 | 2.65429 | 1.191238 | 2412.285 | 99.99 | 21.60249 | PIM-7 | 2.221257 | 1086 | 0.24 | 117.0574 | 8.428186 | 172.7943 | 38.17793 | 733.3506
10816 | TIVFEK | 3.16738 | 0.0609775 | 0 | 2.61456 | 1.211439 | 2434.947 | 99.99 | 21.8353 | PIM-7 | 2.242124 | 1086 | 0.24 | 117.0578 | 8.43248 | 172.7965 | 38.19194 | 733.3528
10817 | TIVFIO | 3.10272 | 0.0503447 | 0 | 2.53539 | 1.223764 | 2460.831 | 99.99 | 19.5076 | PIM-7 | 2.265958 | 1086 | 0.24 | 117.0548 | 8.436249 | 172.7949 | 38.19419 | 733.3364
10818 | TIVHAJ | 5.66371 | 0.404195 | 760.345137 | 4.44965 | 1.272844 | 1249.288 | 0 | 23.95823 | PIM-7 | 1.150358 | 1086 | 0.24 | 113.2155 | 17.92654 | 181.2374 | 48.31676 | 1621.781
10819 | TIVXOM | 5.78959 | 0.150736 | 324.622215 | 4.20151 | 1.377978 | 1677.534 | 0.18 | 18.25976 | PIM-7 | 1.544691 | 1086 | 0.24 | 86.12706 | 9.120068 | 149.4343 | 38.99425 | 804.5762
10820 | TIVYAZ01 | 8.9528 | 0.742484 | 2016.097354 | 6.91963 | 1.293826 | 778.5401 | 0 | 14.33284 | PIM-7 | 0.7168877 | 1086 | 0.24 | 89.15507 | 10.29731 | 136.2813 | 36.86412 | 1281.499
10821 | TIXCEK | 6.90951 | 0.552208 | 1297.644173 | 5.27124 | 1.310794 | 1101.703 | 0.01 | 26.0147 | PIM-7 | 1.01446 | 1086 | 0.24 | 123.8048 | 16.06105 | 187.7566 | 45.15119 | 1781.645
10822 | TIXVON | 5.07339 | 0.530741 | 919.781587 | 3.91911 | 1.294526 | 938.4469 | 0 | 26.70489 | PIM-7 | 0.8641316 | 1086 | 0.24 | 122.5677 | 17.61876 | 189.8504 | 47.84264 | 1705.617
10823 | TIZVED | 4.71763 | 0.505523 | 593.293413 | 3.70524 | 1.273232 | 910.3701 | 0.29 | 25.68462 | PIM-7 | 0.8382782 | 1086 | 0.24 | 109.7174 | 15.55295 | 173.7933 | 44.52053 | 1495.924
10824 | TIZVED01 | 4.71525 | 0.507643 | 590.556635 | 3.70487 | 1.272717 | 910.3701 | 0.29 | 25.73169 | PIM-7 | 0.8382782 | 1086 | 0.24 | 115.2236 | 16.01339 | 183.263 | 47.60743 | 1560.401
10825 | TIZVIH | 4.59121 | 0.465884 | 491.269767 | 3.66545 | 1.252564 | 929.8425 | 0.65 | 26.5913 | PIM-7 | 0.8562086 | 1086 | 0.24 | 120.0391 | 16.69618 | 192.3418 | 49.04263 | 1586.699
10826 | TIZVIH01 | 4.59128 | 0.465914 | 492.44623 | 3.66545 | 1.252583 | 929.8425 | 0.65 | 26.61767 | PIM-7 | 0.8562086 | 1086 | 0.24 | 119.2899 | 16.91139 | 191.1844 | 50.36887 | 1603.803
10827 | TOFTIT | 20.16255 | 0.816928 | 2095.607203 | 6.28286 | 3.209136 | 598.398 | 0 | 16.23058 | PIM-7 | 0.5510111 | 1086 | 0.24 | 85.48541 | 9.860292 | 129.5555 | 34.9993 | 1226.781
10828 | TOHPUC | 4.09389 | 0.209553 | 173.353371 | 2.51178 | 1.629876 | 1537.504 | 5.83 | 32.95103 | PIM-7 | 1.415749 | 1086 | 0.24 | 134.862 | 11.29695 | 215.2461 | 50.48991 | 960.6362
10829 | TOHSAL | 9.79069 | 0.800126 | 2399.035904 | 6.17903 | 1.584503 | 576.1991 | 0 | 16.80145 | PIM-7 | 0.5305701 | 1086 | 0.24 | 94.01613 | 10.78297 | 142.9298 | 37.54925 | 1357.481
10830 | TOHYUL | 7.14824 | 0.510869 | 1327.960719 | 6.33455 | 1.128453 | 1339.838 | 0 | 19.08084 | PIM-7 | 1.233736 | 1086 | 0.24 | 95.72461 | 13.45987 | 148.1076 | 42.9559 | 1377.746
10831 | TOHZAS | 5.4125 | 0.565896 | 1420.336665 | 3.87823 | 1.395611 | 1211.794 | 0 | 21.9862 | PIM-7 | 1.115832 | 1086 | 0.24 | 110.1058 | 15.40958 | 171.1112 | 48.11729 | 1487.081
10832 | TOKDON | 5.68269 | 0.650805 | 1804.50094 | 4.05077 | 1.402867 | 1192.498 | 0 | 22.13777 | PIM-7 | 1.098065 | 1086 | 0.24 | 120.7041 | 13.85285 | 182.369 | 43.77053 | 1731.995
10833 | TOLGOR | 5.98694 | 0.451044 | 1048.153923 | 4.00719 | 1.494049 | 1178.349 | 0.09 | 26.27622 | PIM-7 | 1.085036 | 1086 | 0.24 | 115.4007 | 17.09185 | 181.0451 | 48.08169 | 1634.472
10834 | TONBII | 4.87753 | 0.246074 | 395.347434 | 4.60684 | 1.058758 | 1605.463 | 0 | 27.51427 | PIM-7 | 1.478327 | 1086 | 0.24 | 126.5807 | 19.27482 | 190.2572 | 46.15735 | 1825.182
10835 | TONBOO | 4.69422 | 0.2883 | 320.467658 | 3.90104 | 1.203325 | 1336.964 | 0.13 | 29.00826 | PIM-7 | 1.23109 | 1086 | 0.24 | 122.5187 | 19.63013 | 192.8275 | 49.40307 | 1741.387
10836 | TONBUU | 5.46099 | 0.379274 | 754.998692 | 3.46825 | 1.574566 | 1254.332 | 0.05 | 25.17053 | PIM-7 | 1.155002 | 1086 | 0.24 | 111.3446 | 16.28006 | 184.4408 | 53.98102 | 1416.459
10837 | TONLOY | 7.42094 | 0.288463 | 663.332867 | 6.9258 | 1.071492 | 1509.615 | 0 | 21.98133 | PIM-7 | 1.390069 | 1086 | 0.24 | 98.43612 | 15.65311 | 154.9833 | 44.63124 | 1434.503
10838 | TONQOD | 8.4438 | 0.765752 | 2060.026465 | 5.40906 | 1.561048 | 731.8215 | 0 | 18.0042 | PIM-7 | 0.6738687 | 1086 | 0.24 | 106.0247 | 12.29317 | 162.2997 | 40.61712 | 1527.977
10839 | TORJAN | 5.41891 | 0.485481 | 789.86145 | 3.81819 | 1.419235 | 1125.237 | 0.06 | 23.96137 | PIM-7 | 1.036129 | 1086 | 0.24 | 123.0487 | 15.67432 | 185.962 | 48.51895 | 1500.847
10840 | TORJER | 5.04936 | 0.467681 | 635.38078 | 3.67231 | 1.374982 | 1164.75 | 0.07 | 25.64788 | PIM-7 | 1.072514 | 1086 | 0.24 | 134.486 | 16.90452 | 203.6107 | 52.52945 | 1609.729
10841 | TORJOB | 5.4126 | 0.488858 | 806.877918 | 3.81862 | 1.417423 | 1108.499 | 0.08 | 23.48598 | PIM-7 | 1.020718 | 1086 | 0.24 | 123.73 | 15.97017 | 189.9296 | 49.05228 | 1535.871
10842 | TORKAO | 5.01927 | 0.471525 | 649.35633 | 3.67935 | 1.364173 | 1149.387 | 0.04 | 24.97881 | PIM-7 | 1.058367 | 1086 | 0.24 | 130.8725 | 17.06329 | 203.0315 | 52.05057 | 1615.917
10843 | TORPUN | 8.7872 | 0.517011 | 1179.397701 | 8.28484 | 1.060636 | 1162.691 | 0.04 | 24.91101 | PIM-7 | 1.070617 | 1086 | 0.24 | 99.52472 | 14.29305 | 158.9976 | 46.54259 | 1367.612
10844 | TOTVOP | 4.42186 | 0.140656 | 183.672197 | 4.28077 | 1.032959 | 1821.373 | 0.05 | 25.1076 | PIM-7 | 1.677139 | 1086 | 0.24 | 79.40906 | 13.97707 | 135.1186 | 42.15189 | 1177.082
10845 | TOTVUV | 3.89085 | 0.0915335 | 3.717789 | 3.14087 | 1.238781 | 2641.948 | 0.33 | 26.96509 | PIM-7 | 2.432733 | 1086 | 0.24 | 120.5634 | 8.842878 | 172.4778 | 38.88786 | 772.2576
10846 | TOVGAO | 21.39583 | 0.852442 | 1913.600692 | 8.7248 | 2.4523 | 420.407 | 0 | 16.76331 | PIM-7 | 0.3871151 | 1086 | 0.24 | 72.9288 | 7.385198 | 109.6444 | 29.65271 | 1070.352
10847 | TOVHUJ | 8.92456 | 0.74909 | 2432.445576 | 5.42795 | 1.644186 | 747.1102 | 0 | 15.5242 | PIM-7 | 0.6879468 | 1086 | 0.24 | 91.44664 | 11.07258 | 139.9995 | 36.93036 | 1321.2
10848 | TOVJAP | 4.47668 | 0.204347 | 142.761196 | 3.46305 | 1.292699 | 1952.585 | 0.46 | 33.65097 | PIM-7 | 1.797961 | 1086 | 0.24 | 90.68159 | 11.52627 | 168.5918 | 49.28455 | 1014.214
10849 | TOVJIZ | 12.65101 | 0.851508 | 2012.773102 | 8.2906 | 1.525946 | 451.154 | 0 | 16.1187 | PIM-7 | 0.4154273 | 1086 | 0.24 | 79.9823 | 8.025873 | 120.0735 | 32.06324 | 1161.171
10850 | TOVJOF | 12.42499 | 0.822806 | 1994.871308 | 8.36781 | 1.484856 | 470.5309 | 0 | 17.10488 | PIM-7 | 0.4332697 | 1086 | 0.24 | 81.71231 | 8.504798 | 122.7579 | 33.14359 | 1183.5
10851 | TOVJUL | 7.14215 | 0.611618 | 1637.452207 | 5.30329 | 1.346739 | 862.4823 | 0.25 | 21.72098 | PIM-7 | 0.7941826 | 1086 | 0.24 | 94.7286 | 12.93786 | 149.7311 | 41.13143 | 1353.762
10852 | TOVKEW | 13.15903 | 0.77865 | 1975.624486 | 8.94797 | 1.470616 | 566.6214 | 0 | 21.96372 | PIM-7 | 0.5217508 | 1086 | 0.24 | 92.86363 | 10.49764 | 140.9071 | 37.12682 | 1335.872
10853 | TOVKIA | 11.37766 | 0.764165 | 2118.967887 | 5.00759 | 2.272083 | 697.2647 | 0.17 | 20.58022 | PIM-7 | 0.6420485 | 1086 | 0.24 | 99.59815 | 11.88418 | 152.0478 | 39.04822 | 1436.528
10854 | TOVKOG | 22.84213 | 0.897584 | 1546.859353 | 13.1458 | 1.737599 | 331.5961 | 0 | 15.82957 | PIM-7 | 0.3053371 | 1086 | 0.24 | 79.62164 | 7.408393 | 117.644 | 31.22337 | 1148.312
10855 | TOVWIM | 8.38379 | 0.420373 | 886.662232 | 2.60203 | 3.222019 | 1228.66 | 0.01 | 26.7395 | PIM-7 | 1.131363 | 1086 | 0.24 | 97.26595 | 15.38488 | 160.8137 | 46.62351 | 1260.768
10856 | TOWLOI | 5.17624 | 0.26894 | 234.788076 | 2.79106 | 1.854579 | 1374.371 | 8.21 | 27.92343 | PIM-7 | 1.265535 | 1086 | 0.24 | 96.4966 | 11.32025 | 187.519 | 47.69024 | 955.9969
10857 | TOWNAW | 6.32974 | 0.401175 | 564.209628 | 3.28393 | 1.927489 | 1126.676 | 1.2 | 28.9402 | PIM-7 | 1.037455 | 1086 | 0.24 | 115.2801 | 17.90926 | 181.7449 | 47.54809 | 1655.584
10858 | TOWNEA | 8.82467 | 0.726981 | 2152.032714 | 7.77952 | 1.134346 | 718.8318 | 0 | 17.1759 | PIM-7 | 0.6619078 | 1086 | 0.24 | 90.65081 | 10.44108 | 137.8885 | 36.88288 | 1312.265
10859 | TOWNOK | 6.93499 | 0.639922 | 1635.566583 | 4.73179 | 1.465617 | 1008.24 | 0 | 34.03535 | PIM-7 | 0.9283975 | 1086 | 0.24 | 103.4458 | 13.92419 | 159.6228 | 40.86927 | 1486.264
10860 | TOWPAY | 10.36333 | 0.617545 | 1570.840006 | 5.51503 | 1.879107 | 959.9681 | 0.59 | 17.23992 | PIM-7 | 0.8839486 | 1086 | 0.24 | 98.04675 | 13.26876 | 153.8185 | 41.09646 | 1406.331
10861 | TOWPEC | 10.15402 | 0.718039 | 1882.069506 | 5.70866 | 1.778705 | 889.2499 | 0 | 16.38859 | PIM-7 | 0.8188304 | 1086 | 0.24 | 104.2321 | 12.99373 | 157.8394 | 40.74948 | 1507.539
10862 | TOWXEK | 6.06928 | 0.471855 | 1197.969693 | 5.16457 | 1.175176 | 997.0965 | 0.58 | 25.18657 | PIM-7 | 0.9181367 | 1086 | 0.24 | 110.2793 | 16.38107 | 170.68 | 45.28273 | 1585.176
10863 | TOXHAR | 4.88487 | 0.335058 | 536.401312 | 4.27765 | 1.141952 | 1149.21 | 0.33 | 28.22928 | PIM-7 | 1.058205 | 1086 | 0.24 | 109.1725 | 16.76707 | 169.5424 | 43.91424 | 1588.168
10864 | TOXHEV | 5.62501 | 0.453548 | 1162.575884 | 5.12266 | 1.098064 | 1042.044 | 0 | 26.17038 | PIM-7 | 0.9595251 | 1086 | 0.24 | 112.5969 | 16.23444 | 172.2848 | 43.95361 | 1629.217
10865 | TOXHIZ | 5.68994 | 0.459415 | 1164.701776 | 5.31246 | 1.071056 | 1046.866 | 0.38 | 24.92743 | PIM-7 | 0.9639653 | 1086 | 0.24 | 115.8696 | 16.88124 | 178.5715 | 47.25228 | 1673.557
10866 | TOXNAX | 3.79964 | 0.276585 | 4.417218 | 2.83465 | 1.340427 | 1346.517 | 2.69 | 40.16884 | PIM-7 | 1.239887 | 1086 | 0.24 | 156.9175 | 15.464 | 289.1032 | 64.18394 | 1249.919
10867 | TOXNIF | 6.95996 | 0.735477 | 1384.662771 | 6.82273 | 1.020114 | 1067.178 | 0 | 25.67634 | PIM-7 | 0.9826687 | 1086 | 0.24 | 131.0846 | 13.55687 | 195.355 | 44.95387 | 1881.905
10868 | TOZHAR | 4.71595 | 0.522257 | 877.70284 | 3.81097 | 1.237467 | 1354.968 | 0.26 | 21.23707 | PIM-7 | 1.247668 | 1086 | 0.24 | 93.17291 | 11.39822 | 141.8746 | 37.95825 | 1177.351
10869 | TUBCEA | 5.6085 | 0.344638 | 650.184585 | 3.84866 | 1.45726 | 1737.941 | 0 | 26.22545 | PIM-7 | 1.600314 | 1086 | 0.24 | 109.3293 | 17.67742 | 177.0053 | 49.36402 | 1520.962
10870 | TUBJAD | 4.85188 | 0.250423 | 362.090586 | 4.35004 | 1.115364 | 1222.166 | 0.07 | 24.70762 | PIM-7 | 1.125383 | 1086 | 0.24 | 88.40163 | 13.93213 | 156.9367 | 45.54372 | 1223.383
10871 | TUBLIN | 5.27232 | 0.348809 | 548.812951 | 3.84215 | 1.372232 | 1239.836 | 0 | 28.94339 | PIM-7 | 1.141654 | 1086 | 0.24 | 124.9351 | 18.08476 | 192.4436 | 47.6747 | 1764.751
10872 | TUCJAD | 5.76369 | 0.492486 | 1220.726967 | 4.27442 | 1.348415 | 1220.666 | 0.03 | 23.24042 | PIM-7 | 1.124002 | 1086 | 0.24 | 92.17215 | 13.71032 | 146.6048 | 41.19374 | 1319.645
10873 | TUDHUW | 11.4017 | 0.547765 | 1240.358697 | 3.42736 | 3.326671 | 925.2951 | 0 | 15.76067 | PIM-7 | 0.8520212 | 1086 | 0.24 | 78.49276 | 10.10448 | 136.0353 | 39.43104 | 898.5874
10874 | TUDJAE | 11.47947 | 0.557658 | 1268.930209 | 3.55375 | 3.230241 | 906.972 | 0 | 15.24543 | PIM-7 | 0.8351491 | 1086 | 0.24 | 79.39131 | 10.00029 | 137.3988 | 38.83965 | 902.3754
10875 | TUDJEI | 11.45765 | 0.553502 | 1262.524377 | 3.52097 | 3.254117 | 912.766 | 0 | 15.35802 | PIM-7 | 0.8404843 | 1086 | 0.24 | 78.97798 | 10.01961 | 134.8297 | 38.79354 | 901.422
10876 | TUDJIM | 11.39757 | 0.551646 | 1248.113171 | 3.44135 | 3.311947 | 926.6362 | 0 | 15.57062 | PIM-7 | 0.8532562 | 1086 | 0.24 | 78.19823 | 10.16019 | 136.2081 | 39.2278 | 902.8081
10877 | TUDJOS | 11.48826 | 0.534836 | 1207.540536 | 3.97011 | 2.893688 | 911.4886 | 0.76 | 18.46085 | PIM-7 | 0.8393081 | 1086 | 0.24 | 77.2618 | 10.01223 | 122.8437 | 34.63269 | 1004.806
10878 | TUDJUY | 11.45685 | 0.561059 | 1261.299944 | 3.50876 | 3.265213 | 916.1469 | 0 | 15.41321 | PIM-7 | 0.8435975 | 1086 | 0.24 | 78.9677 | 10.10387 | 137.2467 | 38.95151 | 906.7465
10879 | TUDKAF | 11.49204 | 0.5525 | 1263.18537 | 3.53756 | 3.248578 | 907.9649 | 0 | 15.29942 | PIM-7 | 0.8360634 | 1086 | 0.24 | 78.67654 | 9.97559 | 135.836 | 38.99598 | 900.3866
10880 | TUDKEJ | 11.41556 | 0.550798 | 1244.754718 | 3.45595 | 3.303161 | 924.258 | 0 | 15.74787 | PIM-7 | 0.8510663 | 1086 | 0.24 | 78.40906 | 10.08328 | 136.6259 | 38.78602 | 897.922
10881 | TUDMAH | 6.62551 | 0.654548 | 1513.024683 | 4.45318 | 1.487815 | 811.8689 | 0 | 22.23006 | PIM-7 | 0.7475773 | 1086 | 0.24 | 114.6645 | 13.85713 | 175.2571 | 43.49745 | 1629.011
10882 | TUDMEL | 5.74229 | 0.371366 | 580.787239 | 2.60532 | 2.204063 | 1068.545 | 1.38 | 27.53377 | PIM-7 | 0.9839271 | 1086 | 0.24 | 103.3469 | 15.86767 | 189.5297 | 57.15279 | 1288.551
10883 | TUDQOZ | 4.76721 | 0.246613 | 253.385119 | 3.81876 | 1.248366 | 1576.452 | 0.95 | 29.32831 | PIM-7 | 1.451613 | 1086 | 0.24 | 122.0477 | 19.91708 | 193.6655 | 49.81636 | 1726.648
10884 | TUGSOE | 4.48088 | 0.177218 | 42.173363 | 3.08461 | 1.452657 | 1386.676 | 3.01 | 34.53887 | PIM-7 | 1.276866 | 1086 | 0.24 | 180.817 | 14.21306 | 247.5746 | 57.7642 | 1175.882
10885 | TUGSUK | 8.53185 | 0.409469 | 750.42045 | 3.20613 | 2.661105 | 1115.569 | 0.94 | 25.01252 | PIM-7 | 1.027227 | 1086 | 0.24 | 99.30223 | 13.02269 | 169.7088 | 48.89775 | 1126.905
10886 | TULLIW | 3.33696 | 0.125354 | 0 | 2.60789 | 1.279563 | 2340.747 | 99.99 | 35.30815 | PIM-7 | 2.155384 | 1086 | 0.24 | 120.8614 | 8.641858 | 178.2203 | 39.20168 | 754.0281
10887 | TUMGOX | 3.4731 | 0.267857 | 0 | 2.61221 | 1.329564 | 1870.185 | 54.55 | 48.83974 | PIM-7 | 1.722086 | 1086 | 0.24 | 306.0679 | 20.80732 | 351.0508 | 93.69071 | 1702.04
10888 | TUMGUD | 3.43067 | 0.265613 | 0 | 2.59919 | 1.3199 | 2000.664 | 74.99 | 42.18317 | PIM-7 | 1.842232 | 1086 | 0.24 | 188.2759 | 12.99069 | 240.3357 | 57.48086 | 1110.414
10889 | TUSGUJ | 11.78024 | 0.641856 | 1446.07233 | 4.89656 | 2.40582 | 883.657 | 0 | 28.4631 | PIM-7 | 0.8136804 | 1086 | 0.24 | 116.8903 | 17.13359 | 183.7418 | 49.94496 | 1649.425
10890 | TUTHOG | 7.58539 | 0.591412 | 1317.522482 | 5.94334 | 1.276284 | 1035.542 | 0 | 22.40326 | PIM-7 | 0.9535377 | 1086 | 0.24 | 115.5148 | 15.45436 | 175.8719 | 45.90016 | 1651.403
10891 | TUTJAU | 6.55313 | 0.575024 | 1307.346715 | 5.09154 | 1.287062 | 1057.404 | 0 | 23.20727 | PIM-7 | 0.9736683 | 1086 | 0.24 | 116.4597 | 15.43338 | 176.4756 | 45.27008 | 1669.096
10892 | TUTZOX | 3.66364 | 0.118093 | 0 | 3.0178 | 1.21401 | 1759.696 | 6.04 | 34.23923 | PIM-7 | 1.620346 | 1086 | 0.24 | 152.3463 | 11.2247 | 222.0109 | 46.85493 | 957.2352
10893 | TUTZUD | 3.76381 | 0.109845 | 0 | 2.96577 | 1.269084 | 1999.127 | 23.96 | 33.48519 | PIM-7 | 1.840817 | 1086 | 0.24 | 138.4273 | 9.808462 | 200.3367 | 41.5942 | 850.563
10894 | TUVDIX | 7.26897 | 0.326586 | 375.136314 | 3.21232 | 2.262841 | 1464.094 | 0.55 | 30.59965 | PIM-7 | 1.348152 | 1086 | 0.24 | 106.7653 | 12.21646 | 192.023 | 48.20735 | 1019.859
10895 | TUVDOD | 7.2437 | 0.32522 | 372.1065 | 3.14901 | 2.30031 | 1532.866 | 0.62 | 28.22601 | PIM-7 | 1.411479 | 1086 | 0.24 | 103.6248 | 11.39588 | 177.0685 | 44.81718 | 959.4588
10896 | TUVDUJ | 7.30526 | 0.330158 | 399.238555 | 3.15351 | 2.316549 | 1554.154 | 0.65 | 28.19749 | PIM-7 | 1.431081 | 1086 | 0.24 | 98.32777 | 11.33664 | 172.8936 | 44.8809 | 954.838
10897 | TUWPIL | 4.51899 | 0.316964 | 215.39866 | 3.3401 | 1.352951 | 1278.252 | 0.88 | 31.85091 | PIM-7 | 1.177027 | 1086 | 0.24 | 111.7437 | 14.63564 | 206.1538 | 48.14102 | 1261.433
10898 | UBACOR | 5.7806 | 0.373613 | 638.954794 | 3.33609 | 1.732747 | 1348.379 | 0 | 28.34859 | PIM-7 | 1.241601 | 1086 | 0.24 | 123.679 | 18.02156 | 196.0224 | 59.15067 | 1502.639
10899 | UBACUX | 7.27569 | 0.450253 | 924.2165 | 3.40268 | 2.138223 | 1194.97 | 0 | 24.34498 | PIM-7 | 1.100341 | 1086 | 0.24 | 112.5155 | 13.19358 | 178.9527 | 46.20231 | 1204.066
10900 | UBIPAY | 4.38835 | 0.391745 | 523.394844 | 3.9606 | 1.108001 | 1212.17 | 0.1 | 26.73849 | PIM-7 | 1.116179 | 1086 | 0.24 | 112.2388 | 18.07193 | 184.3665 | 50.82446 | 1560.005
10901 | UBOGAV | 5.07523 | 0.404597 | 455.034863 | 3.09037 | 1.642273 | 2288.926 | 0 | 37.06053737 | PIM-7 | 2.107666 | 1086 | 0.24 | 176.0272 | 20.36826 | 234.2671 | 62.50943 | 1822.623
10902 | UBULIO | 24.23226 | 0.854274 | 1768.301622 | 22.89921 | 1.058214 | 438.0328 | 0 | 14.12831 | PIM-7 | 0.4033451 | 1086 | 0.24 | 80.05265 | 7.977792 | 118.5571 | 31.74128 | 1154.379
10903 | UBULUA | 8.25861 | 0.630055 | 1622.231601 | 7.55924 | 1.092519 | 1222.559 | 0 | 24.45439 | PIM-7 | 1.125745 | 1086 | 0.24 | 97.79863 | 13.32201 | 150.2841 | 39.65695 | 1395.697
10904 | UBUMAH | 7.09336 | 0.732805 | 2364.744722 | 6.41082 | 1.106467 | 845.8499 | 0 | 15.59138 | PIM-7 | 0.7788673 | 1086 | 0.24 | 105.248 | 11.98036 | 159.4506 | 40.30502 | 1521.631
10905 | UBUROY | 6.6651 | 0.570728 | 2320.539433 | 5.3887 | 1.236866 | 1081.006 | 0 | 10.28618 | PIM-7 | 0.9954018 | 1086 | 0.24 | 66.84208 | 8.347297 | 105.9654 | 32.16074 | 921.1506
10906 | UCEXAC | 6.32023 | 0.516889 | 1164.161149 | 4.85158 | 1.302716 | 1435.191 | 0 | 30.19865 | PIM-7 | 1.321539 | 1086 | 0.24 | 118.6653 | 17.50713 | 185.1591 | 50.76409 | 1688.133
10907 | UCEXEG | 6.31608 | 0.515852 | 1162.192247 | 4.83612 | 1.306022 | 1456.237 | 0 | 28.2119 | PIM-7 | 1.340918 | 1086 | 0.24 | 112.8146 | 16.64532 | 176.963 | 47.77965 | 1618.742
10908 | UCEXIK | 6.33067 | 0.51529 | 1167.375052 | 4.85437 | 1.304118 | 1461.581 | 0 | 27.30009 | PIM-7 | 1.345839 | 1086 | 0.24 | 114.9534 | 16.76569 | 179.1102 | 48.71423 | 1637.908
10909 | UCEXOQ | 6.32321 | 0.517427 | 1156.218036 | 4.82644 | 1.310119 | 1482.887 | 0 | 27.34348 | PIM-7 | 1.365458 | 1086 | 0.24 | 118.6168 | 17.52481 | 184.7815 | 50.12384 | 1689.442
10910 | UCOCUM | 13.17014 | 0.757684 | 1907.866254 | 6.56871 | 2.004981 | 882.7036 | 0 | 23.06499 | PIM-7 | 0.8128025 | 1086 | 0.24 | 80.83338 | 9.851291 | 125.6911 | 35.05765 | 1189.134
10911 | UCOJAZ | 8.09472 | 0.615092 | 1550.988754 | 7.35206 | 1.101014 | 1246.877 | 0 | 24.99086 | PIM-7 | 1.148137 | 1086 | 0.24 | 102.1482 | 13.84222 | 158.4046 | 44.07742 | 1444.497
10912 | UCOJED | 7.99802 | 0.611406 | 1573.221119 | 7.49345 | 1.067335 | 1227.618 | 0.01 | 24.64374 | PIM-7 | 1.130403 | 1086 | 0.24 | 101.5164 | 14.02614 | 156.5803 | 42.68152 | 1441.835
10913 | UCOXOZ | 6.74707 | 0.486913 | 989.669542 | 6.10487 | 1.105195 | 1024.373 | 0.36 | 30.89267 | PIM-7 | 0.9432533 | 1086 | 0.24 | 103.5481 | 13.71778 | 159.6761 | 40.50368 | 1450.041
10914 | UDANAQ | 6.34484 | 0.55515 | 1073.621281 | 5.1215 | 1.238864 | 1079.363 | 0 | 26.97486 | PIM-7 | 0.9938889 | 1086 | 0.24 | 126.291 | 17.06203 | 191.0314 | 46.03091 | 1817.097
10915 | UDEMEW | 28.24269 | 0.773832 | 1342.323406 | 11.69499 | 2.414939 | 681.201 | 0 | 32.9591 | PIM-7 | 0.6272569 | 1086 | 0.24 | 128.8728 | 13.56053 | 193.6811 | 44.66762 | 1852.299
10916 | UDEPIE | 6.47552 | 0.466662 | 1042.609817 | 3.00025 | 2.158327 | 1776.12 | 0.01 | 22.9921 | PIM-7 | 1.63547 | 1086 | 0.24 | 86.96256 | 11.15183 | 154.031 | 43.78297 | 986.1493
10917 | UDICAN | 4.58421 | 0.357149 | 448.988888 | 3.93064 | 1.166276 | 3595.692 | 0.46 | 34.78517 | PIM-7 | 3.31095 | 1086 | 0.24 | 130.0788 | 21.8804 | 204.3689 | 51.91527 | 1832.473
10918 | UDIDAO | 4.33708 | 0.263389 | 508.689197 | 3.17714 | 1.365089 | 1741.771 | 0.13 | 23.18161 | PIM-7 | 1.60384 | 1086 | 0.24 | 60.80038 | 9.190765 | 122.3851 | 33.73669 | 818.1195
10919 | UDIHIZ | 3.78982 | 0.0909571 | 0 | 2.55949 | 1.480693 | 2098.98 | 27.53 | 34.79592 | PIM-7 | 1.932763 | 1086 | 0.24 | 122.7862 | 8.852932 | 180.9472 | 40.00885 | 765.3337
10920 | UDIHOF | 9.32652 | 0.63935 | 1632.267989 | 8.26619 | 1.128273 | 830.2463 | 0 | 21.61111 | PIM-7 | 0.7644994 | 1086 | 0.24 | 91.93255 | 11.21171 | 141.4406 | 38.04253 | 1304.618
10921 | UDOVUG | 6.85464 | 0.57351 | 1553.647489 | 6.24008 | 1.098486 | 1165.172 | 0 | 23.76322 | PIM-7 | 1.072902 | 1086 | 0.24 | 112.156 | 14.84699 | 173.5122 | 45.6828 | 1563.87
10922 | UFANEV | 6.18124 | 0.443234 | 1248.500807 | 5.40961 | 1.142641 | 1346.23 | 0 | 20.40413 | PIM-7 | 1.239622 | 1086 | 0.24 | 111.5049 | 14.95204 | 169.5294 | 42.5405 | 1618.546
10923 | UFASAW | 3.97593 | 0.115805 | 28.771777 | 2.41797 | 1.644326 | 1987.218 | 1.09 | 28.40589 | PIM-7 | 1.829851 | 1086 | 0.24 | 115.4137 | 8.53241 | 172.4211 | 38.36225 | 740.5219
10924 | UFASEA | 3.8787 | 0.281164 | 94.076822 | 3.48972 | 1.111465 | 1846.329 | 0 | 31.21128 | PIM-7 | 1.700119 | 1086 | 0.24 | 139.4212 | 18.47891 | 201.2364 | 47.67412 | 1713.705
10925 | UFATEA01 | 5.37007 | 0.467522 | 712.632924 | 4.10247 | 1.308985 | 1220.308 | 0 | 28.43788 | PIM-7 | 1.123673 | 1086 | 0.24 | 125.7492 | 18.97638 | 193.6662 | 47.32555 | 1802.304
10926 | UFEVIL | 6.75773 | 0.474004 | 926.13148 | 4.04783 | 1.66947 | 1053.752 | 0 | 23.16465 | PIM-7 | 0.9703056 | 1086 | 0.24 | 108.9089 | 15.72405 | 177.7657 | 46.96554 | 1499.781
10927 | UFEXEJ | 5.30731 | 0.397617 | 844.613225 | 5.14101 | 1.032348 | 2336.501 | 0 | 29.64508 | PIM-7 | 2.151474 | 1086 | 0.24 | 105.4072 | 17.08356 | 173.0475 | 50.48179 | 1500.688
10928 | UFEXIN | 5.2794 | 0.396062 | 833.337077 | 5.11213 | 1.03272 | 2369.359 | 0 | 29.10293 | PIM-7 | 2.18173 | 1086 | 0.24 | 104.3806 | 17.00457 | 172.4894 | 50.45146 | 1493.281
10929 | UFIREI | 10.66086 | 0.6351 | 1402.709015 | 4.06122 | 2.625039 | 932.9245 | 0 | 21.51377 | PIM-7 | 0.8590465 | 1086 | 0.24 | 103.0929 | 14.42958 | 162.6147 | 42.99955 | 1457.86
10930 | UFOFIF | 4.79304 | 0.291226 | 449.443117 | 3.6453 | 1.314855 | 1318.409 | 0 | 24.45173 | PIM-7 | 1.214005 | 1086 | 0.24 | 102.6034 | 14.43093 | 161.6719 | 47.78375 | 1310.199
10931 | UFUMUD | 4.21823 | 0.275802 | 89.257034 | 3.26537 | 1.291808 | 1506.172 | 0 | 35.59443 | PIM-7 | 1.386899 | 1086 | 0.24 | 183.6553 | 17.09594 | 298.9672 | 58.41079 | 1457.684
10932 | UFUMUD01 | 4.21709 | 0.253227 | 75.224678 | 3.13696 | 1.344324 | 1515.129 | 0 | 35.05105 | PIM-7 | 1.395146 | 1086 | 0.24 | 175.5758 | 15.78689 | 289.1138 | 59.56845 | 1322.293
10933 | UFUMUD02 | 4.22899 | 0.257942 | 85.857487 | 3.18833 | 1.326397 | 1508.154 | 0 | 35.26326 | PIM-7 | 1.388723 | 1086 | 0.24 | 190.7823 | 17.01341 | 304.9106 | 63.84058 | 1440.268
10934 | UFUNAK | 4.14903 | 0.22377 | 51.513168 | 2.89336 | 1.433983 | 1540.737 | 0.72 | 34.51858 | PIM-7 | 1.418727 | 1086 | 0.24 | 120.529 | 10.16973 | 202.9921 | 45.09322 | 875.8218
10935 | UFUQIV | 7.38156 | 0.698881 | 1858.63788 | 5.81733 | 1.268891 | 675.6624 | 0 | 18.39793 | PIM-7 | 0.622157 | 1086 | 0.24 | 97.04983 | 13.17563 | 151.3651 | 42.11789 | 1391.782
10936 | UFUTIY | 3.91786 | 0.176732 | 2.864288 | 2.95361 | 1.326465 | 2369.568 | 5.73 | 42.29078 | PIM-7 | 2.181923 | 1086 | 0.24 | 171.293 | 11.96776 | 228.8515 | 50.65831 | 1028.417
10937 | UGAQEY | 4.89575 | 0.438008 | 737.675523 | 4.03861 | 1.212236 | 1294.122 | 1.08 | 28.98651 | PIM-7 | 1.191641 | 1086 | 0.24 | 123.138 | 17.29127 | 192.7213 | 48.47697 | 1740.573
10938 | UGEPEB | 3.58495 | 0.154901 | 0 | 2.98646 | 1.200401 | 1870.893 | 4.3 | 31.95499 | PIM-7 | 1.722738 | 1086 | 0.24 | 142.9762 | 10.02344 | 209.3055 | 44.919 | 874.1145
10939 | UGEPEB01 | 3.67281 | 0.156514 | 0 | 2.96848 | 1.23727 | 1845.37 | 0.54 | 31.61157 | PIM-7 | 1.699235 | 1086 | 0.24 | 144.9203 | 10.22186 | 211.7749 | 45.39523 | 886.3927
10940 | UGOSOY | 6.30273 | 0.515887 | 1150.688414 | 4.8353 | 1.303483 | 968.6593 | 3.99 | 26.60327 | PIM-7 | 0.8919515 | 1086 | 0.24 | 115.9768 | 15.54594 | 178.6612 | 47.23859 | 1657.664
10941 | UGUGUZ | 4.77323 | 0.431314 | 541.431559 | 4.07807 | 1.170463 | 1796.672 | 7.47 | 36.52088 | PIM-7 | 1.654394 | 1086 | 0.24 | 169.7256 | 18.10377 | 239.2358 | 69.26956 | 1723.299
10942 | UGUHAG | 4.84717 | 0.446805 | 616.738661 | 4.36591 | 1.110231 | 1779.585 | 2.38 | 52.89338 | PIM-7 | 1.63866 | 1086 | 0.24 | 217.0452 | 19.75684 | 258.6996 | 85.27535 | 1921.236
10943 | UGUHEK | 4.77594 | 0.422123 | 552.113872 | 4.11027 | 1.161953 | 1757.457 | 4.34 | 42.56915 | PIM-7 | 1.618284 | 1086 | 0.24 | 199.5573 | 19.65265 | 247.7673 | 77.5218 | 1878.747
10944 | UGUQOC | 5.44159 | 0.416329 | 823.979524 | 3.98171 | 1.366646 | 1193.66 | 0 | 21.55549 | PIM-7 | 1.099134 | 1086 | 0.24 | 105.3074 | 14.95262 | 168.0474 | 44.02642 | 1475.967
10945 | UHADAI | 4.37483 | 0.262738 | 226.212214 | 2.8874 | 1.515145 | 1620.104 | 0.85 | 24.83169 | PIM-7 | 1.491808 | 1086 | 0.24 | 121.4546 | 8.923477 | 180.6936 | 39.98991 | 775.8965
10946 | UHAXUW | 5.09262 | 0.270387 | 435.447621 | 3.57011 | 1.42646 | 1517.589 | 0 | 28.44988 | PIM-7 | 1.397412 | 1086 | 0.24 | 112.2231 | 14.54861 | 207.2228 | 51.6179 | 1236.262
10947 | UHISOU | 4.50899 | 0.4495 | 331.56092 | 3.25805 | 1.383954 | 1232.975 | 0 | 30.43496 | PIM-7 | 1.135336 | 1086 | 0.24 | 184.2482 | 17.49213 | 208.0275 | 48.00635 | 1868.374
10948 | UHUPET | 13.55212 | 0.751148 | 2019.885521 | 8.93511 | 1.516727 | 540.3969 | 0 | 13.05114 | PIM-7 | 0.497603 | 1086 | 0.24 | 78.64572 | 8.609354 | 119.1158 | 33.09426 | 1117.635
10949 | UJAQAY | 3.85934 | 0.287435 | 32.797011 | 2.81383 | 1.371561 | 1413.234 | 4.47 | 32.89109 | PIM-7 | 1.30132 | 1086 | 0.24 | 182.7206 | 16.65507 | 252.8153 | 63.38147 | 1347.73
10950 | UJAQEC | 4.46949 | 0.530844 | 494.585829 | 3.5414 | 1.262069 | 1214.836 | 2.52 | 27.80351 | PIM-7 | 1.118633 | 1086 | 0.24 | 133.6875 | 16.10346 | 201.6348 | 47.95877 | 1824.647
10951 | UJAQUS | 7.15939 | 0.655433 | 1668.694106 | 6.10118 | 1.173443 | 989.6261 | 0 | 22.58036 | PIM-7 | 0.911258 | 1086 | 0.24 | 106.8749 | 13.6591 | 167.3453 | 44.19566 | 1482.106
10952 | UJARAZ | 6.1103 | 0.561387 | 1088.258692 | 4.73885 | 1.289406 | 1152.779 | 0.02 | 25.68547 | PIM-7 | 1.061491 | 1086 | 0.24 | 119.9622 | 15.57167 | 183.1644 | 45.35339 | 1708.422
10953 | UJEDIX | 4.86939 | 0.370933 | 272.363236 | 3.4331 | 1.418365 | 1448.876 | 4.26 | 28.79847 | PIM-7 | 1.33414 | 1086 | 0.24 | 152.1593 | 15.47393 | 207.2888 | 52.41774 | 1449.143
10954 | UJEFOE | 3.73886 | 0.131019 | 0.432357 | 2.40686 | 1.553418 | 1970.012 | 8.76 | 30.8356 | PIM-7 | 1.814008 | 1086 | 0.24 | 116.3592 | 8.719578 | 172.758 | 38.51726 | 755.4126
10955 | UJEFOE01 | 3.83078 | 0.141772 | 10.629342 | 2.52833 | 1.515142 | 1955.181 | 10.38 | 31.35965 | PIM-7 | 1.800351 | 1086 | 0.24 | 114.8543 | 8.96372 | 174.4274 | 39.30282 | 776.0616
10956 | UJIZET | 7.09242 | 0.61556 | 1524.437262 | 5.53096 | 1.282313 | 1159.666 | 0 | 37.22468 | PIM-7 | 1.067832 | 1086 | 0.24 | 124.5892 | 16.31971 | 192.23 | 53.10849 | 1686.499
10957 | UJOWEW | 5.75366 | 0.477054 | 1289.852883 | 4.18708 | 1.374146 | 1119.817 | 0 | 17.85411 | PIM-7 | 1.031139 | 1086 | 0.24 | 98.78899 | 12.95347 | 152.7444 | 44.2706 | 1291.259
10958 | UJOWIA | 3.533 | 0.0559231 | 0 | 2.44731 | 1.443626 | 1418.202 | 55.18 | 14.59966 | PIM-7 | 1.305895 | 1086 | 0.24 | 117.0549 | 8.437879 | 172.7936 | 38.19493 | 733.3387
10959 | UKAPUS | 6.98994 | 0.590653 | 1371.086038 | 4.84446 | 1.442873 | 1137.037 | 0 | 33.71983 | PIM-7 | 1.046995 | 1086 | 0.24 | 115.9483 | 15.72675 | 178.2403 | 46.76179 | 1651.161
10960 | UKAQAZ | 7.03658 | 0.594115 | 1370.30361 | 4.81444 | 1.461557 | 1154.189 | 0 | 31.1819 | PIM-7 | 1.062789 | 1086 | 0.24 | 118.4973 | 15.99054 | 182.3492 | 47.03857 | 1679.273
10961 | UKAQED | 6.96134 | 0.592125 | 1354.409177 | 4.79708 | 1.451162 | 1166.52 | 0 | 26.9903 | PIM-7 | 1.074143 | 1086 | 0.24 | 111.2548 | 15.09653 | 172.8314 | 44.45225 | 1594.581
10962 | UKAQIH | 7.0082 | 0.593574 | 1373.423176 | 4.78738 | 1.46389 | 1168.435 | 0 | 25.42962 | PIM-7 | 1.075907 | 1086 | 0.24 | 105.4563 | 14.25571 | 163.3825 | 43.23821 | 1511.44
10963 | UKIQIP | 10.57455 | 0.689005 | 1904.574331 | 7.52574 | 1.405118 | 823.1731 | 0 | 18.1653 | PIM-7 | 0.7579862 | 1086 | 0.24 | 85.9169 | 9.574188 | 129.7018 | 35.33445 | 1227.475
10964 | UKIQOV | 13.66711 | 0.839654 | 2018.378226 | 9.63813 | 1.418025 | 628.8979 | 0 | 16.28466 | PIM-7 | 0.5790957 | 1086 | 0.24 | 79.76501 | 8.885003 | 121.7252 | 33.40422 | 1156.355
10965 | UKUBIM | 7.24657 | 0.513798 | 1051.771793 | 4.57881 | 1.582632 | 1093.046 | 0 | 31.11797748 | PIM-7 | 1.006488 | 1086 | 0.24 | 122.5946 | 18.06458 | 187.7871 | 46.79042 | 1761.591
10966 | UKUBOS | 7.20509 | 0.518749 | 1030.377657 | 4.51731 | 1.594996 | 1016.807 | 0 | 33.82721 | PIM-7 | 0.9362864 | 1086 | 0.24 | 122.6845 | 17.78458 | 187.0514 | 46.36822 | 1762.755
10967 | UKUBUY | 7.24877 | 0.524272 | 1028.518616 | 4.48545 | 1.616063 | 1030.581 | 0 | 34.6689 | PIM-7 | 0.9489697 | 1086 | 0.24 | 123.5071 | 18.46208 | 189.0669 | 46.72398 | 1775.907
10968 | UKUCAF | 7.2141 | 0.523971 | 1000.669944 | 4.4286 | 1.62898 | 1056.653 | 0 | 35.73585 | PIM-7 | 0.9729772 | 1086 | 0.24 | 126.1732 | 18.47114 | 191.861 | 47.01101 | 1810.568
10969 | UKULOB | 3.82761 | 0.109078 | 0 | 3.2197 | 1.18881 | 2172.074 | 0.28 | 22.15977 | PIM-7 | 2.000068 | 1086 | 0.24 | 125.7002 | 8.994041 | 175.8603 | 39.76394 | 787.0173
10970 | UKULOB01 | 3.80006 | 0.104054 | 0 | 3.21073 | 1.18355 | 2097.26 | 0.28 | 21.34901 | PIM-7 | 1.931178 | 1086 | 0.24 | 122.7652 | 8.790729 | 174.5714 | 39.02615 | 766.9189
10971 | UKUMAO | 3.76852 | 0.104415 | 0 | 3.23056 | 1.166522 | 3068.387 | 0.37 | 23.46656688 | PIM-7 | 2.825402 | 1086 | 0.24 | 123.0566 | 8.803981 | 168.1319 | 38.45393 | 770.3711
10972 | UKUMAO01 | 3.71518 | 0.0966792 | 0 | 3.2095 | 1.157557 | 2995.899 | 0.51 | 22.53450389 | PIM-7 | 2.758654 | 1086 | 0.24 | 120.6787 | 8.631727 | 172.9966 | 38.30045 | 754.5652
10973 | UKUPUL | 6.90717 | 0.558447 | 1475.209074 | 5.2805 | 1.308052 | 1433.786 | 0 | 24.73745 | PIM-7 | 1.320245 | 1086 | 0.24 | 112.1452 | 14.2778 | 171.869 | 42.93715 | 1615.153
10974 | ULOGIL | 4.16035 | 0.274022 | 116.219301 | 3.10206 | 1.341157 | 1934.157 | 5.93 | 27.19812 | PIM-7 | 1.780992 | 1086 | 0.24 | 148.2363 | 12.36574 | 220.7811 | 49.22823 | 1076.182
10975 | ULUPUM01 | 3.45453 | 0.169515 | 0 | 2.73045 | 1.265187 | 1709.675 | 52.13 | 34.08216 | PIM-7 | 1.574287 | 1086 | 0.24 | 117.5085 | 8.404451 | 173.3613 | 38.14857 | 735.8258
10976 | ULUVUT | 5.14269 | 0.519638 | 1277.726779 | 4.75945 | 1.080522 | 1149.09 | 0 | 19.32924 | PIM-7 | 1.058094 | 1086 | 0.24 | 102.7017 | 13.95315 | 158.9486 | 41.79269 | 1497.801
10977 | UMARAC | 7.63967 | 0.502937 | 1324.988409 | 4.04996 | 1.886357 | 1187.885 | 0.14 | 18.46219 | PIM-7 | 1.093817 | 1086 | 0.24 | 80.28743 | 10.95643 | 129.964 | 36.73579 | 1090.935
10978 | UMELUU | 3.32541 | 0.160399 | 0 | 2.55721 | 1.300406 | 2402.874 | 99.99 | 23.35613 | PIM-7 | 2.212591 | 1086 | 0.24 | 117.1723 | 8.404872 | 172.9241 | 38.14592 | 733.9758
10979 | UMEMAB | 2.96798 | 0.0856901 | 0 | 2.50943 | 1.182731 | 2543.925 | 99.99 | 11.8708 | PIM-7 | 2.342472 | 1086 | 0.24 | 117.0588 | 8.402358 | 172.8008 | 38.18671 | 733.3582
10980 | UMEXUF | 5.96732 | 0.537812 | 1335.107653 | 4.46538 | 1.336352 | 1623.184 | 0 | 22.45942 | PIM-7 | 1.494644 | 1086 | 0.24 | 123.6129 | 16.32192 | 188.0295 | 46.89757 | 1771.219
10981 | UMORIY | 3.159 | 0.136448 | 0 | 2.5135 | 1.256813 | 2440.954 | 99.99 | 21.21088 | PIM-7 | 2.247655 | 1086 | 0.24 | 117.0818 | 8.423018 | 172.8316 | 38.1905 | 733.4834
10982 | UMUTOM | 4.23207 | 0.240034 | 64.727822 | 3.31267 | 1.27754 | 2159.488 | 0.98 | 40.05554 | PIM-7 | 1.988479 | 1086 | 0.24 | 177.2651 | 20.88866 | 220.0788 | 68.14763 | 1681.503
10983 | UMUTUS | 4.6588 | 0.373838 | 253.331884 | 3.20383 | 1.454135 | 1913.648 | 3.45 | 47.21781 | PIM-7 | 1.762107 | 1086 | 0.24 | 223.7621 | 19.74104 | 310.4331 | 71.32584 | 1845.796
10984 | UMUXAC | 6.25561 | 0.144556 | 225.358756 | 4.08308 | 1.532081 | 2752.346 | 0 | 22.90832 | PIM-7 | 2.534389 | 1086 | 0.24 | 75.09869 | 12.08385 | 145.0126 | 38.46941 | 1023.018
10985 | UNABIV | 5.08458 | 0.327447 | 574.478757 | 3.8192 | 1.331321 | 1533.649 | 0 | 25.03074 | PIM-7 | 1.412199 | 1086 | 0.24 | 130.4719 | 17.73674 | 198.7815 | 54.5132 | 1631.553
10986 | UNABUH | 4.05523 | 0.245598 | 18.994093 | 3.33892 | 1.214533 | 1548.913 | 0 | 33.13322 | PIM-7 | 1.426255 | 1086 | 0.24 | 162.4132 | 11.59105 | 199.4725 | 37.79108 | 1059.94
10987 | UNABUH01 | 4.05122 | 0.248684 | 18.982375 | 3.33932 | 1.213187 | 1559.658 | 0 | 33.3964 | PIM-7 | 1.436149 | 1086 | 0.24 | 161.0247 | 12.27199 | 203.4826 | 39.39055 | 1105.005
10988 | UNACES | 4.09605 | 0.250394 | 20.494493 | 3.35181 | 1.222041 | 1537.426 | 0 | 32.87961 | PIM-7 | 1.415678 | 1086 | 0.24 | 162.0272 | 11.55073 | 195.142 | 36.97243 | 1047.143
10989 | UNACIW | 4.07158 | 0.254018 | 21.188182 | 3.34231 | 1.218193 | 1548.76 | 0 | 32.88796 | PIM-7 | 1.426114 | 1086 | 0.24 | 162.442 | 12.21319 | 204.8633 | 39.4628 | 1108.883
10990 | UNAZIT | 8.195 | 0.621753 | 1771.111794 | 5.34897 | 1.532071 | 880.7375 | 0 | 20.13382 | PIM-7 | 0.8109922 | 1086 | 0.24 | 106.2656 | 13.2886 | 161.875 | 42.04222 | 1532.431
10991 | UNEBIZ | 5.60217 | 0.290682 | 383.704886 | 2.99503 | 1.870489 | 1171.721 | 0.12 | 33.13344 | PIM-7 | 1.078933 | 1086 | 0.24 | 108.5386 | 18.35762 | 194.6871 | 55.39333 | 1492.718
10992 | UNIGEE | 14.93052 | 0.82706 | 2135.553353 | 7.82687 | 1.907598 | 605.4822 | 0 | 11.62546 | PIM-7 | 0.5575343 | 1086 | 0.24 | 70.62275 | 7.634795 | 106.8666 | 29.86536 | 1015.618
10993 | UNIPAJ | 4.43325 | 0.2686 | 54.746167 | 2.61552 | 1.694978 | 1389.412 | 0.78 | 28.22316 | PIM-7 | 1.279385 | 1086 | 0.24 | 125.9042 | 11.28457 | 196.0486 | 44.30364 | 955.9353
10994 | UPOVOL | 4.46391 | 0.419644 | 348.209317 | 2.47505 | 1.803564 | 1513.649 | 0.12 | 34.49321 | PIM-7 | 1.393784 | 1086 | 0.24 | 162.597 | 22.91048 | 253.1317 | 75.32621 | 1778.455
10995 | UPOZAB | 18.72701 | 0.854279 | 1780.923489 | 9.17011 | 2.042179 | 559.335 | 0 | 14.95763 | PIM-7 | 0.5150415 | 1086 | 0.24 | 73.23735 | 7.582588 | 110.7027 | 30.11771 | 1051.218
10996 | UQUHAQ | 4.10367 | 0.291164 | 60.681744 | 3.28233 | 1.250231 | 1440.901 | 0 | 33.5719 | PIM-7 | 1.326797 | 1086 | 0.24 | 148.3303 | 11.33637 | 195.2999 | 43.67113 | 981.7935
10997 | UQULAU | 7.2826 | 0.533626 | 1054.095627 | 3.59008 | 2.028534 | 863.3196 | 0 | 23.69054 | PIM-7 | 0.7949536 | 1086 | 0.24 | 99.79936 | 13.3608 | 157.056 | 42.2667 | 1270.509
10998 | USUBUG | 5.38089 | 0.541598 | 1363.171988 | 5.04966 | 1.065595 | 1137.189 | 0 | 18.91439785 | PIM-7 | 1.047135 | 1086 | 0.24 | 106.3924 | 14.55352 | 164.3161 | 42.11851 | 1548.541
10999 | UTEWOG | 14.59683 | 0.803803 | 1663.86427 | 9.55269 | 1.528033 | 752.0738 | 0 | 22.33863 | PIM-7 | 0.6925173 | 1086 | 0.24 | 120.8735 | 14.23287 | 181.1136 | 44.53729 | 1725.956
11000 | UTEWUM | 14.99321 | 0.805317 | 1656.617669 | 9.89811 | 1.514755 | 736.081 | 0 | 22.25865 | PIM-7 | 0.677791 | 1086 | 0.24 | 123.2455 | 13.88735 | 185.8676 | 45.93004 | 1752.158
11001 | UTEXAT | 6.27145 | 0.576413 | 1047.523836 | 4.0077 | 1.56485 | 1017.809 | 0.19 | 23.51615 | PIM-7 | 0.9372091 | 1086 | 0.24 | 91.58967 | 13.30576 | 159.1073 | 44.11293 | 1222.617
11002 | UTEXIB | 6.29701 | 0.561947 | 1028.42818 | 3.96492 | 1.588181 | 1002.39 | 0.43 | 23.4838 | PIM-7 | 0.9230109 | 1086 | 0.24 | 93.07307 | 13.25209 | 165.7952 | 45.44557 | 1208.735
11003 | UTODIR | 4.32077 | 0.219504 | 103.778466 | 3.11759 | 1.385933 | 1264.475 | 2.45 | 35.68943 | PIM-7 | 1.164342 | 1086 | 0.24 | 124.7136 | 12.50859 | 209.4991 | 51.23847 | 1054.259
11004 | UTOTUT | 3.82713 | 0.140147 | 0.618391 | 2.73664 | 1.398478 | 1894.098 | 8.14 | 27.18477 | PIM-7 | 1.744105 | 1086 | 0.24 | 116.6052 | 8.428165 | 172.7457 | 38.16607 | 735.0533
11005 | UTOTUT01 | 3.75012 | 0.135765 | 0 | 2.6323 | 1.424655 | 1912.346 | 9.66 | 26.74882 | PIM-7 | 1.760908 | 1086 | 0.24 | 116.5941 | 8.451408 | 172.6382 | 38.17042 | 734.7121
11006 | UTULUR | 7.64843 | 0.530491 | 807.905788 | 6.25721 | 1.222339 | 1717.493 | 0.06 | 37.84457 | PIM-7 | 1.581486 | 1086 | 0.24 | 133.3273 | 17.39079 | 201.8137 | 47.49202 | 1907.984
11007 | UTUMAY | 4.48241 | 0.323994 | 58.47205 | 3.06783 | 1.461101 | 1233.502 | 0.46 | 30.66816 | PIM-7 | 1.135821 | 1086 | 0.24 | 173.0908 | 15.92119 | 226.7558 | 52.42072 | 1403.456
11008 | UVARIT | 4.76443 | 0.271837 | 144.468367 | 3.17403 | 1.501066 | 1226.535 | 0.02 | 34.11355 | PIM-7 | 1.129406 | 1086 | 0.24 | 134.4299 | 15.50125 | 264.3323 | 59.8578 | 1313.962
11009 | UVAROZ | 4.79706 | 0.270936 | 138.015975 | 3.34321 | 1.434866 | 1229.778 | 0 | 33.57274 | PIM-7 | 1.132392 | 1086 | 0.24 | 175.0479 | 18.21803 | 265.6848 | 53.75646 | 1628.869
11010 | UVARUF | 4.72699 | 0.272181 | 132.661904 | 3.36186 | 1.406064 | 1248.825 | 0 | 34.48833 | PIM-7 | 1.149931 | 1086 | 0.24 | 167.3375 | 18.85442 | 251.1819 | 52.26675 | 1713.159
11011 | UVASAM | 4.75617 | 0.267885 | 143.913071 | 3.15385 | 1.508052 | 1224.84 | 0 | 33.97955 | PIM-7 | 1.127845 | 1086 | 0.24 | 135.8538 | 15.68251 | 269.2527 | 58.90763 | 1324.109
11012 | UVASAM01 | 4.77005 | 0.273121 | 148.377985 | 3.25481 | 1.465539 | 1221.942 | 0.12 | 33.57678 | PIM-7 | 1.125177 | 1086 | 0.24 | 136.4983 | 15.61182 | 271.6246 | 55.89403 | 1341.763
11013 | UVEVAT | 5.06012 | 0.599865 | 1177.509429 | 3.86427 | 1.309463 | 990.4329 | 0.07 | 24.25098 | PIM-7 | 0.9120009 | 1086 | 0.24 | 119.1057 | 15.46033 | 183.4984 | 45.30586 | 1654.652
11014 | UVEVEX | 5.12124 | 0.602508 | 1190.813139 | 3.71458 | 1.378686 | 992.6575 | 0.02 | 24.99168 | PIM-7 | 0.9140493 | 1086 | 0.24 | 118.9627 | 15.20417 | 180.1949 | 45.79553 | 1643.869
11015 | UVEVUN | 13.08634 | 0.773583 | 1935.237343 | 6.53433 | 2.002706 | 765.9846 | 0 | 17.5791 | PIM-7 | 0.7053265 | 1086 | 0.24 | 90.43398 | 10.73048 | 138.6417 | 36.29271 | 1302.064
11016 | UVEWIC | 4.94226 | 0.429093 | 1102.811755 | 3.22707 | 1.531501 | 1099.314 | 0.03 | 18.69072 | PIM-7 | 1.012259 | 1086 | 0.24 | 111.3276 | 8.421138 | 156.6167 | 38.37139 | 797.586
11017 | UVEWIC01 | 4.92418 | 0.428118 | 1064.624421 | 2.99921 | 1.641826 | 1099.094 | 0.03 | 18.71003 | PIM-7 | 1.012057 | 1086 | 0.24 | 112.4367 | 8.486868 | 157.7991 | 38.68923 | 802.4158
11018 | UVEXAV | 4.66793 | 0.547537 | 712.035456 | 3.98237 | 1.172149 | 1995.294 | 0 | 38.12541 | PIM-7 | 1.837287 | 1086 | 0.24 | 134.0053 | 13.94274 | 198.2643 | 44.29852 | 1922.337
11019 | UVINAP | 4.33279 | 0.192413 | 75.380028 | 3.86236 | 1.121799 | 1235.948 | 0.3 | 28.47526 | PIM-7 | 1.138074 | 1086 | 0.24 | 124.9717 | 19.78892 | 201.4963 | 50.96261 | 1797.417
11020 | UVUFUN | 5.451 | 0.599159 | 941.966605 | 3.54467 | 1.537802 | 1012.403 | 0.01 | 27.5877 | PIM-7 | 0.9322309 | 1086 | 0.24 | 120.8639 | 15.52596 | 183.8493 | 44.8451 | 1721.455
11021 | UVUPOR | 6.87637 | 0.558466 | 1162.351138 | 4.98201 | 1.38024 | 1025.093 | 0.02 | 28.72859 | PIM-7 | 0.9439159 | 1086 | 0.24 | 123.4263 | 17.50837 | 190.0879 | 47.80908 | 1757.173
11022 | UVUPUX | 4.89073 | 0.389528 | 387.124668 | 3.83005 | 1.276936 | 1192.192 | 0 | 31.56906 | PIM-7 | 1.097783 | 1086 | 0.24 | 118.846 | 18.65439 | 189.0935 | 51.19775 | 1662.197
11023 | UVUQAE | 5.89761 | 0.501372 | 1081.805721 | 4.70396 | 1.253754 | 1143.696 | 0 | 24.69876 | PIM-7 | 1.053127 | 1086 | 0.24 | 118.4597 | 16.3554 | 180.0562 | 44.89179 | 1700.46
11024 | UWAFOO | 10.28423 | 0.788608 | 1906.161435 | 8.92731 | 1.151997 | 565.5407 | 0.01 | 15.04095 | PIM-7 | 0.5207557 | 1086 | 0.24 | 80.3777 | 9.023903 | 121.8668 | 32.82332 | 1172.411
11025 | UWAFUU | 10.66841 | 0.790258 | 1894.745208 | 8.891 | 1.199911 | 568.8997 | 0.06 | 14.79187 | PIM-7 | 0.5238487 | 1086 | 0.24 | 81.08446 | 8.763263 | 122.8514 | 32.62524 | 1178.687
11026 | UWAGAB01 | 10.80975 | 0.770225 | 1788.291356 | 9.01667 | 1.198863 | 578.7303 | 0 | 13.28897 | PIM-7 | 0.5329008 | 1086 | 0.24 | 79.27526 | 8.771036 | 120.7855 | 32.22643 | 1157.96
11027 | UWAGAB02 | 11.0796 | 0.771089 | 1788.791097 | 9.00578 | 1.230277 | 578.8214 | 0 | 13.43302 | PIM-7 | 0.5329847 | 1086 | 0.24 | 78.35093 | 8.46153 | 118.1119 | 31.75874 | 1140.437
11028 | UWAGAB03 | 11.64217 | 0.783621 | 1887.293648 | 8.55683 | 1.36057 | 576.8059 | 0 | 15.04308 | PIM-7 | 0.5311288 | 1086 | 0.24 | 78.6307 | 8.498495 | 119.0314 | 31.82506 | 1142.712
11029 | UWAGAB04 | 11.08419 | 0.77348 | 1783.007587 | 9.00561 | 1.230809 | 579.8031 | 0 | 13.3956 | PIM-7 | 0.5338887 | 1086 | 0.24 | 79.87701 | 8.678129 | 120.7536 | 32.35243 | 1164.26
11030 | UWELIS | 5.99371 | 0.671463 | 1599.633154 | 4.57547 | 1.309966 | 952.0284 | 0 | 23.72285 | PIM-7 | 0.8766376 | 1086 | 0.24 | 120.3622 | 14.16735 | 183.6482 | 44.6482 | 1730.284
11031 | UWOWAF | 5.4452 | 0.490906 | 1006.103841 | 4.14635 | 1.313251 | 1163.077 | 0.33 | 25.83205 | PIM-7 | 1.070973 | 1086 | 0.24 | 119.3912 | 17.03437 | 183.2814 | 47.62538 | 1701.843
11032 | UWUTIQ | 6.1259 | 0.602117 | 1384.007833 | 4.66623 | 1.312816 | 1009.329 | 0 | 26.66306 | PIM-7 | 0.9294006 | 1086 | 0.24 | 122.564 | 16.08241 | 187.9479 | 46.40505 | 1741.442
11033 | UXABOL | 5.3893 | 0.260178 | 667.999219 | 5.04349 | 1.068566 | 1742.909 | 0.05 | 33.88532 | PIM-7 | 1.604889 | 1086 | 0.24 | 91.51199 | 12.74575 | 158.6755 | 49.38136 | 1120.666
11034 | UXABUR | 5.25063 | 0.120924 | 256.399589 | 5.01707 | 1.046553 | 1460.069 | 0 | 18.19675 | PIM-7 | 1.344446 | 1086 | 0.24 | 64.29801 | 10.66928 | 117.0115 | 36.26307 | 937.8965
11035 | UXEHIP | 6.1005 | 0.544133 | 1203.979307 | 4.81977 | 1.265724 | 943.2365 | 0 | 24.60228 | PIM-7 | 0.8685419 | 1086 | 0.24 | 115.1917 | 16.84885 | 176.936 | 45.05054 | 1654.586
11036 | UXEQOE | 4.72647 | 0.370684 | 376.529968 | 3.38382 | 1.396785 | 2184.691 | 0 | 30.08296 | PIM-7 | 2.011686 | 1086 | 0.24 | 148.1397 | 19.93769 | 223.4298 | 54.91897 | 1773.011
11037 | UXUNUX | 7.36513 | 0.682383 | 1855.846575 | 5.79316 | 1.271349 | 678.5035 | 0 | 18.36479 | PIM-7 | 0.624773 | 1086 | 0.24 | 98.01985 | 13.24321 | 152.5521 | 41.82476 | 1403.133
11038 | UXUPEJ | 7.33818 | 0.695728 | 1862.826861 | 5.78241 | 1.269052 | 675.627 | 0 | 18.36086 | PIM-7 | 0.6221243 | 1086 | 0.24 | 96.89796 | 12.93551 | 151.0907 | 41.55821 | 1385.909
11039 | UXUPIN | 7.3374 | 0.702045 | 1932.147326 | 5.72246 | 1.282211 | 669.9199 | 0.03 | 18.22265 | PIM-7 | 0.6168691 | 1086 | 0.24 | 97.06228 | 12.89044 | 152.9411 | 41.66953 | 1391.853
11040 | UXUYUI | 4.1469 | 0.217549 | 24.483762 | 3.20447 | 1.294099 | 1010.871 | 32.03 | 62.27019 | PIM-7 | 0.9308209 | 1086 | 0.24 | 312.3814 | 24.07408 | 296.439 | 95.63078 | 1918.971
11041 | UXUZAP | 4.84101 | 0.408791 | 519.835107 | 3.60752 | 1.341922 | 1241.086 | 0.18 | 28.97558 | PIM-7 | 1.142805 | 1086 | 0.24 | 135.8114 | 18.63823 | 205.0892 | 55.67039 | 1581.12
11042 | UYAPOA | 11.10158 | 0.682213 | 1524.524232 | 4.24208 | 2.617013 | 888.1432 | 0 | 21.08381 | PIM-7 | 0.8178114 | 1086 | 0.24 | 97.91061 | 13.38964 | 152.2582 | 41.75193 | 1380.547
11043 | UYAQAN | 7.19018 | 0.262731 | 578.819367 | 5.3716 | 1.338555 | 1131.445 | 0 | 20.29937 | PIM-7 | 1.041847 | 1086 | 0.24 | 98.0246 | 16.17513 | 159.4101 | 45.55076 | 1407.641
11044 | UYAQER | 7.13794 | 0.2781 | 641.657312 | 5.63767 | 1.266115 | 1228.006 | 0 | 20.02968 | PIM-7 | 1.130761 | 1086 | 0.24 | 99.24655 | 15.90077 | 159.9132 | 47.25004 | 1406.734
11045 | UYOFIY | 4.54158 | 0.447668 | 664.261852 | 3.74063 | 1.214122 | 1845.404 | 0 | 32.39499 | PIM-7 | 1.699267 | 1086 | 0.24 | 136.4463 | 19.85564 | 207.1913 | 59.31974 | 1773.908
11046 | UYOXUC | 6.51014 | 0.73271 | 2098.845734 | 4.46819 | 1.456997 | 877.8401 | 0 | 22.04762 | PIM-7 | 0.8083242 | 1086 | 0.24 | 116.6748 | 13.11461 | 176.272 | 43.05961 | 1673.552
11047 | UZAFAD | 4.26412 | 0.206264 | 27.22415 | 2.53482 | 1.682218 | 1318.592 | 17.85 | 28.02531 | PIM-7 | 1.214173 | 1086 | 0.24 | 115.9643 | 9.365326 | 181.316 | 41.33318 | 804.8675
11048 | UZAMUE | 4.6207 | 0.309905 | 193.060472 | 3.09129 | 1.494748 | 1858.499 | 1.82 | 28.69564 | PIM-7 | 1.711325 | 1086 | 0.24 | 197.7769 | 16.6801 | 262.6492 | 63.07174 | 1391.472
11049 | UZANAL | 4.61621 | 0.310287 | 190.848466 | 3.08464 | 1.496515 | 1885.754 | 1.75 | 28.0954 | PIM-7 | 1.736422 | 1086 | 0.24 | 190.3419 | 16.39819 | 261.5297 | 62.93769 | 1373.841
11050 | UZANEP | 4.6214 | 0.30763 | 197.145337 | 3.0946 | 1.493376 | 1811.912 | 1.75 | 30.41966 | PIM-7 | 1.668427 | 1086 | 0.24 | 204.9938 | 17.3872 | 276.4712 | 65.96694 | 1443.552
11051 | UZATAR | 4.70366 | 0.343077 | 657.127811 | 3.77441 | 1.246197 | 2207.837 | 0.02 | 39.30655 | PIM-7 | 2.032999 | 1086 | 0.24 | 137.9985 | 20.7174 | 213.1946 | 64.7575 | 1834.962
11052 | UZIJUJ | 6.64538 | 0.609213 | 1600.657416 | 5.8584 | 1.134334 | 1019.739 | 0 | 33.98247 | PIM-7 | 0.9389861 | 1086 | 0.24 | 114.4206 | 15.73207 | 175.4058 | 46.01739 | 1627.824
11053 | UZUNAF | 7.30425 | 0.367645 | 853.077103 | 6.5808 | 1.109933 | 1266.126 | 0 | 18.30551 | PIM-7 | 1.165862 | 1086 | 0.24 | 80.66501 | 12.56822 | 132.4264 | 41.10277 | 1170.614
11054 | UZUNAF01 | 7.28303 | 0.365804 | 851.533591 | 6.53777 | 1.113993 | 1269.559 | 0 | 18.36808 | PIM-7 | 1.169023 | 1086 | 0.24 | 80.74624 | 12.59029 | 131.2881 | 38.91403 | 1166.936
11055 | UZUNEJ | 7.2967 | 0.370492 | 855.613056 | 6.59265 | 1.106793 | 1264.959 | 0 | 18.33377 | PIM-7 | 1.164788 | 1086 | 0.24 | 81.81911 | 12.75476 | 133.6425 | 39.97224 | 1176.178
11056 | VACFOV | 7.04016 | 0.702815 | 1922.394175 | 6.80377 | 1.034744 | 930.565 | 0 | 26.15126 | PIM-7 | 0.8568739 | 1086 | 0.24 | 107.9415 | 12.88951 | 164.4723 | 40.75161 | 1561.69
11057 | VACFOV01 | 6.9686 | 0.719891 | 1774.647331 | 6.75464 | 1.031676 | 970.8316 | 0 | 27.66549 | PIM-7 | 0.8939518 | 1086 | 0.24 | 113.3046 | 13.27291 | 172.6704 | 42.37844 | 1625.005
11058 | VACFUB | 8.50715 | 0.42124 | 962.666725 | 8.34107 | 1.019911 | 1180.451 | 0 | 17.14058 | PIM-7 | 1.086972 | 1086 | 0.24 | 89.06551 | 12.41518 | 140.2918 | 39.16878 | 1285.012
11059 | VACFUB01 | 8.53124 | 0.435599 | 970.541473 | 8.3704 | 1.019215 | 1181.827 | 0 | 17.82788 | PIM-7 | 1.088239 | 1086 | 0.24 | 88.27291 | 12.48363 | 138.8735 | 37.88246 | 1289.208
11060 | VAGKOF | 5.16963 | 0.10632 | 47.776286 | 2.62002 | 1.973126 | 1448.589 | 0 | 32.55492 | PIM-7 | 1.333876 | 1086 | 0.24 | 101.2564746 | 9.129111 | 180.5321 | 40.79021 | 786.4605
11061 | VAGMAT | 14.92091 | 0.893668 | 1940.354551 | 13.26277 | 1.125022 | 364.7081 | 0 | 11.90474 | PIM-7 | 0.335827 | 1086 | 0.24 | 75.91946 | 7.196991 | 112.988 | 29.6468 | 1109.925
11062 | VAGMEX | 15.28058 | 0.898778 | 1864.868177 | 14.48863 | 1.05466 | 352.1955 | 0 | 11.90554 | PIM-7 | 0.3243052 | 1086 | 0.24 | 76.33474 | 7.274121 | 114.3977 | 29.9702 | 1116.986
11063 | VAGMIB | 11.07108 | 0.854726 | 2179.716955 | 10.13618 | 1.092234 | 459.0716 | 0 | 14.90314 | PIM-7 | 0.4227178 | 1086 | 0.24 | 80.5826 | 8.240211 | 120.9102 | 31.79927 | 1180.147
11064 | VAGMIB01 | 10.71958 | 0.860028 | 2187.380909 | 9.83362 | 1.090095 | 463.3536 | 0 | 14.81379 | PIM-7 | 0.4266608 | 1086 | 0.24 | 82.50758 | 8.270632 | 123.1212 | 32.20031 | 1203.038
11065 | VAGMOH | 9.55899 | 0.842526 | 2319.29548 | 7.68344 | 1.244103 | 494.5832 | 0 | 14.97106 | PIM-7 | 0.4554173 | 1086 | 0.24 | 88.52509 | 9.357648 | 133.8096 | 34.30224 | 1290.976
11066 | VAGTAA | 5.69119 | 0.59483 | 1498.464474 | 4.40372 | 1.29236 | 872.2523 | 0 | 22.44065 | PIM-7 | 0.8031789 | 1086 | 0.24 | 113.3119 | 15.41149 | 178.6667 | 49.67926 | 1557.489
11067 | VAGTUU | 6.4105 | 0.532082 | 916.71355 | 3.89316 | 1.646606 | 1190.533 | 0.61 | 28.23501 | PIM-7 | 1.096255 | 1086 | 0.24 | 111.179 | 17.94816 | 194.1198 | 52.1425 | 1481.639
11068 | VAHPUR | 5.81668 | 0.336899 | 692.207958 | 4.4159 | 1.317213 | 1299.348 | 0 | 26.57863 | PIM-7 | 1.196453 | 1086 | 0.24 | 100.7938 | 15.84919 | 160.0486 | 43.63702 | 1461.239
11069 | VAHQAY | 5.75711 | 0.335206 | 682.085177 | 4.40654 | 1.306492 | 1317.999 | 0 | 26.51536 | PIM-7 | 1.213627 | 1086 | 0.24 | 101.1067 | 15.61425 | 160.6188 | 44.3979 | 1466.524
11070 | VAHVOR | 6.39859 | 0.665897 | 1989.234425 | 4.82003 | 1.3275 | 1145.098 | 0 | 25.77575 | PIM-7 | 1.054418 | 1086 | 0.24 | 125.2545 | 13.95119 | 187.9486 | 44.95907 | 1800.906
11071 | VAJTUX | 4.46543 | 0.286757 | 144.235394 | 2.91526 | 1.531743 | 1451.875 | 0.04 | 30.76174 | PIM-7 | 1.336902 | 1086 | 0.24 | 116.9804 | 11.30052 | 207.1367 | 45.39983 | 971.34
11072 | VAKBIU | 5.76642 | 0.455306 | 499.253226 | 3.81153 | 1.512889 | 1033.159 | 0.01 | 27.98125 | PIM-7 | 0.9513432 | 1086 | 0.24 | 116.0874 | 17.69149 | 190.5517 | 49.33694 | 1545.102
11073 | VAKREG | 5.20861 | 0.443114 | 748.908375 | 3.21523 | 1.619981 | 1073.235 | 0 | 28.62569 | PIM-7 | 0.9882459 | 1086 | 0.24 | 124.7269 | 19.43848 | 204.4164 | 55.71639 | 1625.395
11074 | VAKRIK | 5.52648 | 0.500449 | 888.069766 | 3.3986 | 1.626105 | 1001.689 | 0.05 | 25.79126 | PIM-7 | 0.9223652 | 1086 | 0.24 | 122.6082 | 16.59395 | 184.0813 | 51.42847 | 1456.45
11075 | VAPBAR | 6.37466 | 0.357997 | 560.431081 | 2.41926 | 2.634963 | 1157.206 | 0.22 | 31.61476 | PIM-7 | 1.065567 | 1086 | 0.24 | 95.65027 | 17.18409 | 198.7799 | 57.7023 | 1369.421
11076 | VAPFOJ | 3.9272 | 0.248135 | 0.56126 | 3.04381 | 1.290225 | 2127.97 | 30.65 | 42.94528 | PIM-7 | 1.959456 | 1086 | 0.24 | 275.5202 | 19.24366 | 396.4561 | 87.27732 | 1567.492
11077 | VAPFUP | 5.15651 | 0.234701 | 281.094225 | 3.56832 | 1.445081 | 2075.491 | 0.38 | 38.8576 | PIM-7 | 1.911134 | 1086 | 0.24 | 217.6484 | 21.825 | 335.3679 | 86.22852 | 1742.78
11078 | VAQLAC | 3.80978 | 0.12164 | 0 | 2.78544 | 1.367748 | 1680.549 | 5.26 | 24.5896 | PIM-7 | 1.547466 | 1086 | 0.24 | 118.0957 | 8.493937 | 174.3154 | 38.48541 | 739.6166
11079 | VAQLEG | 6.18628 | 0.320344 | 620.052192 | 2.59859 | 2.380629 | 1465.047 | 0.47 | 29.11847 | PIM-7 | 1.349031 | 1086 | 0.24 | 93.28879 | 11.9197 | 167.4571 | 46.58666 | 995.0497
11080 | VARJEF | 7.50874 | 0.657646 | 1614.246346 | 4.26843 | 1.759134 | 807.5583 | 0 | 20.83827 | PIM-7 | 0.743608 | 1086 | 0.24 | 102.0879 | 13.68361 | 158.9004 | 40.89289 | 1452.057
11081 | VARREL | 6.17066 | 0.35213 | 573.261729 | 3.2556 | 1.895399 | 1743.308 | 0 | 27.15334 | PIM-7 | 1.605256 | 1086 | 0.24 | 127.0531 | 12.40853 | 197.6567 | 49.16299 | 1073.422
11082 | VARRIP | 6.075 | 0.354831 | 556.854551 | 3.2656 | 1.860301 | 1592.76 | 0 | 28.57625 | PIM-7 | 1.46663 | 1086 | 0.24 | 134.2674 | 13.57112 | 208.7299 | 53.8719 | 1170.102
11083 | VARWES | 4.65014 | 0.116286 | 57.716818 | 2.41442 | 1.925986 | 1958.535 | 30.68 | 37.8947 | PIM-7 | 1.80344 | 1086 | 0.24 | 119.4339 | 8.749912 | 177.5227 | 39.46571 | 756.9808
11084 | VARWIW | 4.65046 | 0.123594 | 61.36749 | 2.4342 | 1.910468 | 2006.845 | 18.58 | 41.43866 | PIM-7 | 1.847924 | 1086 | 0.24 | 124.3237 | 9.141668 | 185.411 | 41.2156 | 786.4412
11085 | VASKOR | 4.41725 | 0.377888 | 811.811301 | 4.15949 | 1.061969 | 1158.161 | 0.53 | 27.40166 | PIM-7 | 1.066447 | 1086 | 0.24 | 103.2188 | 14.91476 | 163.5374 | 42.51989 | 1472.997
11086 | VATXEU | 7.38612 | 0.426759 | 1110.579954 | 5.95801 | 1.239696 | 2251.729 | 0 | 16.13214 | PIM-7 | 2.073415 | 1086 | 0.24 | 82.01652 | 12.07513 | 130.9913 | 40.01495 | 1180.26
11087 | VATYAR | 5.8425 | 0.527587 | 1728.375779 | 4.85588 | 1.20318 | 1478.905 | 0 | 31.8117 | PIM-7 | 1.361791 | 1086 | 0.24 | 100.781 | 13.56667 | 157.2834 | 43.81856 | 1425.274
11088 | VATYEV | 5.69723 | 0.520787 | 1675.59441 | 4.67285 | 1.21922 | 1600.968 | 0 | 23.48953 | PIM-7 | 1.474188 | 1086 | 0.24 | 90.97089 | 12.19669 | 142.7661 | 39.64555 | 1311.285
11089 | VAXVEX | 4.45492 | 0.146756 | 44.033434 | 3.19243 | 1.395464 | 1369.335 | 0 | 32.28029 | PIM-7 | 1.260897 | 1086 | 0.24 | 200.5263 | 17.59794 | 213.5985 | 55.01941 | 1467.562
11090 | VAYDOQ | 4.11487 | 0.282574 | 42.445172 | 2.54213 | 1.61867 | 1376.646 | 8.83 | 86.34609 | PIM-7 | 1.26763 | 1086 | 0.24 | 321.6261 | 24.99963 | 285.2109 | 104.3348 | 1924.999
11091 | VAZKUE | 3.47316 | 0.150449 | 0 | 2.55402 | 1.35988 | 2082.747 | 50.05 | 60.22105 | PIM-7 | 1.917815 | 1086 | 0.24 | 341.876 | 24.27178 | 499.2359 | 111.3034 | 1875.907
11092 | VAZLAL | 3.43999 | 0.148505 | 0 | 2.50635 | 1.37251 | 2148.149 | 50 | 57.96909 | PIM-7 | 1.978038 | 1086 | 0.24 | 324.9458 | 23.16199 | 476.737 | 105.8659 | 1793.293
11093 | VAZLEP | 3.43348 | 0.139957 | 0 | 2.45639 | 1.397775 | 2232.777 | 50 | 46.26393 | PIM-7 | 2.055964 | 1086 | 0.24 | 142.3212 | 10.19308 | 209.6944 | 46.38921 | 869.3722
11094 | VAZLEP01 | 3.36261 | 0.133097 | 0 | 2.40572 | 1.397756 | 2250.737 | 100 | 44.30029 | PIM-7 | 2.072502 | 1086 | 0.24 | 124.9033 | 8.963075 | 184.1853 | 40.72647 | 775.9231
11095 | VAZLEP02 | 3.77736 | 0.201228 | 0 | 2.44758 | 1.543304 | 2175.267 | 0.41 | 49.78741 | PIM-7 | 2.003008 | 1086 | 0.24 | 279.7363 | 19.67809 | 405.5631 | 91.08543 | 1581.258
11096 | VAZLIT | 3.41131 | 0.142138 | 0 | 2.42549 | 1.406442 | 2291.864 | 69.49 | 42.37065 | PIM-7 | 2.110372 | 1086 | 0.24 | 122.6887 | 8.800368 | 180.8958 | 39.99521 | 763.9948
11097 | VAZLOZ | 3.42558 | 0.139665 | 0 | 2.41106 | 1.420778 | 2303.135 | 57.26 | 48.07768 | PIM-7 | 2.12075 | 1086 | 0.24 | 173.4313 | 12.43488 | 255.5327 | 56.52855 | 1033.022
11098 | VAZLUF | 3.85981 | 0.213931 | 2.398897 | 2.53784 | 1.520904 | 2122.819 | 0.34 | 55.51977 | PIM-7 | 1.954713 | 1086 | 0.24 | 334.6611 | 23.12601 | 477.0138 | 109.3581 | 1865.638
11099 | VAZMAM | 3.81389 | 0.210214 | 0 | 2.49158 | 1.530711 | 2202.385 | 0.29 | 51.49154 | PIM-7 | 2.027979 | 1086 | 0.24 | 311.6214 | 21.77072 | 449.9152 | 101.5618 | 1744.328
11100 | VAZMEQ | 3.79108 | 0.206069 | 0 | 2.46158 | 1.5401 | 2246.137 | 0.18 | 49.38558 | PIM-7 | 2.068266 | 1086 | 0.24 | 290.3201 | 20.29688 | 421.2616 | 94.35904 | 1635.133
11101 | VAZMIU | 3.76859 | 0.207619 | 0 | 2.44186 | 1.543328 | 2281.22 | 0.19 | 48.68572 | PIM-7 | 2.100571 | 1086 | 0.24 | 262.6413 | 18.43112 | 381.5393 | 85.53736 | 1495.753
11102 | VAZMOA | 3.72786 | 0.214153 | 0 | 2.4147 | 1.543819 | 2355.041 | 0.4 | 41.83568 | PIM-7 | 2.168546 | 1086 | 0.24 | 146.371 | 10.54988 | 214.586 | 47.75086 | 897.6221
11103 | VAZROF | 5.03461 | 0.335477 | 610.888565 | 4.5915 | 1.096507 | 1237.638 | 0 | 28.12052 | PIM-7 | 1.139629 | 1086 | 0.24 | 116.3976 | 18.50534 | 181.623 | 46.78652 | 1681.962
11104 | VAZTOG | 15.08354 | 0.821508 | 2101.617421 | 7.93969 | 1.899764 | 589.8379 | 0 | 11.39934 | PIM-7 | 0.5431288 | 1086 | 0.24 | 70.78803 | 7.628048 | 106.7616 | 29.56766 | 1006.496
11105 | VEBHUG | 17.30249 | 0.888911 | 1951.040314 | 9.82354 | 1.761329 | 511.0238 | 0 | 11.25063 | PIM-7 | 0.470556 | 1086 | 0.24 | 73.79187 | 7.334404 | 110.4311 | 29.4412 | 1066.625
11106 | VECWUX | 5.40728 | 0.32719 | 457.353675 | 3.62986 | 1.489666 | 1215.087 | 0.31 | 29.73603 | PIM-7 | 1.118864 | 1086 | 0.24 | 146.3448 | 19.99777 | 213.5401 | 64.49871 | 1698.399
11107 | VEDDIT | 5.03386 | 0.387158 | 339.349462 | 3.88211 | 1.296681 | 1555.026 | 0.8 | 31.50233 | PIM-7 | 1.431884 | 1086 | 0.24 | 124.9486 | 19.00079 | 198.5799 | 50.02021 | 1730.275
11108 | VEDFAN | 6.01158 | 0.551501 | 1244.441368 | 4.07874 | 1.473882 | 1038.651 | 0.17 | 23.16225 | PIM-7 | 0.9564002 | 1086 | 0.24 | 108.479 | 15.77831 | 169.9117 | 45.27653 | 1550.273
11109 | VEDFER | 5.92543 | 0.527653 | 1118.997512 | 3.95783 | 1.497141 | 1059.196 | 0.05 | 23.6726 | PIM-7 | 0.975319 | 1086 | 0.24 | 106.2988 | 15.70333 | 170.0859 | 44.9952 | 1511.394
11110 | VEDFIV | 5.7298 | 0.512762 | 1067.881342 | 3.89416 | 1.471383 | 1068.931 | 0 | 24.04384 | PIM-7 | 0.9842828 | 1086 | 0.24 | 106.3413 | 16.06044 | 168.2563 | 45.0656 | 1512.584
11111 | VEDFOB | 5.93858 | 0.541848 | 1171.940755 | 4.06358 | 1.461416 | 1050.741 | 0.12 | 23.32231 | PIM-7 | 0.9675335 | 1086 | 0.24 | 108.3824 | 15.67196 | 170.466 | 45.16821 | 1532.684
11112 | VEDGAO | 5.63762 | 0.516115 | 1012.948934 | 3.83278 | 1.470896 | 1074.442 | 0 | 23.93754 | PIM-7 | 0.9893576 | 1086 | 0.24 | 107.2643 | 15.70654 | 171.6822 | 45.12685 | 1496.708
11113 | VEDGES | 5.91912 | 0.539848 | 1171.455223 | 4.12997 | 1.433211 | 1042.236 | 0.16 | 23.50794 | PIM-7 | 0.959702 | 1086 | 0.24 | 106.902 | 15.78604 | 169.531 | 44.18916 | 1508.166
11114 | VEDGIW | 5.91757 | 0.54088 | 1156.726773 | 4.12403 | 1.4349 | 1043.122 | 0.29 | 23.5092 | PIM-7 | 0.9605176 | 1086 | 0.24 | 107.5358 | 16.05967 | 171.7846 | 45.33989 | 1525.593
11115 | VEDVUW | 5.08695 | 0.420919 | 537.096478 | 4.03631 | 1.260297 | 1283.542 | 0.24 | 24.28145 | PIM-7 | 1.181898 | 1086 | 0.24 | 111.6294 | 17.1848 | 175.4711 | 48.01096 | 1595.141
11116 | VEFCEQ | 4.43855 | 0.186639 | 221.178956 | 3.86121 | 1.149523 | 1695.68 | 0.08 | 21.64739 | PIM-7 | 1.5614 | 1086 | 0.24 | 110.8536 | 9.952203 | 158.0811 | 41.98706 | 876.31
11117 | VEFJOG | 5.22811 | 0.209452 | 343.732892 | 2.55345 | 2.047469 | 1526.485 | 0.08 | 28.27326 | PIM-7 | 1.405603 | 1086 | 0.24 | 92.81294 | 15.57421 | 174.207 | 54.80953 | 1256.31
11118 | VEFLUP | 5.16319 | 0.430549 | 622.505501 | 2.79467 | 1.847513 | 1155.499 | 1.14 | 27.24615 | PIM-7 | 1.063995 | 1086 | 0.24 | 117.6095 | 13.81426 | 205.618 | 55.01574 | 1145.588
11119 | VEFMAW | 14.37312 | 0.619957 | 1335.132004 | 9.52614 | 1.508808 | 810.0924 | 0.05 | 24.56984 | PIM-7 | 0.7459414 | 1086 | 0.24 | 90.8762 | 11.77756 | 143.3151 | 39.09631 | 1290.387
11120 | VEGBUG | 26.29507 | 0.851675 | 1724.643814 | 9.06745 | 2.899941 | 576.5967 | 0 | 17.50478 | PIM-7 | 0.5309362 | 1086 | 0.24 | 72.51658 | 7.239167 | 108.494 | 29.08197 | 1041.44
11121 | VEGCAN | 26.23104 | 0.850981 | 1727.966232 | 8.97126 | 2.923897 | 749.4596 | 0 | 17.95877 | PIM-7 | 0.6901101 | 1086 | 0.24 | 76.70373 | 7.573924 | 114.6702 | 31.20191 | 1091.143
11122 | VEGMIE | 6.85321 | 0.422872 | 1062.489634 | 5.14986 | 1.330757 | 1088.715 | 0 | 26.53396 | PIM-7 | 1.0025 | 1086 | 0.24 | 91.21385 | 13.68508 | 145.1847 | 41.59142 | 1313.169
11123 | VEGMIE01 | 6.64353 | 0.39901 | 1005.418632 | 5.05601 | 1.313987 | 1102.899 | 0 | 27.15075 | PIM-7 | 1.01556 | 1086 | 0.24 | 94.66785 | 14.61618 | 151.6417 | 44.89816 | 1357.481
11124 | VEGMOK | 6.79283 | 0.42153 | 1051.707428 | 5.1354 | 1.322746 | 1122.577 | 0 | 27.3993 | PIM-7 | 1.033681 | 1086 | 0.24 | 93.3469 | 14.10263 | 149.0224 | 42.42096 | 1351.844
11125 | VEGMOK01 | 6.84998 | 0.424248 | 1058.228195 | 5.14759 | 1.330716 | 1118.236 | 0 | 27.24705 | PIM-7 | 1.029683 | 1086 | 0.24 | 96.25054 | 15.0266 | 151.5478 | 43.2826 | 1384.014
11126 | VEGMOK02 | 6.86758 | 0.424512 | 1065.691364 | 5.14075 | 1.33591 | 1111.748 | 0 | 26.90461 | PIM-7 | 1.023709 | 1086 | 0.24 | 95.83476 | 14.26314 | 152.1819 | 44.84126 | 1377.328
11127 | VEGMOK03 | 6.89118 | 0.427784 | 1074.393326 | 5.16192 | 1.335003 | 1103.647 | 0 | 26.95383 | PIM-7 | 1.016249 | 1086 | 0.24 | 93.28028 | 14.27649 | 147.8804 | 44.07021 | 1337.111
11128 | VEGMOK04 | 6.87389 | 0.424483 | 1063.790182 | 5.12762 | 1.340562 | 1114.475 | 0 | 27.55522 | PIM-7 | 1.02622 | 1086 | 0.24 | 95.84147 | 14.95188 | 153.9958 | 43.30373 | 1386.293
11129 | VEGXIQ | 3.35306 | 0.0584114 | 0 | 2.5236 | 1.328681 | 1704.755 | 99.99 | 41.20089 | PIM-7 | 1.569756 | 1086 | 0.24 | 118.005 | 8.501387 | 174.1063 | 38.48386 | 738.5178
11130 | VEGXIQ01 | 3.31715 | 0.0552077 | 0 | 2.49167 | 1.331296 | 1734.661 | 99.99 | 40.85334 | PIM-7 | 1.597294 | 1086 | 0.24 | 117.5654 | 8.473957 | 173.4776 | 38.34503 | 736.1181
11131 | VEGXOW | 3.2579 | 0.0513882 | 0 | 2.48261 | 1.312288 | 1795.363 | 99.99 | 34.17555 | PIM-7 | 1.653189 | 1086 | 0.24 | 117.0904 | 8.439158 | 172.8229 | 38.19777 | 733.5315
11132 | VEGXUC | 3.24555 | 0.050661 | 0 | 2.47651 | 1.310534 | 1808.398 | 99.99 | 31.37309 | PIM-7 | 1.665192 | 1086 | 0.24 | 117.0671 | 8.436899 | 172.7963 | 38.19153 | 733.4046
11133 | VEHJID01 | 8.78436 | 0.80509 | 2377.233801 | 6.6937 | 1.312332 | 765.2798 | 0 | 13.35176 | PIM-7 | 0.7046775 | 1086 | 0.24 | 92.06703 | 10.00677 | 139.1522 | 36.29824 | 1336.746
11134 | VEHJOJ | 14.09924 | 0.823536 | 2176.929012 | 6.85678 | 2.056248 | 748.2281 | 0 | 12.63265 | PIM-7 | 0.6889762 | 1086 | 0.24 | 79.41331 | 8.719698 | 120.1702 | 32.22366 | 1158.586
11135 | VEHJUP | 14.28193 | 0.815458 | 2171.81366 | 6.83408 | 2.08981 | 743.6101 | 0 | 12.43915 | PIM-7 | 0.6847239 | 1086 | 0.24 | 80.10435 | 8.809357 | 121.8717 | 33.204 | 1170.211
11136 | VEHKAW | 5.91326 | 0.404383 | 760.350799 | 2.66486 | 2.218976 | 1138.719 | 0.15 | 23.90072 | PIM-7 | 1.048544 | 1086 | 0.24 | 85.82089 | 12.18464 | 166.4635 | 47.4268 | 1014.337
11137 | VEHKEA | 10.10886 | 0.707168 | 1783.068893 | 8.72303 | 1.15887 | 852.5125 | 0 | 16.25602 | PIM-7 | 0.7850023 | 1086 | 0.24 | 91.34281 | 10.62495 | 141.6513 | 37.17465 | 1297.261
11138 | VEHKIE | 13.77122 | 0.708017 | 1771.64342 | 4.50889 | 3.054237 | 959.2971 | 0 | 18.38678 | PIM-7 | 0.8833307 | 1086 | 0.24 | 99.34983 | 12.52153 | 153.0726 | 39.76469 | 1414.725
11139 | VEHKOK | 6.40877 | 0.550396 | 1337.172603 | 5.06856 | 1.264416 | 1197.011 | 0.01 | 20.79657 | PIM-7 | 1.10222 | 1086 | 0.24 | 109.0565 | 15.17914 | 168.6891 | 44.29299 | 1564.117
11140 | VEHNAZ | 11.89701 | 0.666021 | 1649.929735 | 7.39463 | 1.608872 | 776.8726 | 0 | 20.61634 | PIM-7 | 0.7153523 | 1086 | 0.24 | 85.97418 | 9.776477 | 130.6741 | 35.4207 | 1236.843
11141 | VEHNED | 3.81176 | 0.234008 | 134.628999 | 2.56225 | 1.487661 | 1435.197 | 2.58 | 75.13533 | PIM-7 | 1.321544 | 1086 | 0.24 | 342.435 | 25.11446 | 341.4379 | 110.0428 | 1924.994
11142 | VEHPUU | 6.28215 | 0.34047 | 900.139995 | 5.72913 | 1.096528 | 1297.39 | 0 | 16.32582 | PIM-7 | 1.19465 | 1086 | 0.24 | 73.54349 | 11.16928 | 121.6881 | 37.27242 | 1061.076
11143 | VEHRIL | 8.79809 | 0.640454 | 1847.96138 | 4.02227 | 2.187344 | 1102.288 | 0 | 23.4989 | PIM-7 | 1.014999 | 1086 | 0.24 | 107.4867 | 12.78605 | 162.4488 | 47.08689 | 1323.271
11144 | VEHROR | 9.13073 | 0.368613 | 878.686385 | 3.34226 | 2.731903 | 1310.354 | 0.24 | 16.67399 | PIM-7 | 1.206587 | 1086 | 0.24 | 91.77242 | 9.093929 | 152.2512 | 38.45967 | 796.8623
11145 | VEHXEN | 9.30754 | 0.748222 | 2146.764479 | 7.04491 | 1.321172 | 1359.496 | 0 | 11.36791 | PIM-7 | 1.251838 | 1086 | 0.24 | 77.93684 | 7.904259 | 117.4212 | 31.31562 | 1140.948
11146 | VEJHEZ | 15.05768 | 0.826651 | 2104.241372 | 6.22371 | 2.419406 | 685.6423 | 0 | 14.01251 | PIM-7 | 0.6313465 | 1086 | 0.24 | 93.27446 | 10.05371 | 141.1554 | 35.98456 | 1367.113
11147 | VEJYIT | 6.4229 | 0.600097 | 1656.996251 | 5.28654 | 1.214953 | 928.8647 | 0 | 19.56348 | PIM-7 | 0.8553082 | 1086 | 0.24 | 98.73721 | 13.76462 | 152.9514 | 41.94758 | 1429.132
11148 | VEJYIT01 | 6.55973 | 0.608951 | 1683.158396 | 5.0687 | 1.294164 | 921.2247 | 0 | 19.45274 | PIM-7 | 0.8482732 | 1086 | 0.24 | 94.75623 | 13.32271 | 146.8819 | 39.74969 | 1373.519
11149 | VEJYUF01 | 5.23877 | 0.338148 | 438.424577 | 2.60028 | 2.014695 | 1212.047 | 4.56 | 27.07619 | PIM-7 | 1.116066 | 1086 | 0.24 | 91.14904 | 10.63414 | 179.088 | 44.96331 | 898.1603
11150 | VEJYUF02 | 5.13877 | 0.333003 | 422.657235 | 2.49006 | 2.063713 | 1246.283 | 2.68 | 28.15501 | PIM-7 | 1.14759 | 1086 | 0.24 | 92.40126 | 11.34233 | 187.0263 | 47.54588 | 949.9049
11151 | VEMMAC | 7.0981 | 0.67348 | 1785.38305 | 6.10196 | 1.163249 | 882.1728 | 0 | 20.72759 | PIM-7 | 0.8123138 | 1086 | 0.24 | 102.4878 | 13.13943 | 157.7371 | 41.04127 | 1461.002
11152 | VEMMEG | 7.14137 | 0.67212 | 1883.474265 | 6.23055 | 1.146186 | 816.1101 | 0 | 20.9869 | PIM-7 | 0.7514826 | 1086 | 0.24 | 102.9235 | 12.89864 | 157.7175 | 42.79536 | 1460.039
11153 | VEMMIK | 14.01468 | 0.738192 | 1665.577236 | 13.16757 | 1.064333 | 723.0233 | 0 | 17.23 | PIM-7 | 0.6657673 | 1086 | 0.24 | 77.96323 | 8.635346 | 118.0092 | 34.19884 | 1059.538
11154 | VEMTAJ01 | 5.12179 | 0.483023 | 864.303766 | 3.8555 | 1.328437 | 1240.188 | 0 | 24.2028 | PIM-7 | 1.141978 | 1086 | 0.24 | 118.6555 | 16.63612 | 183.3949 | 46.21977 | 1689.558
11155 | VEPDEB | 5.81951 | 0.342255 | 569.255775 | 3.10409 | 1.874788 | 1601.426 | 1.85 | 27.73868 | PIM-7 | 1.47461 | 1086 | 0.24 | 87.45236 | 12.3795 | 153.7065 | 44.17355 | 1057.124
11156 | VEQBID | 6.52238 | 0.386731 | 958.528366 | 4.921 | 1.325418 | 1461.432 | 0 | 21.75933 | PIM-7 | 1.345701 | 1086 | 0.24 | 101.1281 | 14.50674 | 162.6123 | 51.57897 | 1335.261
11157 | VEQBOJ | 5.21912 | 0.15102 | 183.731303 | 3.58191 | 1.457077 | 1833.401 | 0.95 | 23.06483 | PIM-7 | 1.688214 | 1086 | 0.24 | 118.2415 | 8.887991 | 167.4853 | 39.2037 | 779.6724
11158 | VEQBUP | 5.40363 | 0.159974 | 210.941451 | 3.67181 | 1.471653 | 1820.366 | 5.55 | 21.23076 | PIM-7 | 1.676212 | 1086 | 0.24 | 115.0271 | 9.00714 | 164.8857 | 39.64885 | 793.8499
11159 | VEQCAW | 5.4405 | 0.158129 | 204.926616 | 3.6509 | 1.490181 | 1825.322 | 0.9 | 21.15851 | PIM-7 | 1.680776 | 1086 | 0.24 | 114.5478 | 8.831911 | 161.8645 | 38.23911 | 778.0081
11160 | VEQCEA | 5.43126 | 0.159409 | 215.127414 | 3.70622 | 1.465445 | 1802.548 | 5.73 | 21.14565 | PIM-7 | 1.659805 | 1086 | 0.24 | 111.133 | 9.171302 | 165.8788 | 39.73742 | 803.0275
11161 | VETMIS | 17.23979 | 0.901198 | 1821.714992 | 11.94779 | 1.442927 | 311.954 | 0 | 11.88539 | PIM-7 | 0.2872505 | 1086 | 0.24 | 76.76066 | 7.093558 | 113.8303 | 30.17252 | 1117.982
11162 | VETSOE | 20.8996 | 0.778941 | 1586.524369 | 12.46025 | 1.677302 | 550.1172 | 0 | 23.00109 | PIM-7 | 0.5065536 | 1086 | 0.24 | 105.6453 | 11.3167 | 161.1037 | 40.73178 | 1533.953
11163 | VETSUK | 20.38402 | 0.793313 | 1622.684007 | 12.03863 | 1.693218 | 623.8747 | 0 | 24.98071 | PIM-7 | 0.5744703 | 1086 | 0.24 | 113.5134 | 12.33541 | 173.0566 | 42.51671 | 1637.261
11164 | VETTAR | 20.43544 | 0.798283 | 1649.688702 | 12.00812 | 1.701802 | 585.0015 | 0 | 25.03843 | PIM-7 | 0.5386754 | 1086 | 0.24 | 114.6863 | 12.3173 | 174.1124 | 43.98642 | 1648.332
11165 | VETTIZ | 21.62456 | 0.830261 | 1553.372541 | 12.85426 | 1.682287 | 537.5897 | 0 | 23.25736 | PIM-7 | 0.4950181 | 1086 | 0.24 | 112.8921 | 11.84562 | 172.2216 | 42.15126 | 1635.311
11166 | VETTOE | 6.62806 | 0.713969 | 1889.652044 | 4.69762 | 1.41094 | 902.7738 | 0 | 33.23317 | PIM-7 | 0.8312834 | 1086 | 0.24 | 120.2029 | 14.36827 | 182.5024 | 46.07416 | 1693.238
11167 | VETTUK | 5.91349 | 0.427762 | 802.478097 | 2.95508 | 2.001127 | 1338.597 | 0.01 | 37.49953 | PIM-7 | 1.232594 | 1086 | 0.24 | 122.3547 | 20.56248 | 197.6032 | 55.62881 | 1708.887
11168 | VETVAS | 5.94508 | 0.435401 | 818.891445 | 3.03911 | 1.956191 | 1244.745 | 0 | 46.09687 | PIM-7 | 1.146174 | 1086 | 0.24 | 130.7516 | 21.42319 | 211.0498 | 57.74325 | 1808.596
11169 | VEVJUD | 11.97495 | 0.732263 | 2097.367172 | 9.22492 | 1.298109 | 937.3988 | 0 | 15.85234 | PIM-7 | 0.8631665 | 1086 | 0.24 | 74.27687 | 7.982275 | 111.7477 | 30.7872 | 1056.789
11170 | VEWKUF | 11.97194 | 0.805615 | 2034.29388 | 10.54967 | 1.134817 | 470.7024 | 0 | 15.98038 | PIM-7 | 0.4334276 | 1086 | 0.24 | 82.83711 | 8.938449 | 125.9938 | 33.5622 | 1196.783
11171 | VEWLAM | 10.25798 | 0.839582 | 1820.744072 | 6.23412 | 1.645458 | 703.3781 | 0 | 19.09154 | PIM-7 | 0.6476778 | 1086 | 0.24 | 85.15348 | 10.62909 | 130.1021 | 35.03418 | 1231.012
11172 | VEWXAY | 5.90318 | 0.642644 | 1423.454564 | 4.58543 | 1.287378 | 850.1816 | 0 | 25.09775 | PIM-7 | 0.782856 | 1086 | 0.24 | 113.3871 | 14.57754 | 173.511 | 43.82814 | 1608.8
11173 | VEXTUO | 8.87752 | 0.654367 | 1804.234441 | 5.53782 | 1.603071 | 793.3135 | 0 | 17.48598 | PIM-7 | 0.7304913 | 1086 | 0.24 | 82.47699 | 10.79495 | 129.3823 | 35.99564 | 1189.25
11174 | VEXVAW | 9.7712 | 0.709477 | 1902.198149 | 5.86323 | 1.666522 | 773.282 | 0 | 17.74008 | PIM-7 | 0.7120461 | 1086 | 0.24 | 92.07283 | 11.69128 | 141.6872 | 37.62313 | 1328.843
11175 | VEXYON | 15.41536 | 0.701369 | 1641.774154 | 6.04579 | 2.549768 | 850.8471 | 0 | 19.46059 | PIM-7 | 0.7834688 | 1086 | 0.24 | 102.1428 | 14.25396 | 156.6664 | 43.41414 | 1422.768
11176 | VEYREY | 13.03513 | 0.555504 | 1306.642607 | 6.48089 | 2.011318 | 965.5499 | 0.03 | 23.36589 | PIM-7 | 0.8890884 | 1086 | 0.24 | 97.67549 | 12.43396 | 150.8956 | 40.7312 | 1370.112
11177 | VEYVEC | 3.81592 | 0.293662 | 51.681203 | 3.45137 | 1.105625 | 1457.974 | 0 | 40.7728 | PIM-7 | 1.342518 | 1086 | 0.24 | 183.9352 | 19.08097 | 250.5122 | 51.92138 | 1579.506
11178 | VEZMIY | 3.81183 | 0.360471 | 351.518104 | 3.09194 | 1.232828 | 1376.832 | 8.58 | 76.24915 | PIM-7 | 1.267801 | 1086 | 0.24 | 189.1425 | 21.32545 | 204.6052 | 62.00824 | 1924.988
11179 | VEZMOE | 3.81259 | 0.362558 | 342.679466 | 3.09553 | 1.231644 | 1379.536 | 9.14 | 75.48763 | PIM-7 | 1.270291 | 1086 | 0.24 | 190.8241 | 21.30426 | 204.0017 | 61.54146 | 1924.985
11180 | VICDOC | 4.65057 | 0.448206 | 552.071396 | 4.08181 | 1.13934 | 1145.938 | 0.18 | 30.97172 | PIM-7 | 1.055192 | 1086 | 0.24 | 124.316 | 18.95346 | 196.905 | 49.94086 | 1756.824
11181 | VICLAW | 7.38415 | 0.349978 | 890.852457 | 6.2427 | 1.182846 | 1118.891 | 0.02 | 22.13152 | PIM-7 | 1.030287 | 1086 | 0.24 | 78.52356 | 11.74376 | 131.9897 | 40.19726 | 1038.461
11182 | VICYUD | 5.57985 | 0.495011 | 1044.550806 | 4.2442 | 1.3147 | 1151.857 | 1.15 | 26.66548 | PIM-7 | 1.060642 | 1086 | 0.24 | 112.2544 | 16.4207 | 175.327 | 45.79285 | 1608.415
11183 | VIDXOX | 6.16109 | 0.469296 | 1188.776727 | 5.04479 | 1.221278 | 1685.086 | 0.05 | 29.64569 | PIM-7 | 1.551644 | 1086 | 0.24 | 126.7539 | 17.3183 | 197.8467 | 62.51948 | 1618.334
11184 | VIFBOD | 5.74056 | 0.476041 | 1086.066133 | 4.35551 | 1.317999 | 1764.29 | 0 | 31.08207 | PIM-7 | 1.624576 | 1086 | 0.24 | 134.9852 | 18.25097 | 204.0891 | 63.51083 | 1705.25
11185 | VIFBUJ | 6.06214 | 0.339946 | 505.826993 | 2.59499 | 2.336094 | 2099.607 | 0.02 | 45.24975 | PIM-7 | 1.933339 | 1086 | 0.24 | 225.0388 | 23.12986 | 310.9023 | 96.81533 | 1815.707
11186 | VIGNOQ | 8.75461 | 0.498476 | 1233.5708 | 3.12932 | 2.797608 | 1429.775 | 0 | 48.10035 | PIM-7 | 1.316551 | 1086 | 0.24 | 188.6084 | 22.06906 | 259.032 | 87.45262 | 1862.329
11187 | VIGRIO | 3.4806 | 0.12305 | 0 | 2.83389 | 1.228206 | 1803.478 | 60.96 | 38.12844 | PIM-7 | 1.660661 | 1086 | 0.24 | 131.8414 | 9.216726 | 189.8152 | 36.60182 | 813.8975
11188 | VILXOE | 5.3607 | 0.463002 | 972.724014 | 4.59016 | 1.167868 | 1205.295 | 0 | 24.57196 | PIM-7 | 1.109848 | 1086 | 0.24 | 115.3735 | 17.78452 | 183.2114 | 49.30554 | 1644.588
11189 | VINHEH | 6.96627 | 0.278396 | 559.512019 | 3.36159 | 2.072314 | 1330.493 | 0.64 | 24.26937 | PIM-7 | 1.225131 | 1086 | 0.24 | 94.6781 | 11.01463 | 154.7973 | 43.57514 | 946.4709
11190 | VIPXUO | 4.31173 | 0.340455 | 53.000443 | 3.23579 | 1.332512 | 1185.915 | 10.15 | 32.67477 | PIM-7 | 1.092003 | 1086 | 0.24 | 176.4313 | 13.097 | 254.7093 | 50.07723 | 1144.5
11191 | VIPYOK | 4.56016 | 0.318308 | 553.432728 | 3.89151 | 1.171823 | 1544.627 | 0 | 29.21407 | PIM-7 | 1.422308 | 1086 | 0.24 | 113.7969 | 18.54386 | 179.9688 | 50.76577 | 1620.712
11192 | VIPZAX | 4.67098 | 0.319773 | 364.53717 | 3.47065 | 1.345852 | 1446.294 | 0.12 | 41.42037 | PIM-7 | 1.331762 | 1086 | 0.24 | 177.6146 | 16.74281 | 231.4076 | 64.9499 | 1400.353
11193 | VIRPOC | 7.89373 | 0.570678 | 1438.836998 | 4.43058 | 1.781647 | 1314.141 | 0 | 16.96379 | PIM-7 | 1.210075 | 1086 | 0.24 | 92.21741 | 12.82285 | 145.0375 | 38.42712 | 1343.244
11194 | VIRVEY | 7.24501 | 0.715617 | 2421.480109 | 5.7858 | 1.252205 | 1087.36 | 0 | 14.67838 | PIM-7 | 1.001253 | 1086 | 0.24 | 90.43165 | 10.70224 | 138.397 | 36.9463 | 1302.572
11195 | VISTOG | 4.99734 | 0.316186 | 528.443284 | 2.98288 | 1.675341 | 1871.038 | 0.13 | 15.80055 | PIM-7 | 1.722871 | 1086 | 0.24 | 115.8127 | 8.708706 | 169.9909 | 38.65174 | 766.1324
11196 | VISTUM | 3.90076 | 0.185481 | 71.520578 | 3.50208 | 1.113841 | 1915.116 | 0 | 23.09314 | PIM-7 | 1.763459 | 1086 | 0.24 | 129.3114 | 10.77659 | 169.0659 | 42.05939 | 957.8738
11197 | VITKUG | 4.49931 | 0.227286 | 69.785911 | 2.4029 | 1.87245 | 1612.927 | 3.28 | 30.80404 | PIM-7 | 1.4852 | 1086 | 0.24 | 149.2685 | 13.12783 | 232.3487 | 52.90146 | 1080.597
11198 | VIVXOP | 6.49065 | 0.447872 | 913.97872 | 4.97595 | 1.304404 | 1071.32 | 2.3 | 26.50473 | PIM-7 | 0.9864828 | 1086 | 0.24 | 106.3689 | 14.8539 | 166.7304 | 44.61068 | 1513.67
11199 | VIWHUG | 4.81929 | 0.245081 | 263.670934 | 3.4802 | 1.384774 | 1378.804 | 0.18 | 29.02308 | PIM-7 | 1.269617 | 1086 | 0.24 | 154.4647 | 20.12007 | 212.2786 | 52.65848 | 1818.464
11200 | VIWKIX | 6.70111 | 0.496363 | 1574.506314 | 4.65532 | 1.439452 | 1369.06 | 0.26 | 35.24054 | PIM-7 | 1.260644 | 1086 | 0.24 | 131.3214 | 17.7497 | 203.4137 | 63.93814 | 1651.113
11201 | VIWKOD | 6.65159 | 0.492677 | 1562.737461 | 4.57304 | 1.454523 | 1382.047 | 0.25 | 44.13509 | PIM-7 | 1.272603 | 1086 | 0.24 | 144.2314 | 19.09065 | 216.4277 | 71.70504 | 1792.938
11202 | VIWLAQ | 6.55466 | 0.48534 | 1531.051821 | 4.31565 | 1.518812 | 1437.159 | 0.17 | 43.86635 | PIM-7 | 1.323351 | 1086 | 0.24 | 145.1813 | 19.58972 | 215.9142 | 70.7445 | 1815.036
11203 | VIWLEU | 6.5503 | 0.486961 | 1540.325572 | 4.41913 | 1.48226 | 1443.746 | 0.18 | 42.95281 | PIM-7 | 1.329416 | 1086 | 0.24 | 123.0737 | 16.82152 | 190.1312 | 61.30759 | 1563.978
11204 | VIWLIY | 5.6026 | 0.437008 | 1058.109187 | 3.42365 | 1.636441 | 1556.458 | 0.53 | 46.15535 | PIM-7 | 1.433202 | 1086 | 0.24 | 171.6196 | 21.66092 | 232.6798 | 81.22144 | 1883.084
11205 | VIWLOE | 5.48118 | 0.42094 | 971.502724 | 3.31383 | 1.654032 | 1580.062 | 0.78 | 53.5642 | PIM-7 | 1.454937 | 1086 | 0.24 | 187.5663 | 21.85936 | 216.0088 | 82.81336 | 1916.111
11206 | VIWMAR | 5.55555 | 0.433958 | 1024.117721 | 3.41902 | 1.624895 | 1588.853 | 0.53 | 53.03134 | PIM-7 | 1.463033 | 1086 | 0.24 | 177.6904 | 21.58965 | 229.2885 | 79.49275 | 1902.271
11207 | VIWMEV | 5.54122 | 0.435929 | 1020.962859 | 3.41506 | 1.622583 | 1617.365 | 0.51 | 53.94819 | PIM-7 | 1.489286 | 1086 | 0.24 | 175.4909 | 21.42781 | 233.6889 | 79.84231 | 1913.895
11208 | VIXCUB | 5.48718 | 0.570229 | 1919.928544 | 4.89154 | 1.121769 | 1094.607 | 0 | 16.02028 | PIM-7 | 1.007926 | 1086 | 0.24 | 93.89253 | 11.45863 | 144.5841 | 38.36626 | 1350.052
11209 | VIXGAM | 5.20256 | 0.264417 | 284.900068 | 3.39107 | 1.534194 | 1931.106 | 14.18 | 27.75908 | PIM-7 | 1.778182 | 1086 | 0.24 | 119.671 | 8.936936 | 158.441 | 38.05715 | 821.0995
11210 | VIXGAM01 | 5.20749 | 0.269552 | 286.204877 | 3.40324 | 1.530157 | 1932.359 | 14.32 | 27.7178 | PIM-7 | 1.779336 | 1086 | 0.24 | 124.1529 | 9.344248 | 170.7413 | 38.94406 | 844.7828
11211 | VIXGEQ | 5.1528 | 0.266187 | 266.28829 | 3.32283 | 1.550726 | 1939.229 | 17.7 | 28.62847 | PIM-7 | 1.785662 | 1086 | 0.24 | 109.9221 | 8.773839 | 159.7907 | 37.5425 | 803.4209
11212 | VIXPUP01 | 10.93877 | 0.807895 | 2221.426946 | 6.90793 | 1.583509 | 690.69 | 0 | 16.96061 | PIM-7 | 0.6359945 | 1086 | 0.24 | 81.53391 | 9.079029 | 123.6636 | 33.30723 | 1180.337
11213 | VIXTUT | 3.939 | 0.181456 | 2.411003 | 3.00466 | 1.310964 | 1268.229 | 17.47 | 34.79066 | PIM-7 | 1.167799 | 1086 | 0.24 | 130.3807 | 9.39415 | 193.4959 | 39.8191 | 835.8485
11214 | VIXVUV | 4.91855 | 0.253736 | 179.914881 | 2.67667 | 1.837563 | 1214.088 | 1.93 | 35.92826 | PIM-7 | 1.117945 | 1086 | 0.24 | 102.2031 | 13.89009 | 232.2476 | 59.38151 | 1162.927
11215 | VIYZIO | 4.30268 | 0.259089 | 129.807862 | 2.98583 | 1.441033 | 1397.713 | 0.17 | 33.76005 | PIM-7 | 1.287029 | 1086 | 0.24 | 173.1821 | 21.33118 | 266.4055 | 59.58134 | 1827.845
11216 | VIYZIO01 | 4.31413 | 0.258649 | 128.682392 | 2.98944 | 1.443123 | 1397.713 | 0.1 | 33.81039 | PIM-7 | 1.287029 | 1086 | 0.24 | 172.3287 | 21.52537 | 258.8581 | 58.68739 | 1825.871
11217 | VIZQEC | 5.35488 | 0.426689 | 538.349498 | 3.05113 | 1.755048 | 1255.54 | 0.01 | 33.27584 | PIM-7 | 1.156114 | 1086 | 0.24 | 135.4936 | 20.38554 | 217.4255 | 58.48855 | 1727.824
11218 | VIZRIH | 5.68106 | 0.196306 | 330.225504 | 4.30035 | 1.321069 | 1594.465 | 0 | 23.14075 | PIM-7 | 1.4682 | 1086 | 0.24 | 81.80639 | 13.58373 | 143.0248 | 41.07679 | 1168.569
11219 | VOBQEK | 4.27979 | 0.428037 | 440.759329 | 3.23619 | 1.322478 | 1250.339 | 3.73 | 30.35819 | PIM-7 | 1.151325 | 1086 | 0.24 | 123.9752 | 17.26437 | 196.684 | 48.70733 | 1653.543
11220 | VOBQIO | 7.36491 | 0.622404 | 2002.490316 | 5.39556 | 1.364995 | 881.3737 | 0 | 22.27181 | PIM-7 | 0.811578 | 1086 | 0.24 | 92.11957 | 12.06833 | 143.2894 | 38.80215 | 1310.061
11221 | VOCKUT | 4.86873 | 0.267689 | 332.836558 | 2.49599 | 1.950621 | 1417.747 | 0.05 | 30.65768 | PIM-7 | 1.305476 | 1086 | 0.24 | 117.2717 | 19.11348 | 228.726 | 65.67729 | 1502.809
11222 | VOCNOQ | 4.9916 | 0.180232 | 115.98998 | 3.2968 | 1.514074 | 1460.347 | 0 | 34.49959 | PIM-7 | 1.344702 | 1086 | 0.24 | 106.193 | 12.63596 | 146.7443 | 38.85823 | 1073.692
11223 | VOCPEK | 4.62064 | 0.166285 | 134.148358 | 3.5641 | 1.296439 | 1962.215 | 0 | 29.6771 | PIM-7 | 1.806828 | 1086 | 0.24 | 86.31977 | 9.570362 | 141.8005 | 35.16861 | 851.6985
11224 | VOCXUH | 7.53457 | 0.727742 | 2186.490978 | 4.92703 | 1.529232 | 767.0933 | 0 | 19.33016 | PIM-7 | 0.7063474 | 1086 | 0.24 | 102.4203 | 12.67147 | 157.3118 | 39.42553 | 1487.939
11225 | VODPOU | 4.01882 | 0.165705 | 8.876388 | 2.86572 | 1.402377 | 1542.15 | 5.89 | 31.17256 | PIM-7 | 1.420028 | 1086 | 0.24 | 128.6719 | 9.2612 | 186.1509 | 40.81309 | 802.5088
11226 | VODQIP | 7.28777 | 0.595244 | 1609.935839 | 5.97881 | 1.218933 | 1044.693 | 0 | 35.66573 | PIM-7 | 0.9619641 | 1086 | 0.24 | 112.3315 | 14.95821 | 173.1654 | 49.60988 | 1566.878
11227 | VODSEM | 5.2679 | 0.280276 | 431.64068 | 4.81357 | 1.094385 | 1723.654 | 0.88 | 37.56296 | PIM-7 | 1.587159 | 1086 | 0.24 | 129.4138 | 18.38979 | 217.5986 | 69.66873 | 1579.935
11228 | VOFREP | 11.22812 | 0.840351 | 2337.215962 | 9.99788 | 1.12305 | 322.2446 | 0 | 5.736153 | PIM-7 | 0.2967262 | 1086 | 0.24 | 68.6376 | 6.285707 | 101.774 | 27.30695 | 998.4647
11229 | VOGTIV | 11.63962 | 0.713328 | 1484.733492 | 10.76489 | 1.081258 | 914.8692 | 0 | 18.52959 | PIM-7 | 0.842421 | 1086 | 0.24 | 98.21178 | 11.41617 | 149.4912 | 39.74566 | 1407.701
11230 | VOLQOD | 11.11495 | 0.734239 | 1799.147253 | 8.75374 | 1.269737 | 702.8529 | 0.03 | 23.65091 | PIM-7 | 0.6471942 | 1086 | 0.24 | 87.53917 | 10.2698 | 133.5374 | 36.40252 | 1239.487
11231 | VONBIK | 4.80212 | 0.227943 | 192.478663 | 3.01348 | 1.593546 | 1272.688 | 0.03 | 28.60732 | PIM-7 | 1.171905 | 1086 | 0.24 | 105.9965 | 11.84512 | 197.7234 | 48.30112 | 1006.152
11232 | VONBUW | 4.78685 | 0.190527 | 142.147396 | 2.90353 | 1.648631 | 1342.798 | 2.89 | 31.78148 | PIM-7 | 1.236462 | 1086 | 0.24 | 87.59584 | 10.5321 | 184.738 | 44.51719 | 892.9432
11233 | VOPCIO | 8.96483 | 0.628689 | 1486.371804 | 7.98484 | 1.122731 | 1076.959 | 0 | 25.34087 | PIM-7 | 0.9916753 | 1086 | 0.24 | 105.0828 | 13.95395 | 161.4356 | 44.634 | 1504.791
11234 | VORBUA | 3.50756 | 0.166175 | 2.879355 | 2.8028 | 1.251449 | 1807.009 | 42.91 | 37.89799 | PIM-7 | 1.663912 | 1086 | 0.24 | 127.0493 | 9.078969 | 186.9334 | 41.3479 | 790.264
11235 | VOTMAS | 4.44531 | 0.215312 | 254.558099 | 2.95777 | 1.502926 | 1534.428 | 0 | 47.16736 | PIM-7 | 1.412917 | 1086 | 0.24 | 180.6404 | 21.5489 | 303.1457 | 83.62233 | 1745.846
11236 | VOYWUB | 3.03578 | 0.118294 | 0 | 2.56775 | 1.182272 | 2165.528 | 99.99 | 31.88906 | PIM-7 | 1.99404 | 1086 | 0.24 | 118.1158 | 8.498534 | 174.3501 | 38.53024 | 739.1058
11237 | VUDQOB | 6.32363 | 0.531498 | 1159.93803 | 4.82237 | 1.311312 | 1492.285 | 0 | 23.88201 | PIM-7 | 1.374111 | 1086 | 0.24 | 114.7868 | 16.95128 | 178.3374 | 47.5468 | 1646.302
11238 | VUHJAK | 4.48985 | 0.260371 | 312.939994 | 4.30755 | 1.042321 | 1916.151 | 9.03 | 30.98205 | PIM-7 | 1.764412 | 1086 | 0.24 | 121.0239 | 21.5847 | 188.9404 | 50.99027 | 1742.843
11239 | VUJBEI | 18.44776 | 0.851193 | 2079.05125 | 6.57566 | 2.805461 | 562.5655 | 0 | 16.54419 | PIM-7 | 0.5180161 | 1086 | 0.24 | 85.36742 | 9.061639 | 129.5198 | 33.69526 | 1240.801
11240 | VUJBIM | 18.70668 | 0.846003 | 2088.089244 | 6.62187 | 2.824984 | 560.7374 | 0 | 15.58527 | PIM-7 | 0.5163328 | 1086 | 0.24 | 82.3617 | 8.992665 | 124.4602 | 33.19878 | 1197.353
11241 | VUKHOZ | 14.72034 | 0.546704 | 1100.774791 | 13.81107 | 1.065836 | 1238.929 | 0.02 | 32.22487 | PIM-7 | 1.140819 | 1086 | 0.24 | 82.24622 | 10.57065 | 127.7011 | 39.1725 | 1042.753
11242 | VULKIX | 5.85201 | 0.442546 | 868.887535 | 4.46067 | 1.311913 | 1358.943 | 0.26 | 29.79031 | PIM-7 | 1.251329 | 1086 | 0.24 | 110.197 | 15.00627 | 177.4487 | 46.06794 | 1501.263
11243 | VULKOD | 5.01507 | 0.326168 | 489.23629 | 3.95686 | 1.267437 | 1395.154 | 0.95 | 28.93829 | PIM-7 | 1.284672 | 1086 | 0.24 | 99.6298 | 16.00432 | 171.8158 | 49.39735 | 1354.333
11244 | VUNCAJ | 3.5791 | 0.156937 | 0 | 2.77239 | 1.29098 | 1585.721 | 4.02 | 36.68717 | PIM-7 | 1.460148 | 1086 | 0.24 | 175.8725 | 12.57009 | 257.6627 | 56.14743 | 1049.199
11245 | VUNYUZ | 6.44721 | 0.382148 | 561.453219 | 2.6928 | 2.39424 | 1728.391 | 0.12 | 27.37555 | PIM-7 | 1.59152 | 1086 | 0.24 | 93.52853 | 14.79041 | 172.499 | 50.92558 | 1231.638
11246 | VUQJUN | 11.32335 | 0.708079 | 1549.775501 | 10.23371 | 1.106476 | 790.5807 | 0 | 23.85733 | PIM-7 | 0.7279749 | 1086 | 0.24 | 116.6698 | 14.48564 | 177.5915 | 44.33468 | 1676.566
11247 | VUQJUN01 | 11.32844 | 0.70474 | 1553.934506 | 10.26466 | 1.103635 | 790.5807 | 0 | 23.92538 | PIM-7 | 0.7279749 | 1086 | 0.24 | 119.4002 | 14.45518 | 181.5211 | 45.04237 | 1708.664
11248 | VUQKAU | 5.04139 | 0.553268 | 1111.596459 | 4.46098 | 1.130108 | 1007.267 | 0 | 26.14912 | PIM-7 | 0.9275021 | 1086 | 0.24 | 120.9431 | 16.53628 | 186.1574 | 47.88105 | 1701.077
11249 | VUQKAU02 | 4.89363 | 0.527614 | 963.493185 | 4.31451 | 1.134226 | 1032.989 | 0 | 26.41627 | PIM-7 | 0.9511869 | 1086 | 0.24 | 121.5944 | 17.27076 | 187.8274 | 49.12557 | 1705.093
11250 | VUQKOI | 6.97233 | 0.349417 | 874.658566 | 5.60829 | 1.243219 | 1358.441 | 0.07 | 19.33434 | PIM-7 | 1.250866 | 1086 | 0.24 | 77.70123 | 11.78319 | 126.5506 | 38.54555 | 1104.113
11251 | VUQKUO | 5.38169 | 0.309127 | 467.663684 | 3.9328 | 1.368412 | 1304.641 | 0 | 30.26072 | PIM-7 | 1.201327 | 1086 | 0.24 | 79.84737 | 11.65186 | 134.9238 | 37.23441 | 1039.921
11252 | VUQLEZ | 3.98457 | 0.0862917 | 4.544957 | 2.63707 | 1.510984 | 2262.27 | 51.51 | 38.21325 | PIM-7 | 2.083121 | 1086 | 0.24 | 132.365 | 10.1099 | 194.784 | 44.46468 | 858.4731
11253 | VURMOL | 13.72369 | 0.783004 | 2172.061731 | 6.45197 | 2.127054 | 685.5985 | 0 | 12.31927 | PIM-7 | 0.6313062 | 1086 | 0.24 | 75.18601 | 8.905208 | 114.4401 | 31.73581 | 1084.623
11254 | VURYIR | 4.29138 | 0.212489 | 87.387793 | 3.47068 | 1.236467 | 1581.951 | 0 | 24.93031 | PIM-7 | 1.456677 | 1086 | 0.24 | 136.782 | 12.22018 | 199.5573 | 43.97811 | 1057.337
11255 | VURYOX | 6.57096 | 0.343336 | 895.496234 | 5.95893 | 1.102708 | 1340.692 | 0 | 16.76769 | PIM-7 | 1.234523 | 1086 | 0.24 | 74.44919 | 11.24798 | 121.8917 | 37.28139 | 1075.635
11256 | VUSJUP | 14.85288 | 0.82894 | 2138.030591 | 8.72882 | 1.701591 | 519.2237 | 0 | 8.636533225 | PIM-7 | 0.4781065 | 1086 | 0.24 | 69.05061 | 6.946137 | 103.7097 | 29.03608 | 991.328
11257 | VUSKAW | 14.98857 | 0.835734 | 2141.014368 | 7.97019 | 1.880579 | 594.6112 | 0 | 11.5483 | PIM-7 | 0.5475241 | 1086 | 0.24 | 72.15877 | 7.735685 | 108.565 | 30.00276 | 1034.816
11258 | VUSKEA | 14.99758 | 0.832713 | 2136.074915 | 7.99679 | 1.87545 | 594.6112 | 0 | 11.64273 | PIM-7 | 0.5475241 | 1086 | 0.24 | 72.11191 | 7.783447 | 108.9171 | 30.20354 | 1036.549
11259 | VUSQIK | 5.07837 | 0.25096 | 615.417174 | 4.30344 | 1.180072 | 3661.996 | 0.08 | 20.68676 | PIM-7 | 3.372004 | 1086 | 0.24 | 70.86642 | 10.83153 | 123.47 | 37.65433 | 975.2424
11260 | WABTOK | 4.92775 | 0.375384 | 971.969526 | 3.91462 | 1.258807 | 1782.731 | 1 | 16.40187 | PIM-7 | 1.641557 | 1086 | 0.24 | 83.31987 | 9.310819 | 136.239 | 37.26025 | 882.2556
11261 | WAFKAQ | 8.03491 | 0.728988 | 1831.432911 | 5.51639 | 1.456552 | 911.3728 | 0 | 20.19245 | PIM-7 | 0.8392014 | 1086 | 0.24 | 110.9873 | 12.92549 | 167.8908 | 41.38656 | 1610.123
11262 | WAGYUA | 16.87143 | 0.857733 | 1997.684615 | 10.73771 | 1.571232 | 438.3076 | 0 | 13.9058 | PIM-7 | 0.4035982 | 1086 | 0.24 | 74.13204 | 7.370802 | 111.023 | 30.1657 | 1074.747
11263 | WAGZEL | 4.14636 | 0.220607 | 65.260173 | 3.37607 | 1.228162 | 1787.281 | 3.06 | 42.15097 | PIM-7 | 1.645747 | 1086 | 0.24 | 219.1882 | 20.04425 | 260.9989 | 69.35643 | 1614.52
11264 | WAHMEY01 | 4.18564 | 0.0408754 | 1.391475 | 2.4273 | 1.724402 | 2507.059 | 7 | 22.81707 | PIM-7 | 2.308526 | 1086 | 0.24 | 116.9252 | 8.438455 | 172.7376 | 38.17053 | 733.3346
11265 | WAHMUP | 7.30893 | 0.483111 | 1271.485748 | 6.57252 | 1.112044 | 929.3122 | 0 | 17.33228 | PIM-7 | 0.8557202 | 1086 | 0.24 | 75.35772 | 10.66804 | 120.5605 | 35.90599 | 1078.433
11266 | WAHNUQ | 5.21911 | 0.224587 | 231.229141 | 3.84924 | 1.355881 | 1301.956 | 2.63 | 28.53554 | PIM-7 | 1.198855 | 1086 | 0.24 | 87.47163 | 13.40491 | 159.8852 | 45.1493 | 1126.454
11267 | WAHREE | 4.96921 | 0.1363 | 97.377238 | 2.85009 | 1.743527 | 1607.079 | 0.39 | 35.00765 | PIM-7 | 1.479815 | 1086 | 0.24 | 95.62053 | 12.0524 | 216.8748 | 51.61807 | 1006.246
11268 | WAJHIA | 3.58932 | 0.0902777 | 0 | 2.65715 | 1.350816 | 1642.558 | 7.04 | 52.02636 | PIM-7 | 1.512484 | 1086 | 0.24 | 267.932 | 19.013 | 391.7402 | 86.95519 | 1513.091
11269 | WAJHOG | 6.41579 | 0.515284 | 1209.350153 | 6.06601 | 1.057662 | 1244.242 | 0 | 103.2062 | PIM-7 | 1.145711 | 1086 | 0.24 | 140.2263 | 18.0676 | 199.0167 | 58.94364 | 1925
11270 | WAJHUM | 7.49298 | 0.546899 | 1273.14715 | 7.27468 | 1.030008 | 1234.649 | 0 | 48.16357 | PIM-7 | 1.136877 | 1086 | 0.24 | 137.2959 | 17.7928 | 207.0177 | 54.9457 | 1914.834
11271 | WAJJAU | 7.49834 | 0.543829 | 1274.080841 | 7.25853 | 1.033038 | 1232.75 | 0 | 47.61238 | PIM-7 | 1.135129 | 1086 | 0.24 | 137.2322 | 17.90494 | 204.9489 | 55.23296 | 1912.324
11272 | WAJJEY | 7.49347 | 0.549292 | 1274.888386 | 7.26736 | 1.031113 | 1231.198 | 0 | 49.21574 | PIM-7 | 1.1337 | 1086 | 0.24 | 138.7291 | 18.1707 | 206.1898 | 55.58773 | 1919.849
11273 | WAJJEY01 | 7.49295 | 0.544945 | 1275.217013 | 7.26641 | 1.031176 | 1231.198 | 0 | 47.07751 | PIM-7 | 1.1337 | 1086 | 0.24 | 137.1505 | 17.9957 | 204.6035 | 55.83027 | 1910.771
11274 | WAJJOI | 7.48832 | 0.547124 | 1276.211167 | 7.2547 | 1.032203 | 1233.792 | 0 | 46.296 | PIM-7 | 1.136088 | 1086 | 0.24 | 136.783 | 17.40267 | 205.4348 | 55.19243 | 1909.851
11275 | WAJJOI01 | 7.48188 | 0.548167 | 1277.803487 | 7.24433 | 1.032791 | 1233.792 | 0 | 47.85885 | PIM-7 | 1.136088 | 1086 | 0.24 | 137.0033 | 17.71908 | 205.4204 | 56.24526 | 1912.738
11276 | WAJLEA | 4.78677 | 0.320561 | 612.81137 | 4.11631 | 1.162879 | 1163.805 | 0.77 | 28.83485 | PIM-7 | 1.071644 | 1086 | 0.24 | 95.08257 | 12.45483 | 157.0701 | 44.89691 | 1076.633
11277 | WALBOC | 4.17363 | 0.314998 | 81.346211 | 2.9644 | 1.407917 | 1703.13 | 5.27 | 33.21204 | PIM-7 | 1.56826 | 1086 | 0.24 | 239.3914 | 19.08943 | 314.5839 | 66.69311 | 1593.81
11278 | WALBOC01 | 4.21583 | 0.322735 | 86.905573 | 2.9953 | 1.407482 | 1697.612 | 3.28 | 32.40259 | PIM-7 | 1.563178 | 1086 | 0.24 | 233.9397 | 19.20821 | 305.3946 | 65.01525 | 1620.192
11279 | WALBOC02 | 4.1969 | 0.322819 | 100.973904 | 2.99285 | 1.402309 | 1700.683 | 2.29 | 33.85893 | PIM-7 | 1.566007 | 1086 | 0.24 | 241.7372 | 19.64781 | 308.0527 | 66.5517 | 1659.244
11280 | WALCET | 4.22225 | 0.327079 | 119.998336 | 3.07523 | 1.372987 | 1692.059 | 0.01 | 34.04637 | PIM-7 | 1.558065 | 1086 | 0.24 | 235.4548 | 19.94676 | 280.6251 | 60.15426 | 1685.096
11281 | WALCIX | 4.16345 | 0.318698 | 77.701921 | 2.98665 | 1.39402 | 1711.038 | 3.75 | 34.01165 | PIM-7 | 1.575541 | 1086 | 0.24 | 244.9085 | 19.46586 | 308.1728 | 64.39416 | 1632.047
11282 | WAMREJ | 15.93828 | 0.839704 | 2046.509612 | 10.49353 | 1.518867 | 575.1889 | 0 | 16.25454 | PIM-7 | 0.5296399 | 1086 | 0.24 | 86.01216 | 9.183689 | 129.9441 | 34.56578 | 1248.947
11283 | WAMRIN | 7.37329 | 0.620209 | 1361.68797 | 5.74338 | 1.283789 | 949.0066 | 0.01 | 20.50433 | PIM-7 | 0.8738551 | 1086 | 0.24 | 125.4883 | 14.06288 | 187.7177 | 44.06707 | 1806.442
11284 | WAMRIN01 | 7.20791 | 0.626635 | 1368.914426 | 6.51318 | 1.106665 | 942.6343 | 0.05 | 20.4241 | PIM-7 | 0.8679874 | 1086 | 0.24 | 124.7805 | 14.24198 | 186.6268 | 43.66295 | 1798.135
11285 | WAMRIN02 | 7.24883 | 0.616875 | 1335.508672 | 5.55813 | 1.304185 | 963.7228 | 0 | 21.37612 | PIM-7 | 0.8874059 | 1086 | 0.24 | 123.7213 | 14.30643 | 185.9402 | 44.23168 | 1784.552
11286 | WANJIF | 4.50079 | 0.362689 | 178.865507 | 3.43707 | 1.309485 | 1305.071 | 0 | 31.13946 | PIM-7 | 1.201722 | 1086 | 0.24 | 151.502 | 20.11141 | 226.0293 | 55.35139 | 1691.52
11287 | WAQDOJ | 9.96907 | 0.736531 | 1919.642284 | 6.19052 | 1.610377 | 693.4705 | 0 | 17.85936 | PIM-7 | 0.6385548 | 1086 | 0.24 | 95.61433 | 11.92906 | 146.2546 | 38.81461 | 1378.372
11288 | WAQFAX | 9.30669 | 0.76707 | 2093.094189 | 8.11233 | 1.147228 | 819.8791 | 0 | 21.88539 | PIM-7 | 0.7549531 | 1086 | 0.24 | 100.0268 | 11.45143 | 150.7029 | 38.86782 | 1436.017
11289 | WARJAC | 6.27516 | 0.562949 | 1627.780799 | 5.38886 | 1.164469 | 1201.557 | 0.11 | 23.32221 | PIM-7 | 1.106406 | 1086 | 0.24 | 91.40069 | 12.46223 | 146.5791 | 41.44646 | 1289.72
11290 | WARWOC | 3.58801 | 0.0833221 | 9.179899 | 2.97135 | 1.207535 | 1769.005 | 0 | 53.8446 | PIM-7 | 1.628918 | 1086 | 0.24 | 347.0793 | 23.78125 | 235.9144 | 106.5953 | 1921.266
11291 | WASNIO | 3.98841 | 0.219184 | 0.057022 | 3.39668 | 1.174208 | 1315.766 | 0 | 35.12263 | PIM-7 | 1.211571 | 1086 | 0.24 | 172.0108 | 19.8818 | 230.9973 | 52.69825 | 1800.019
11292 | WASNOU | 4.83353 | 0.295966 | 214.861314 | 3.26666 | 1.479655 | 1164.592 | 1.15 | 30.72777 | PIM-7 | 1.072369 | 1086 | 0.24 | 147.9734 | 15.25511 | 238.1052 | 53.42638 | 1328.401
11293 | WASTUG | 10.4656 | 0.626307 | 2037.266753 | 7.25807 | 1.441926 | 1594.392 | 0.01 | 20.17722 | PIM-7 | 1.468133 | 1086 | 0.24 | 98.40979 | 10.91921 | 146.8593 | 42.16665 | 1331.272
11294 | WASVES | 7.24568 | 0.507358 | 1683.819725 | 4.22882 | 1.713405 | 2143.375 | 0.27 | 47.26288 | PIM-7 | 1.973642 | 1086 | 0.24 | 167.2965 | 18.00642 | 237.685 | 76.41597 | 1828.644
11295 | WAVQIV | 9.9978 | 0.720286 | 1940.517267 | 7.95723 | 1.256442 | 747.977 | 0 | 14.06996 | PIM-7 | 0.6887449 | 1086 | 0.24 | 84.08505 | 9.583073 | 126.7976 | 34.7497 | 1211.407
11296 | WAVQUH | 7.91312 | 0.602524 | 1278.855896 | 4.47781 | 1.767185 | 1016.499 | 0 | 22.56318 | PIM-7 | 0.9360029 | 1086 | 0.24 | 90.41295 | 13.61729 | 146.1231 | 42.92178 | 1315.67
11297 | WAVRAO | 15.02274 | 0.717742 | 1585.513188 | 4.23694 | 3.545658 | 819.7222 | 0 | 24.16755 | PIM-7 | 0.7548086 | 1086 | 0.24 | 115.9273 | 14.81974 | 176.7881 | 44.9096 | 1634.477
11298 | WAVROC | 18.88525 | 0.838654 | 1948.813059 | 7.91531 | 2.385914 | 529.1035 | 0 | 15.51036 | PIM-7 | 0.4872039 | 1086 | 0.24 | 87.18139 | 8.985585 | 131.607 | 34.50492 | 1267.126
11299 | WAVWEW | 3.40999 | 0.284813 | 19.419847 | 3.18523 | 1.070563 | 2199.475 | 74.34 | 43.28915 | PIM-7 | 2.025299 | 1086 | 0.24 | 134.1015 | 11.64836 | 183.6702 | 44.58581 | 1689.41
11300 | WAWGOQ | 10.46531 | 0.740488 | 2003.00989 | 7.24738 | 1.444013 | 692.778 | 0 | 25.58292 | PIM-7 | 0.6379171 | 1086 | 0.24 | 91.36398 | 10.55162 | 139.9641 | 36.78249 | 1337.209
11301 | WAYKAK | 8.40665 | 0.614474 | 1428.360773 | 6.61758 | 1.270351 | 1076.259 | 0.1 | 28.62044 | PIM-7 | 0.9910302 | 1086 | 0.24 | 111.0644 | 15.31455 | 174.1708 | 48.33911 | 1558.721
11302 | WAYMEQ | 6.99879 | 0.695402 | 1384.547186 | 6.49457 | 1.077637 | 979.7627 | 0 | 22.5821228 | PIM-7 | 0.9021756 | 1086 | 0.24 | 128.3598 | 13.23535 | 191.1382 | 44.19495 | 1845.207
11303 | WAYMIU | 7.3455 | 0.713862 | 1432.747942 | 6.90533 | 1.063744 | 980.4645 | 0 | 22.71263 | PIM-7 | 0.9028219 | 1086 | 0.24 | 128.285 | 12.83748 | 190.9527 | 44.05073 | 1844.827
11304 | WAYMOA | 7.07433 | 0.681237 | 1413.137232 | 6.89369 | 1.026204 | 955.1571 | 0 | 21.65942 | PIM-7 | 0.8795185 | 1086 | 0.24 | 127.1458 | 13.47628 | 189.538 | 44.52169 | 1827.898
11305 | WAZQIZ | 5.13597 | 0.51828 | 676.960943 | 3.56044 | 1.44251 | 1225.275 | 0.09 | 38.01194 | PIM-7 | 1.128246 | 1086 | 0.24 | 127.8804 | 19.9606 | 196.5274 | 50.11225 | 1818.428
11306 | WAZQUL | 5.77464 | 0.563966 | 792.806501 | 3.29694 | 1.751515 | 1147.985 | 1.37 | 41.66485 | PIM-7 | 1.057076 | 1086 | 0.24 | 138.7077 | 20.01708 | 211.1185 | 55.71716 | 1911.691
11307 | WAZRAS | 5.79634 | 0.564684 | 827.428758 | 3.31551 | 1.74825 | 1126.042 | 1.33 | 35.54807 | PIM-7 | 1.036871 | 1086 | 0.24 | 137.3184 | 18.95814 | 209.2241 | 55.48884 | 1886.032
11308 | WEBKIX | 6.62237 | 0.395853 | 775.51902 | 4.41609 | 1.4996 | 1416.538 | 0.03 | 26.24583 | PIM-7 | 1.304362 | 1086 | 0.24 | 100.193 | 16.055 | 162.5147 | 47.65338 | 1409.242
11309 | WEBKIZ | 9.41597 | 0.802163 | 2230.371302 | 6.38902 | 1.473774 | 853.7431 | 0 | 17.63589 | PIM-7 | 0.7861354 | 1086 | 0.24 | 104.9797 | 12.08379 | 158.8725 | 39.95737 | 1518.783
11310 | WEBKOD | 6.32569 | 0.539439 | 1290.889822 | 5.26533 | 1.201385 | 1275.864 | 0 | 21.67786 | PIM-7 | 1.174829 | 1086 | 0.24 | 101.9704 | 14.86689 | 159.8616 | 43.00443 | 1473.093
11311 | WEBKOF | 9.58186 | 0.796355 | 2193.5446 | 6.48111 | 1.478429 | 853.7028 | 0 | 17.72848 | PIM-7 | 0.7860983 | 1086 | 0.24 | 105.745 | 12.01398 | 159.5639 | 40.9342 | 1524.058
11312 | WEBLAQ | 6.51263 | 0.424048 | 820.604421 | 4.50294 | 1.446306 | 1436.986 | 0 | 28.65928 | PIM-7 | 1.323192 | 1086 | 0.24 | 116.2864 | 18.97915 | 185.7537 | 53.38082 | 1646.069
11313 | WEBREC | 5.39661 | 0.372584 | 455.077241 | 3.78553 | 1.425589 | 1222.051 | 0 | 29.4444 | PIM-7 | 1.125277 | 1086 | 0.24 | 125.2575 | 19.41825 | 193.6022 | 48.15039 | 1783.123
11314 | WEBZEK | 4.4193 | 0.200113 | 92.873448 | 2.84803 | 1.551704 | 1285.723 | 8.9 | 35.80997 | PIM-7 | 1.183907 | 1086 | 0.24 | 131.4564 | 11.87904 | 213.2739 | 49.96391 | 992.9209
11315 | WECFAN | 5.13884 | 0.323986 | 567.089775 | 4.48422 | 1.145983 | 1203.673 | 0 | 23.87011 | PIM-7 | 1.108354 | 1086 | 0.24 | 102.6475 | 16.26051 | 166.3209 | 44.18151 | 1476.898
11316 | WECFAN01 | 4.19243 | 0.228999 | 104.336135 | 3.69787 | 1.133742 | 1323.355 | 0 | 30.33747 | PIM-7 | 1.218559 | 1086 | 0.24 | 123.7421 | 19.63212 | 201.5828 | 51.18706 | 1669.837
11317 | WECJAR | 5.22485 | 0.253901 | 450.253392 | 4.07167 | 1.28322 | 1455.432 | 0 | 27.76237 | PIM-7 | 1.340177 | 1086 | 0.24 | 125.5583 | 21.01099 | 198.1364 | 53.89813 | 1761.902
11318 | WECJIZ | 5.92737 | 0.350842 | 620.290917 | 4.9743 | 1.191599 | 1010.831 | 0.57 | 28.75707 | PIM-7 | 0.9307832 | 1086 | 0.24 | 101.0561 | 15.74467 | 168.7128 | 51.1388 | 1337.932
11319 | WECSAZ | 4.83213 | 0.382539 | 460.222929 | 2.69723 | 1.791516 | 1586.904 | 2.06 | 38.47443 | PIM-7 | 1.461237 | 1086 | 0.24 | 157.4982 | 22.29869 | 284.3533 | 85.59984 | 1756.764
11320 | WECSAZ01 | 4.7957 | 0.400448 | 458.964227 | 2.85788 | 1.678062 | 1591.391 | 1.69 | 39.07806 | PIM-7 | 1.465369 | 1086 | 0.24 | 157.6141 | 22.05131 | 278.1075 | 83.45377 | 1792.125
11321 | WEDQED | 5.20127 | 0.336879 | 535.962139 | 4.18257 | 1.243558 | 1299.99 | 0 | 26.82987 | PIM-7 | 1.197044 | 1086 | 0.24 | 115.4525 | 19.48287 | 184.0868 | 48.91367 | 1663.391
11322 | WEDWUZ | 4.57342 | 0.1344 | 118.515968 | 3.1908 | 1.433315 | 2278.175 | 3.69 | 35.78734 | PIM-7 | 2.097767 | 1086 | 0.24 | 133.4722 | 10.42729 | 193.2581 | 45.05328 | 887.1244
11323 | WEDXAG | 4.61914 | 0.136814 | 119.703836 | 3.16246 | 1.460616 | 2299.598 | 4.66 | 30.41503 | PIM-7 | 2.117494 | 1086 | 0.24 | 117.0422 | 9.258344 | 180.7607 | 40.68884 | 802.8311
11324 | WEDXEK | 4.63449 | 0.137368 | 123.282581 | 3.13874 | 1.476545 | 2327.222 | 3.39 | 31.26242 | PIM-7 | 2.14293 | 1086 | 0.24 | 113.8272 | 9.15256 | 176.2618 | 40.25588 | 795.5521
11325 | WEFCAN | 5.5219 | 0.617769 | 1045.886375 | 5.04903 | 1.093656 | 826.4422 | 0.02 | 29.32157 | PIM-7 | 0.7609965 | 1086 | 0.24 | 121.8348 | 15.33451 | 186.1082 | 46.62855 | 1735.308
11326 | WEFXEM | 6.73931 | 0.519713 | 1244.895647 | 4.78997 | 1.406963 | 1074.962 | 0 | 22.33529 | PIM-7 | 0.9898357 | 1086 | 0.24 | 92.39665 | 14.16013 | 148.2254 | 41.74964 | 1339.499
11327 | WEFXIQ | 6.68828 | 0.532766 | 1246.863112 | 5.36003 | 1.247806 | 1061.622 | 0 | 22.21232 | PIM-7 | 0.9775525 | 1086 | 0.24 | 93.33273 | 14.06461 | 150.9749 | 43.76198 | 1312.476
11328 | WEFZIS | 4.30666 | 0.327231 | 267.671211 | 3.54798 | 1.213834 | 2061.437 | 0 | 38.19882 | PIM-7 | 1.898192 | 1086 | 0.24 | 236.4631 | 21.35515 | 254.2721 | 72.37552 | 1897.034
11329 | WEGDIX | 5.73813 | 0.314066 | 465.135389 | 3.42586 | 1.674946 | 1529.852 | 0.1 | 32.73517 | PIM-7 | 1.408704 | 1086 | 0.24 | 117.661 | 17.01062 | 243.1062 | 62.96201 | 1376.337
11330 | WEGFUL | 4.85962 | 0.345906 | 474.396792 | 3.90561 | 1.244267 | 1688.721 | 0.03 | 31.45832 | PIM-7 | 1.554992 | 1086 | 0.24 | 120.2515 | 18.65694 | 184.871 | 49.04564 | 1718.024
11331 | WEGGAS | 4.84334 | 0.346532 | 465.662351 | 3.88578 | 1.246427 | 1724.791 | 0 | 31.7278 | PIM-7 | 1.588206 | 1086 | 0.24 | 121.9157 | 19.61209 | 186.9653 | 47.80704 | 1736.714
11332 | WEHHEY | 10.71326 | 0.774162 | 1868.007368 | 6.70339 | 1.598185 | 819.838 | 0 | 28.0892 | PIM-7 | 0.7549153 | 1086 | 0.24 | 96.60793 | 11.54308 | 147.771 | 38.18522 | 1398.337
11333 | WEHHIC | 10.90599 | 0.775672 | 1860.920403 | 6.78698 | 1.606899 | 812.7469 | 0 | 27.87337 | PIM-7 | 0.7483857 | 1086 | 0.24 | 94.09348 | 10.93964 | 142.8404 | 36.99914 | 1358.045
11334 | WEHHOI | 10.711 | 0.770908 | 1881.511282 | 6.72932 | 1.591691 | 816.2637 | 0 | 27.64517 | PIM-7 | 0.751624 | 1086 | 0.24 | 94.39733 | 10.956 | 143.523 | 38.0601 | 1364.735
11335 | WEHHUO | 10.86494 | 0.778313 | 1884.311601 | 6.69089 | 1.623841 | 808.6749 | 0 | 27.13721 | PIM-7 | 0.7446362 | 1086 | 0.24 | 90.74693 | 10.6335 | 138.7318 | 35.63998 | 1321.604
11336 | WEHJAW | 11.37189 | 0.773805 | 1861.245737 | 6.87066 | 1.655138 | 813.3995 | 0 | 28.25332 | PIM-7 | 0.7489866 | 1086 | 0.24 | 97.56124 | 11.3333 | 148.3186 | 38.27892 | 1408.847
11337 | WEHJEA | 11.11094 | 0.791791 | 2078.177758 | 5.77138 | 1.925179 | 733.5112 | 0 | 15.72422 | PIM-7 | 0.6754247 | 1086 | 0.24 | 95.96998 | 11.1019 | 145.7891 | 37.92059 | 1387.621
11338 | WEHJIE | 11.03891 | 0.770856 | 2001.337663 | 6.32706 | 1.744714 | 808.6102 | 0 | 25.3569 | PIM-7 | 0.7445766 | 1086 | 0.24 | 93.5682 | 10.94452 | 141.6837 | 37.17815 | 1356.67
11339 | WEHJOK | 11.74533 | 0.794393 | 2092.070645 | 5.64839 | 2.079412 | 778.3001 | 0 | 16.3168 | PIM-7 | 0.7166668 | 1086 | 0.24 | 95.20418 | 11.07527 | 144.6863 | 37.54189 | 1379.176
11340 | WEHJUQ | 11.40663 | 0.821545 | 2179.1144 | 8.63285 | 1.321305 | 700.7168 | 0 | 15.8324 | PIM-7 | 0.6452272 | 1086 | 0.24 | 91.53794 | 9.901111 | 138.9778 | 36.36152 | 1332.218
11341 | WEHNAA | 4.64443 | 0.147543 | 94.823427 | 3.02009 | 1.537845 | 1448.729 | 0 | 30.54975 | PIM-7 | 1.334005 | 1086 | 0.24 | 148.5814 | 13.75797 | 250.3088 | 58.80685 | 1141.39
11342 | WEHPIJ | 6.02022 | 0.616974 | 1470.005516 | 4.58089 | 1.314203 | 954.1395 | 0 | 22.72297 | PIM-7 | 0.8785815 | 1086 | 0.24 | 122.8235 | 14.88529 | 185.4968 | 44.7422 | 1763.492
11343 | WEHPOP | 6.15935 | 0.604621 | 1494.356313 | 4.70737 | 1.308448 | 962.52 | 0 | 22.21094 | PIM-7 | 0.8862983 | 1086 | 0.24 | 123.6732 | 14.69008 | 186.4685 | 44.49179 | 1778.715
11344 | WEHQAC | 5.88519 | 0.456187 | 1129.230688 | 4.42111 | 1.331157 | 1075.994 | 0 | 21.63696 | PIM-7 | 0.9907868 | 1086 | 0.24 | 111.8201 | 15.58442 | 172.2696 | 44.30248 | 1620.847
11345 | WEHQEG | 5.68656 | 0.404287 | 772.907285 | 3.95189 | 1.438947 | 1308.3 | 0 | 23.23317 | PIM-7 | 1.204696 | 1086 | 0.24 | 107.7394 | 16.58172 | 170.634 | 45.7435 | 1545.017
11346 | WEHRIL | 5.19679 | 0.415629 | 628.573358 | 3.88815 | 1.336571 | 1154.013 | 0.01 | 24.38122 | PIM-7 | 1.062627 | 1086 | 0.24 | 111.8693 | 16.37524 | 179.4774 | 47.90586 | 1541.708
11347 | WEJSAH | 3.15106 | 0.0634422 | 0 | 2.52157 | 1.249642 | 1618.408 | 99.99 | 11.32556 | PIM-7 | 1.490247 | 1086 | 0.24 | 117.0543 | 8.435847 | 172.7944 | 38.19617 | 733.3339
11348 | WELTUD | 4.57967 | 0.252475 | 161.404197 | 3.23647 | 1.41502 | 1554.04 | 0.12 | 26.65715 | PIM-7 | 1.430976 | 1086 | 0.24 | 114.3122 | 10.11813 | 186.4196 | 41.1655 | 880.7654
11349 | WEMBUN | 4.83761 | 0.533272 | 1855.342174 | 4.30379 | 1.124035 | 1707.783 | 0 | 28.3539 | PIM-7 | 1.572544 | 1086 | 0.24 | 101.6941 | 13.31792 | 157.7635 | 43.17671 | 1436.645
11350 | WEMCAU | 4.83981 | 0.561423 | 1838.503991 | 4.27369 | 1.132466 | 1754.768 | 0 | 21.68945 | PIM-7 | 1.615809 | 1086 | 0.24 | 102.6604 | 13.16139 | 158.2014 | 41.67797 | 1474.302
11351 | WEMCEY | 5.09454 | 0.255574 | 434.891556 | 3.5623 | 1.430127 | 2382.384 | 0 | 36.6591 | PIM-7 | 2.193724 | 1086 | 0.24 | 148.8732 | 19.54322 | 235.4634 | 71.38865 | 1635.353
11352 | WEMCIC | 5.03643 | 0.249893 | 409.064473 | 3.47331 | 1.450038 | 2426.337 | 0 | 32.01039 | PIM-7 | 2.234196 | 1086 | 0.24 | 135.0506 | 17.50312 | 219.9448 | 65.6945 | 1471.593
11353 | WEMCOI | 5.04735 | 0.251532 | 405.794984 | 3.46352 | 1.457289 | 2476.858 | 0 | 30.60061 | PIM-7 | 2.280716 | 1086 | 0.24 | 128.1476 | 15.91986 | 202.2639 | 60.08676 | 1356.814
11354 | WEMCUO | 4.97873 | 0.2515 | 392.863645 | 3.46394 | 1.437303 | 2525.176 | 0 | 34.57957 | PIM-7 | 2.325208 | 1086 | 0.24 | 142.1161 | 18.153 | 219.3058 | 65.60688 | 1528.694
11355 | WEMDAV | 5.02432 | 0.249929 | 393.805887 | 3.48688 | 1.440921 | 2565.005 | 0 | 33.86997 | PIM-7 | 2.361883 | 1086 | 0.24 | 133.8851 | 17.67961 | 211.2196 | 67.06207 | 1494.829
11356 | WEMDID | 5.01302 | 0.531026 | 1987.151335 | 4.40435 | 1.138197 | 1503.151 | 0 | 34.60585 | PIM-7 | 1.384117 | 1086 | 0.24 | 106.2126 | 13.81789 | 165.2751 | 45.29748 | 1490.001
11357 | WEMDOJ | 4.95352 | 0.532661 | 1954.247571 | 4.39275 | 1.127658 | 1556.565 | 0 | 31.36114 | PIM-7 | 1.433301 | 1086 | 0.24 | 92.91816 | 12.12537 | 145.6389 | 39.55716 | 1325.582
11358 | WEMDUP | 4.9238 | 0.530881 | 1931.990262 | 4.36214 | 1.128758 | 1579.851 | 0 | 25.28055 | PIM-7 | 1.454743 | 1086 | 0.24 | 97.47573 | 12.49048 | 152.0921 | 41.58556 | 1385.419
11359 | WEMFAX | 4.90097 | 0.529635 | 1918.565941 | 4.37647 | 1.119845 | 1613.363 | 0 | 24.19589 | PIM-7 | 1.485602 | 1086 | 0.24 | 95.3426 | 12.49626 | 149.9157 | 40.40594 | 1358.208
11360 | WEMFEB | 4.87971 | 0.528466 | 1902.530179 | 4.37038 | 1.116541 | 1633.49 | 0 | 30.86814 | PIM-7 | 1.504134 | 1086 | 0.24 | 102.6746 | 13.53069 | 160.1377 | 43.75791 | 1456.568
11361 | WEMFIF | 4.85948 | 0.529856 | 1881.742215 | 4.34945 | 1.117263 | 1666.674 | 0 | 29.11321 | PIM-7 | 1.534691 | 1086 | 0.24 | 99.48192 | 12.98652 | 154.488 | 42.39103 | 1409.998
11362 | WEMFOL | 4.8612 | 0.530583 | 1869.611667 | 4.33226 | 1.122093 | 1685.599 | 0 | 27.44363 | PIM-7 | 1.552117 | 1086 | 0.24 | 89.2124 | 11.52121 | 139.2434 | 37.61344 | 1283.026
11363 | WEMFUR | 5.35694 | 0.277606 | 339.519713 | 3.3876 | 1.581338 | 1261.56 | 2.1 | 29.52784 | PIM-7 | 1.161657 | 1086 | 0.24 | 107.8424 | 15.85761 | 209.4991 | 53.11128 | 1323.49
11364 | WEMGAY | 5.50596 | 0.494906 | 1061.749225 | 4.34891 | 1.266055 | 1096.499 | 0 | 24.32961 | PIM-7 | 1.009668 | 1086 | 0.24 | 126.8463 | 14.6856 | 189.6582 | 44.11781 | 1827.957
11365 | WEMHED | 4.38076 | 0.257614 | 107.044003 | 2.86814 | 1.527387 | 1340.284 | 9.09 | 33.40122 | PIM-7 | 1.234147 | 1086 | 0.24 | 95.13345 | 13.59709 | 198.6486 | 49.3251 | 1128.208
11366 | WEMJII | 4.91288 | 0.147065 | 128.481274 | 3.29674 | 1.490224 | 1721.091 | 0 | 35.37805 | PIM-7 | 1.584798 | 1086 | 0.24 | 110.6503 | 11.91377 | 205.2455 | 46.03402 | 1008.125
11367 | WEMNAF | 4.6267 | 0.366168 | 422.789917 | 3.86158 | 1.198137 | 1418.218 | 1.7 | 28.92689 | PIM-7 | 1.305909 | 1086 | 0.24 | 122.2612 | 19.25453 | 197.6046 | 53.11493 | 1697.358
11368 | WEMXIX | 6.24089 | 0.237825 | 347.253665 | 5.68647 | 1.097498 | 1512.634 | 0 | 25.36608 | PIM-7 | 1.392849 | 1086 | 0.24 | 88.56706 | 15.08113 | 153.4695 | 43.84109 | 1294.777
11369 | WENDIE | 4.91533 | 0.423367 | 613.900663 | 3.83478 | 1.281776 | 1409.558 | 0.1 | 30.37395 | PIM-7 | 1.297936 | 1086 | 0.24 | 128.7213 | 17.6742 | 193.449 | 46.11846 | 1848.726
11370 | WENKEH | 7.34891 | 0.240406 | 439.135671 | 5.7859 | 1.270141 | 1502.227 | 0.01 | 45.85061 | PIM-7 | 1.383266 | 1086 | 0.24 | 145.8639 | 22.78694 | 229.8286 | 71.81816 | 1905.419
11371 | WENKIL | 7.47105 | 0.280269 | 519.015146 | 5.83636 | 1.280087 | 1523.162 | 0 | 36.086 | PIM-7 | 1.402543 | 1086 | 0.24 | 121.1531 | 19.88145 | 203.1535 | 59.9227 | 1657.003
11372 | WENKOR | 7.34523 | 0.24589 | 441.023517 | 5.77431 | 1.272053 | 1558.469 | 0.02 | 35.85773 | PIM-7 | 1.435054 | 1086 | 0.24 | 129.5896 | 19.93196 | 208.7043 | 60.38346 | 1690.877
11373 | WENKUX | 7.45595 | 0.278845 | 518.055522 | 5.7787 | 1.290247 | 1548.276 | 0 | 37.40405 | PIM-7 | 1.425669 | 1086 | 0.24 | 129.9831 | 20.70704 | 218.98 | 64.85401 | 1735.215
11374 | WENLAE | 7.43383 | 0.276454 | 514.337883 | 5.78969 | 1.283977 | 1585.2 | 0 | 37.31478 | PIM-7 | 1.459668 | 1086 | 0.24 | 126.7761 | 20.05835 | 214.6415 | 62.86049 | 1695.674
11375 | WENSIS | 2.74956 | 0.250312 | 0 | 2.43909 | 1.127289 | 1625.338 | 100 | 61.59122 | PIM-7 | 1.496628 | 1086 | 0.24 | 351.5657 | 17.90075 | 434.1979 | 102.3844 | 1922.975
11376 | WERKUZ | 3.65332 | 0.0648753 | 0 | 2.97956 | 1.226127 | 1782.941 | 0 | 17.83072 | PIM-7 | 1.64175 | 1086 | 0.24 | 117.2244 | 8.439032 | 172.6656 | 38.08198 | 734.3721
11377 | WEVQIX | 8.30134 | 0.36704 | 854.829635 | 7.08669 | 1.171399 | 1368.905 | 1.18 | 15.28365 | PIM-7 | 1.260502 | 1086 | 0.24 | 69.94816 | 9.773523 | 113.7136 | 35.76875 | 979.1424
11378 | WEVQOD | 8.33119 | 0.366888 | 856.178438 | 7.13692 | 1.167337 | 1514.547 | 1.25 | 15.15978 | PIM-7 | 1.39461 | 1086 | 0.24 | 70.36084 | 10.0135 | 115.7617 | 36.1839 | 978.8719
11379 | WEVQUJ | 8.44067 | 0.370645 | 874.824975 | 7.27399 | 1.160391 | 1485.752 | 1.29 | 15.46574 | PIM-7 | 1.368096 | 1086 | 0.24 | 70.71023 | 10.15389 | 115.5834 | 35.96996 | 972.4962
11380 | WEVRUK | 8.57681 | 0.38019 | 893.680655 | 7.4662 | 1.148752 | 1439.766 | 0.62 | 18.70693 | PIM-7 | 1.325751 | 1086 | 0.24 | 68.22524 | 9.779421 | 111.812 | 34.49189 | 942.9121
11381 | WEVZUT | 5.27812 | 0.29494 | 389.429762 | 3.52606 | 1.496889 | 1592.745 | 2.23 | 32.88937 | PIM-7 | 1.466616 | 1086 | 0.24 | 141.0706 | 17.94546 | 215.5119 | 61.65035 | 1515.528
11382 | WEWGAH | 3.68933 | 0.152729 | 0 | 2.55363 | 1.444739 | 2010.906 | 23.83 | 46.51557 | PIM-7 | 1.851663 | 1086 | 0.24 | 262.7596 | 19.2798 | 384.2626 | 86.2071 | 1511.489
11383 | WEWTOI | 3.22549 | 0.182685 | 0 | 2.51608 | 1.28195 | 2741.765 | 99.99 | 36.36401 | PIM-7 | 2.524646 | 1086 | 0.24 | 132.9171 | 9.030504 | 157.439 | 40.99503 | 826.9385
11384 | WEXNIW | 3.58079 | 0.20947 | 0 | 2.65405 | 1.34918 | 2137.252 | 31.55 | 56.24095 | PIM-7 | 1.968003 | 1086 | 0.24 | 337.8255 | 23.49732 | 491.1788 | 108.9039 | 1856.686
11385 | WEYMIY | 4.73547 | 0.222874 | 277.264574 | 2.66625 | 1.776079 | 1652.136 | 0.03 | 20.16608 | PIM-7 | 1.521304 | 1086 | 0.24 | 122.3834 | 8.72699 | 140.8829 | 36.46206 | 805.4305
11386 | WEZCIO | 8.732 | 0.391089 | 911.892149 | 7.51852 | 1.161399 | 1344.225 | 0.44 | 17.11989 | PIM-7 | 1.237776 | 1086 | 0.24 | 67.61383 | 9.495605 | 112.1323 | 34.34778 | 925.1919
11387 | WIBSAD | 9.62612 | 0.543039 | 1480.795405 | 6.21746 | 1.54824 | 927.0652 | 0.06 | 17.55739 | PIM-7 | 0.8536512 | 1086 | 0.24 | 73.28075 | 10.12013 | 117.5609 | 34.25631 | 1034.951
11388 | WICGEV | 4.986 | 0.287346 | 574.461081 | 4.08148 | 1.221616 | 1611.948 | 0 | 21.01727 | PIM-7 | 1.484298 | 1086 | 0.24 | 82.3967 | 10.58402 | 140.4789 | 39.79751 | 937.3417
11389 | WICQIJ | 4.1309 | 0.283117 | 16.420154 | 3.08082 | 1.340844 | 1183.091 | 2 | 39.44524 | PIM-7 | 1.089402 | 1086 | 0.24 | 168.0517 | 17.95874 | 276.4482 | 58.85913 | 1505.192
11390 | WIDZOA | 4.22629 | 0.226783 | 17.274245 | 3.17117 | 1.332723 | 1435.503 | 0.45 | 29.94698 | PIM-7 | 1.321826 | 1086 | 0.24 | 164.7353 | 14.04153 | 234.3914 | 47.34867 | 1200.66
11391 | WIDZUG | 5.41352 | 0.314307 | 314.521683 | 3.48109 | 1.555122 | 1380.491 | 0 | 24.36487 | PIM-7 | 1.271171 | 1086 | 0.24 | 152.3979 | 15.20905 | 213.4312 | 49.74484 | 1359.077
11392 | WIFBAQ | 6.13408 | 0.356123 | 587.588159 | 5.44238 | 1.127095 | 1272.584 | 0 | 28.43786 | PIM-7 | 1.171809 | 1086 | 0.24 | 111.4399 | 16.64124 | 173.985 | 45.44187 | 1602.079
11393 | WIFGOJ | 9.99348 | 0.304846 | 623.128096 | 2.45038 | 4.078339 | 1993.46 | 0.6 | 27.15018 | PIM-7 | 1.835599 | 1086 | 0.24 | 78.65231 | 10.98132 | 160.2408 | 42.2985 | 926.0245
11394 | WIHCUM | 3.39664 | 0.059679 | 0 | 3.07125 | 1.105947 | 1720.286 | 100 | 32.65647 | PIM-7 | 1.584057 | 1086 | 0.24 | 123.2012 | 8.817618 | 181.4806 | 38.93059 | 766.6779
11395 | WIHVAL | 4.98172 | 0.291112 | 574.861609 | 4.06866 | 1.224413 | 1611.866 | 0 | 20.95794 | PIM-7 | 1.484223 | 1086 | 0.24 | 83.51735 | 10.43368 | 140.2868 | 39.70036 | 924.6871
11396 | WIHVEP | 4.98664 | 0.286362 | 571.289696 | 4.03769 | 1.235023 | 1609.922 | 0 | 20.93895 | PIM-7 | 1.482432 | 1086 | 0.24 | 85.58318 | 10.58433 | 145.1051 | 39.30891 | 936.6645
11397 | WIHWAN | 9.73081 | 0.706799 | 1943.360069 | 7.22908 | 1.346065 | 781.1218 | 0 | 18.87365 | PIM-7 | 0.719265 | 1086 | 0.24 | 102.0311 | 12.45346 | 156.3152 | 40.91816 | 1477.945
11398 | WIJDAV | 6.7427 | 0.491025 | 1110.076712 | 5.50357 | 1.22515 | 1446.965 | 0 | 19.81472 | PIM-7 | 1.33238 | 1086 | 0.24 | 110.7509 | 14.75643 | 167.8879 | 42.66133 | 1605.5
11399 | WIJDID | 2.83151 | 0.0185365 | 0 | 2.41308 | 1.173401 | 2689.067 | 100 | -26.66428 | PIM-7 | 2.476121 | 1086 | 0.24 | 117.0542 | 8.438789 | 172.7943 | 38.19663 | 733.3333
11400 | WIKXUJ | 5.90123 | 0.199976 | 331.797901 | 4.88331 | 1.208449 | 1205.466 | 1.67 | 46.30629 | PIM-7 | 1.110006 | 1086 | 0.24 | 135.0915 | 22.3614 | 225.3118 | 69.38493 | 1826.388
11401 | WIKYAQ | 5.56765 | 0.21948 | 391.227517 | 4.22978 | 1.316298 | 1176.261 | 0.99 | 57.3617 | PIM-7 | 1.083113 | 1086 | 0.24 | 156.998 | 23.82469 | 258.3103 | 85.21977 | 1907.167
11402 | WILGEE | 4.98645 | 0.0918518 | 63.011457 | 2.87055 | 1.737106 | 2106.994 | 0.84 | 28.15102 | PIM-7 | 1.940142 | 1086 | 0.24 | 112.0055 | 9.983109 | 194.0256 | 43.75471 | 852.3288
11403 | WIQRUL | 4.15413 | 0.142227 | 9.549532 | 2.64573 | 1.570126 | 1501.043 | 20 | 31.53577 | PIM-7 | 1.382176 | 1086 | 0.24 | 117.0566 | 8.597241 | 174.9691 | 38.71525 | 747.1096
11404 | WISTID | 5.3857 | 0.422027 | 763.378278 | 3.74409 | 1.438454 | 1517.173 | 0 | 26.88556 | PIM-7 | 1.397029 | 1086 | 0.24 | 111.701 | 17.53885 | 180.3686 | 49.95694 | 1483.9
11405 | WISVEB | 8.95121 | 0.790722 | 2280.033126 | 6.85631 | 1.305543 | 828.7958 | 0 | 12.1528 | PIM-7 | 0.7631637 | 1086 | 0.24 | 95.09064 | 10.01779 | 143.2795 | 36.44145 | 1384.603
11406 | WITFIQ | 7.78275 | 0.484103 | 987.78771 | 7.14981 | 1.088525 | 1040.645 | 1.34 | 41.99969 | PIM-7 | 0.958237 | 1086 | 0.24 | 121.9542 | 16.86742 | 189.2951 | 51.03482 | 1713.902
11407 | WITKIV | 20.46084 | 0.780061 | 1564.690436 | 11.48372 | 1.781726 | 586.9105 | 0 | 18.5274 | PIM-7 | 0.5404333 | 1086 | 0.24 | 82.33468 | 8.672593 | 125.5868 | 33.3936 | 1190.883
11408 | WIWDEN | 4.30414 | 0.434434 | 189.344832 | 3.02012 | 1.425155 | 1426.727 | 1.58 | 28.7218 | PIM-7 | 1.313745 | 1086 | 0.24 | 216.8031 | 16.20125 | 212.3375 | 50.83147 | 1448.088
11409 | WIWHUG | 4.45237 | 0.293733 | 180.027786 | 3.90672 | 1.13967 | 1450.252 | 0 | 28.05633 | PIM-7 | 1.335407 | 1086 | 0.24 | 125.3901 | 19.78674 | 196.2644 | 49.98338 | 1729.119
11410 | WIYFAM | 9.09166 | 0.693082 | 2125.658383 | 6.13483 | 1.481974 | 794.0418 | 0 | 18.76891 | PIM-7 | 0.7311619 | 1086 | 0.24 | 82.25474 | 10.44523 | 128.0527 | 35.57733 | 1186.44
11411 | WIYMOG | 12.0545 | 0.811876 | 2739.897594 | 7.54941 | 1.596747 | 408.0986 | 0 | 13.58904 | PIM-7 | 0.3757814 | 1086 | 0.24 | 76.62873 | 7.692793 | 113.7327 | 31.22266 | 1090.451
11412 | WIYZOU | 6.69801 | 0.504755 | 1570.81024 | 4.2951 | 1.559454 | 1329.193 | 0.09 | 24.86649 | PIM-7 | 1.223935 | 1086 | 0.24 | 102.8381 | 13.20843 | 159.1234 | 48.47912 | 1349.025
11413 | WIZDAL | 11.53267 | 0.708426 | 1495.664852 | 10.95276 | 1.052946 | 1172.242 | 0 | 16.23377 | PIM-7 | 1.079412 | 1086 | 0.24 | 94.34083 | 10.65008 | 143.155 | 38.69558 | 1353.964
11414 | WIZDEP | 11.388 | 0.687692 | 1456.700411 | 10.51458 | 1.083068 | 1290.075 | 0 | 16.96852 | PIM-7 | 1.187914 | 1086 | 0.24 | 96.0586 | 11.43657 | 146.67 | 40.76642 | 1372.662
11415 | WIZFES | 5.50766 | 0.209983 | 618.390632 | 4.70454 | 1.170712 | 2450.497 | 0 | 16.96254 | PIM-7 | 2.256443 | 1086 | 0.24 | 84.5161 | 12.27427 | 133.9432 | 38.05797 | 1251.166
11416 | WIZMAV02 | 12.74499 | 0.739844 | 2108.940056 | 5.77928 | 2.20529 | 733.158 | 0 | 18.62575 | PIM-7 | 0.6750994 | 1086 | 0.24 | 75.37024 | 9.015697 | 115.9393 | 32.40081 | 1073.411
11417 | WOBHEB | 11.82299 | 0.717393 | 1491.181397 | 11.04145 | 1.070782 | 1218.941 | 0 | 18.15852 | PIM-7 | 1.122414 | 1086 | 0.24 | 98.19364 | 11.41072 | 150.1061 | 39.34224 | 1410.16
11418 | WOBHEB01 | 11.39724 | 0.703247 | 1502.274406 | 10.6155 | 1.073641 | 1227.963 | 0 | 17.94695 | PIM-7 | 1.130721 | 1086 | 0.24 | 92.86982 | 11.18918 | 141.2604 | 40.32001 | 1311.196
11419 | WOBHIF | 11.56233 | 0.729691 | 1504.625301 | 10.79499 | 1.071083 | 1263.7 | 0 | 17.33284 | PIM-7 | 1.163628 | 1086 | 0.24 | 100.3623 | 11.55781 | 152.4504 | 40.44772 | 1440.378
11420 | WOBHIF01 | 11.56097 | 0.735259 | 1513.472412 | 10.76086 | 1.074354 | 1250.887 | 0 | 17.24969 | PIM-7 | 1.15183 | 1086 | 0.24 | 95.37602 | 11.1716 | 145.0486 | 38.08919 | 1379.902
11421 | WOBHIF02 | 11.64593 | 0.725215 | 1508.422148 | 10.81912 | 1.076421 | 1221.319 | 0 | 17.02004 | PIM-7 | 1.124603 | 1086 | 0.24 | 95.61667 | 11.06433 | 144.5211 | 39.09904 | 1370.514
11422 | WOBHOL | 11.68121 | 0.732453 | 1508.239902 | 10.84815 | 1.076793 | 1215.622 | 0 | 16.8314 | PIM-7 | 1.119357 | 1086 | 0.24 | 98.20871 | 10.90425 | 148.6694 | 39.12491 | 1415.573
11423 | WOCJII | 4.01204 | 0.12862 | 5.527474 | 2.57448 | 1.558388 | 1574.833 | 12.15 | 70.54412 | PIM-7 | 1.450123 | 1086 | 0.24 | 351.0005 | 25.27051 | 485.782 | 113.365 | 1924.791
11424 | WOCVUG | 4.37067 | 0.171637 | 82.681844 | 3.56283 | 1.226741 | 1484.022 | 1.7 | 29.67338 | PIM-7 | 1.366503 | 1086 | 0.24 | 136.4167 | 19.66136 | 241.0061 | 61.17714 | 1584.383
11425 | WOCVUG01 | 4.33403 | 0.165841 | 57.25977 | 3.41671 | 1.26848 | 1491.923 | 1.3 | 29.75584 | PIM-7 | 1.373779 | 1086 | 0.24 | 148.2463 | 18.864 | 257.4573 | 62.16921 | 1516.478
11426 | WOCWAN | 5.80963 | 0.320737 | 693.755544 | 5.50482 | 1.055371 | 1368.173 | 0 | 21.81946 | PIM-7 | 1.259828 | 1086 | 0.24 | 99.43451 | 16.41461 | 159.5605 | 45.89523 | 1451.999
11427 | WODFOL | 4.42221 | 0.293758 | 166.40068 | 3.69918 | 1.195457 | 1508.425 | 0 | 32.56862 | PIM-7 | 1.388974 | 1086 | 0.24 | 135.1714 | 20.20919 | 209.1759 | 48.60503 | 1842.982
11428 | WOGHEG | 4.98706 | 0.396992 | 486.777389 | 2.98597 | 1.670164 | 1241.955 | 0 | 30.98989 | PIM-7 | 1.143605 | 1086 | 0.24 | 118.2409 | 19.43974 | 211.5359 | 59.9816 | 1555.214
11429 | WOGLAG | 3.505 | 0.241056 | 0 | 2.45409 | 1.428228 | 1332.256 | 75.39 | 42.79783 | PIM-7 | 1.226755 | 1086 | 0.24 | 212.869 | 15.31173 | 289.756 | 65.22521 | 1243.186
11430 | WOHBIF | 4.33773 | 0.162358 | 61.52966 | 3.41599 | 1.269831 | 1495.746 | 1.42 | 29.83987 | PIM-7 | 1.377299 | 1086 | 0.24 | 149.3294 | 19.60741 | 259.4002 | 65.72478 | 1570.827
11431 | WOHBOL | 5.78941 | 0.322527 | 701.915722 | 5.4941 | 1.05375 | 1355.445 | 0 | 21.46399 | PIM-7 | 1.248108 | 1086 | 0.24 | 95.51974 | 15.71692 | 151.5952 | 44.85977 | 1395.31
11432 | WOHDON | 5.72419 | 0.651298 | 2058.437474 | 4.44331 | 1.288272 | 1428.981 | 0.03 | 16.31481 | PIM-7 | 1.31582 | 1086 | 0.24 | 87.02099 | 10.72873 | 135.1072 | 35.73282 | 1250.054
11433 | WOHSIV | 4.85776 | 0.124368 | 118.687132 | 4.01614 | 1.209559 | 1451.99 | 2.57 | 28.14818 | PIM-7 | 1.337008 | 1086 | 0.24 | 140.9022 | 18.54571 | 218.6699 | 62.36755 | 1520.323
11434 | WOHSOB | 4.76467 | 0.134026 | 131.792501 | 4.03549 | 1.180692 | 1448.016 | 1.47 | 39.06287 | PIM-7 | 1.333348 | 1086 | 0.24 | 148.4898 | 21.23752 | 231.717 | 68.95275 | 1706.684
11435 | WOHZAU | 5.02471 | 0.3705 | 339.209495 | 3.1609 | 1.589645 | 1933.131 | 2.04 | 37.25916 | PIM-7 | 1.780047 | 1086 | 0.24 | 161.6668 | 21.81412 | 249.1244 | 62.35368 | 1875.268
11436 | WOHZAU01 | 5.57953 | 0.411135 | 614.908433 | 3.21211 | 1.73703 | 1904.925 | 0.4 | 35.51094 | PIM-7 | 1.754075 | 1086 | 0.24 | 165.7027 | 21.76121 | 240.0437 | 68.53942 | 1889.857
11437 | WOJJOV | 7.82099 | 0.519749 | 847.484325 | 6.43142 | 1.21606 | 1165.331 | 0 | 35.54295 | PIM-7 | 1.073049 | 1086 | 0.24 | 126.5029 | 20.83645 | 197.3227 | 52.38561 | 1814.56
11438 | WOLMUG | 5.45253 | 0.512278 | 1044.602642 | 3.7803 | 1.442354 | 1251.292 | 0.27 | 25.9099 | PIM-7 | 1.152203 | 1086 | 0.24 | 113.1708 | 16.029 | 178.9824 | 45.83157 | 1540.524
11439 | WOLREV | 9.92256 | 0.788295 | 2315.420819 | 5.8874 | 1.685389 | 624.7043 | 0 | 16.98283 | PIM-7 | 0.5752341 | 1086 | 0.24 | 92.73131 | 10.28955 | 140.8679 | 36.61155 | 1337.092
11440 | WOLRIZ | 11.03643 | 0.751595 | 1939.711829 | 6.52149 | 1.692317 | 928.5598 | 0 | 18.24616 | PIM-7 | 0.8550274 | 1086 | 0.24 | 82.98234 | 9.905199 | 127.0075 | 34.24112 | 1206.001
11441 | WOMFIO | 7.57197 | 0.436248 | 1101.2582 | 7.44682 | 1.016806 | 1265.432 | 0 | 15.79086 | PIM-7 | 1.165223 | 1086 | 0.24 | 78.38979 | 11.50117 | 125.2256 | 39.07442 | 1109.478
11442 | WONXIH | 3.7089 | 0.126823 | 0 | 3.2937 | 1.126059 | 2155.556 | 0 | 32.29635 | PIM-7 | 1.984859 | 1086 | 0.24 | 199.6181 | 13.99961 | 283.539 | 57.05888 | 1176.83
11443 | WONZOP | 11.00202 | 0.722655 | 1726.66685 | 10.33195 | 1.064854 | 652.0583 | 0 | 14.84183 | PIM-7 | 0.600422 | 1086 | 0.24 | 80.56371 | 10.02905 | 123.6576 | 34.92535 | 1145.919
11444 | WONZUV | 11.45781 | 0.762232 | 1969.484343 | 9.81279 | 1.16764 | 607.7205 | 0 | 19.94094 | PIM-7 | 0.5595953 | 1086 | 0.24 | 85.11673 | 10.28032 | 131.6531 | 35.33488 | 1206.948
11445 | WOPDEL | 5.48028 | 0.187177 | 226.293031 | 4.03658 | 1.357654 | 1209.793 | 0 | 29.37816 | PIM-7 | 1.113989 | 1086 | 0.24 | 100.3007 | 16.97104 | 164.1868 | 43.76463 | 1454.689
11446 | WOPWOO | 5.25085 | 0.265903 | 647.946442 | 4.08598 | 1.28509 | 2122.31 | 0.53 | 30.82513 | PIM-7 | 1.954245 | 1086 | 0.24 | 98.66836 | 15.51491 | 160.6236 | 48.90401 | 1394.052
11447 | WOQDUB | 6.86807 | 0.419253 | 1371.611659 | 4.44781 | 1.544146 | 1542.285 | 0.05 | 19.94075 | PIM-7 | 1.420152 | 1086 | 0.24 | 84.79526 | 10.32003 | 128.4118 | 40.52432 | 1029.678
11448 | WORKOF | 9.81174 | 0.665699 | 1756.114417 | 6.0117 | 1.632107 | 930.8766 | 0.12 | 22.9249 | PIM-7 | 0.8571608 | 1086 | 0.24 | 95.2435 | 12.37924 | 148.3028 | 40.46309 | 1369.552
11449 | WORKUL | 8.46756 | 0.669081 | 1855.010001 | 5.64741 | 1.499371 | 942.5966 | 0 | 22.75733 | PIM-7 | 0.8679526 | 1086 | 0.24 | 96.82971 | 12.32511 | 148.8187 | 40.13511 | 1381.816
11450 | WORLAS | 9.28052 | 0.657341 | 1733.350877 | 5.47786 | 1.694187 | 953.3628 | 0.01 | 22.29523 | PIM-7 | 0.8778663 | 1086 | 0.24 | 100.908 | 13.39437 | 156.8475 | 41.72088 | 1436.853
11451 | WORNEY | 5.12862 | 0.21459 | 173.900437 | 3.48533 | 1.471488 | 1579.926 | 0 | 30.87527 | PIM-7 | 1.454812 | 1086 | 0.24 | 116.6781 | 19.08147 | 190.5518 | 50.77454 | 1571.168
11452 | WORREC | 7.54466 | 0.774213 | 2529.964761 | 5.76979 | 1.307614 | 764.7628 | 0 | 15.17774 | PIM-7 | 0.7042014 | 1086 | 0.24 | 101.9195 | 11.0271 | 153.7639 | 38.48274 | 1481.907
11453 | WORSUT | 6.27181 | 0.41798 | 997.726156 | 5.14016 | 1.220159 | 1099.944 | 0 | 29.87245 | PIM-7 | 1.012839 | 1086 | 0.24 | 89.62342 | 13.59099 | 142.9895 | 39.15839 | 1309.526
11454 | WORTAA | 7.07771 | 0.460569 | 1176.589846 | 5.48776 | 1.289727 | 1078.042 | 0 | 24.7962 | PIM-7 | 0.992672 | 1086 | 0.24 | 81.48182 | 12.18806 | 131.8852 | 37.55718 | 1182.94
11455 | WOSGUI | 4.16038 | 0.211822 | 29.995191 | 3.75487 | 1.107996 | 1381.35 | 0 | 30.56931 | PIM-7 | 1.271961 | 1086 | 0.24 | 116.6195 | 17.92439 | 202.4555 | 46.25496 | 1645.459
11456 | WOSZEL | 5.16081 | 0.220466 | 326.639394 | 4.12484 | 1.251154 | 1181.348 | 0 | 28.13842 | PIM-7 | 1.087797 | 1086 | 0.24 | 116.1885 | 19.39564 | 206.9024 | 60.65814 | 1570.025
11457 | WOTSEF | 5.63894 | 0.660693 | 1790.266555 | 4.87372 | 1.157009 | 959.2165 | 0 | 22.57123 | PIM-7 | 0.8832565 | 1086 | 0.24 | 109.7191 | 14.05165 | 167.743 | 42.11139 | 1580.535
11458 | WOVDES | 5.23028 | 0.272386 | 333.430428 | 4.01485 | 1.302734 | 1221.369 | 0.39 | 33.2112 | PIM-7 | 1.124649 | 1086 | 0.24 | 110.9864 | 17.82615 | 192.1451 | 54.48651 | 1472.49
11459 | WOWBER | 3.31497 | 0.107895 | 0 | 2.51129 | 1.320027 | 2072.549 | 99.99 | 26.86996 | PIM-7 | 1.908425 | 1086 | 0.24 | 117.5137 | 8.454947 | 173.4228 | 38.26944 | 735.8903
11460 | WOWBIV | 4.8731 | 0.253446 | 308.056835 | 2.41312 | 2.019419 | 1752.623 | 0.49 | 27.07401 | PIM-7 | 1.613833 | 1086 | 0.24 | 96.83151 | 10.92751 | 182.5334 | 46.32429 | 922.9664
11461 | WOWGEU | 3.71275 | 0.236417 | 0 | 2.46576 | 1.505722 | 1888.188 | 1.28 | 33.90769 | PIM-7 | 1.738663 | 1086 | 0.24 | 115.8923 | 8.446859 | 170.9975 | 37.47262 | 734.6605
11462 | WOWHAR | 4.10947 | 0.100028 | 16.012128 | 2.65556 | 1.547497 | 2171.178 | 1.26 | 30.56289 | PIM-7 | 1.999243 | 1086 | 0.24 | 114.8332 | 8.467959 | 169.6413 | 37.55613 | 735.8731
11463 | WOWHEV | 4.07173 | 0.0950917 | 12.0766 | 2.59845 | 1.566984 | 2206.729 | 0.88 | 31.63277 | PIM-7 | 2.031979 | 1086 | 0.24 | 115.1398 | 8.459256 | 169.028 | 37.61692 | 735.2307
11464 | WOWHIZ | 3.95181 | 0.0793315 | 14.890827 | 2.4747 | 1.596884 | 2129.249 | 0.27 | 27.05463 | PIM-7 | 1.960635 | 1086 | 0.24 | 114.5066 | 8.444158 | 171.9168 | 38.06537 | 733.8236
11465 | WOWMAY | 3.27987 | 0.07944 | 0 | 2.45027 | 1.338575 | 1597.742 | 100 | 29.71102 | PIM-7 | 1.471218 | 1086 | 0.24 | 117.0805 | 8.439598 | 172.8308 | 38.19698 | 733.4804
11466 | WOWMEC | 4.75181 | 0.390364 | 250.632629 | 3.17058 | 1.498719 | 1461.302 | 1.8 | 28.70342 | PIM-7 | 1.345582 | 1086 | 0.24 | 226.8335 | 19.29227 | 253.7189 | 57.1308 | 1725.883
11467 | WOWNED | 6.40741 | 0.344615 | 722.172185 | 5.50261 | 1.164431 | 1411.65 | 0 | 27.81293 | PIM-7 | 1.299862 | 1086 | 0.24 | 122.1433 | 15.98916 | 184.6995 | 44.78703 | 1765.244
11468 | WOXKOL | 3.48113 | 0.135146 | 0 | 2.46273 | 1.413525 | 1398.705 | 60.66 | 32.35739 | PIM-7 | 1.287942 | 1086 | 0.24 | 155.1975 | 10.91342 | 218.3916 | 47.72418 | 945.4127
11469 | WOYWEO | 5.94899 | 0.42243 | 722.028089 | 3.60787 | 1.648893 | 1031.537 | 0.29 | 27.26426 | PIM-7 | 0.9498502 | 1086 | 0.24 | 105.4846 | 16.38579 | 181.6777 | 48.83094 | 1411.769
11470 | WOZSOT | 7.64385 | 0.313161 | 487.590337 | 3.69554 | 2.068399 | 1599.758 | 0.02 | 26.35842 | PIM-7 | 1.473074 | 1086 | 0.24 | 107.0931 | 14.22455 | 169.1928 | 48.08674 | 1328.833
11471 | WUBHEI | 4.07203 | 0.234623 | 157.88023 | 3.36745 | 1.209233 | 1604.847 | 0.4 | 43.4226 | PIM-7 | 1.47776 | 1086 | 0.24 | 234.1538 | 23.7836 | 266.6196 | 90.62823 | 1919.953
11472 | WUCRUH | 4.31723 | 0.278217 | 428.697944 | 3.81301 | 1.132237 | 1710.175 | 0 | 31.8166 | PIM-7 | 1.574747 | 1086 | 0.24 | 119.7581 | 17.3744 | 183.2384 | 45.61314 | 1730.931
11473 | WUDNAK | 3.12467 | 0.0693776 | 0 | 2.40599 | 1.298704 | 1410.664 | 0 | 25.36421 | PIM-7 | 1.298954 | 1086 | 0.24 | 117.0566 | 8.43741 | 172.7895 | 38.18909 | 733.3525
11474 | WUHJIT | 10.93441 | 0.707382 | 1927.719481 | 7.53577 | 1.451001 | 740.9083 | 0 | 19.0218 | PIM-7 | 0.682236 | 1086 | 0.24 | 88.05515 | 9.74752 | 133.2945 | 35.09458 | 1272.195
11475 | WUNSEE | 5.0116 | 0.379535 | 500.244121 | 4.2579 | 1.177012 | 1209.507 | 0.11 | 29.90042 | PIM-7 | 1.113727 | 1086 | 0.24 | 116.5679 | 18.63963 | 186.2649 | 48.08643 | 1682.157
11476 | WUNSEE01 | 5.00556 | 0.382547 | 499.769031 | 4.25936 | 1.175191 | 1209.007 | 0.26 | 30.04892 | PIM-7 | 1.113266 | 1086 | 0.24 | 118.1725 | 18.72798 | 185.5883 | 48.23946 | 1702.691
11477 | WUNSEE02 | 4.93904 | 0.35379 | 394.594333 | 4.0295 | 1.22572 | 1225.615 | 1.28 | 29.23193 | PIM-7 | 1.128559 | 1086 | 0.24 | 111.6087 | 17.61432 | 182.8272 | 46.79927 | 1589.13
11478 | WUNSII | 5.12194 | 0.308452 | 470.321066 | 4.11529 | 1.244612 | 1332.303 | 0 | 28.50764 | PIM-7 | 1.226798 | 1086 | 0.24 | 115.3969 | 18.98676 | 181.1976 | 47.84505 | 1661.4
11479 | WUNSII01 | 5.16255 | 0.378035 | 519.086698 | 4.15677 | 1.241962 | 1203.144 | 0 | 28.86268 | PIM-7 | 1.107868 | 1086 | 0.24 | 117.0503 | 18.28587 | 183.9514 | 45.9562 | 1684.677
11480 | WUNSII02 | 5.09877 | 0.380842 | 537.560666 | 4.13536 | 1.232969 | 1208.268 | 0 | 27.33322 | PIM-7 | 1.112586 | 1086 | 0.24 | 120.7627 | 18.98929 | 189.1233 | 46.93926 | 1719.136
11481 | WUNTAB | 5.08559 | 0.350815 | 448.232749 | 4.11717 | 1.235215 | 1208.778 | 0.13 | 28.3918 | PIM-7 | 1.113055 | 1086 | 0.24 | 117.1512 | 18.53116 | 184.3931 | 46.12005 | 1682.088
11482 | WUNVEH | 5.09924 | 0.361149 | 455.668386 | 4.15379 | 1.227611 | 1206.277 | 0.02 | 29.03016 | PIM-7 | 1.110753 | 1086 | 0.24 | 113.7107 | 17.57648 | 181.1013 | 44.82863 | 1633.896
11483 | WUNVIL | 5.0609 | 0.357824 | 442.370673 | 4.11967 | 1.228472 | 1216.418 | 0.21 | 28.58309 | PIM-7 | 1.120091 | 1086 | 0.24 | 115.5731 | 18.59929 | 183.6809 | 46.87383 | 1655.069
11484 | WUPNIF | 4.10645 | 0.324594 | 849.692357 | 3.09037 | 1.328789 | 1773.497 | 0.5 | 43.65793 | PIM-7 | 1.633054 | 1086 | 0.24 | 164.0143 | 22.5811 | 245.3926 | 91.58039 | 1902.512
11485 | WUQRAC | 9.73254 | 0.284051 | 612.036964 | 3.21457 | 3.027634 | 1006.628 | 0.36 | 14.4178 | PIM-7 | 0.9269138 | 1086 | 0.24 | 91.60973 | 8.701378 | 152.7838 | 37.67021 | 766.7462
11486 | WUTBES | 7.39924 | 0.318544 | 673.364444 | 5.0967 | 1.451771 | 1777.197 | 0 | 20.27748 | PIM-7 | 1.636462 | 1086 | 0.24 | 82.40378 | 13.49679 | 134.5104 | 37.56641 | 1227.783
11487 | WUTBIW | 7.26683 | 0.317441 | 646.825544 | 5.05082 | 1.438743 | 1841.93 | 0 | 20.59035 | PIM-7 | 1.696068 | 1086 | 0.24 | 87.19766 | 14.1601 | 140.8925 | 39.89935 | 1291.82
11488 | WUTBOC | 7.17175 | 0.314947 | 620.891741 | 4.98444 | 1.438828 | 1909.971 | 0 | 21.20341 | PIM-7 | 1.758721 | 1086 | 0.24 | 86.28009 | 14.31484 | 139.7868 | 38.62899 | 1279.757
11489 | WUTBUI | 7.46533 | 0.318748 | 688.699018 | 5.15143 | 1.449176 | 1745.276 | 0 | 19.99236 | PIM-7 | 1.607068 | 1086 | 0.24 | 77.9543 | 13.00316 | 128.8598 | 37.05828 | 1165.784
11490 | WUTCAP | 7.16776 | 0.313509 | 616.816805 | 4.98308 | 1.43842 | 1905.819 | 0 | 21.19211 | PIM-7 | 1.754898 | 1086 | 0.24 | 88.69279 | 14.67068 | 143.4184 | 39.70379 | 1311.193
11491 | WUWQEL | 6.86556 | 0.423094 | 1096.47807 | 5.42795 | 1.264853 | 1724.487 | 0 | 17.7679 | PIM-7 | 1.587925 | 1086 | 0.24 | 89.28558 | 12.78157 | 139.5328 | 43.68398 | 1235.96
11492 | WUWQUB | 6.75145 | 0.332736 | 517.511231 | 3.25305 | 2.075422 | 1233.756 | 0 | 26.14461 | PIM-7 | 1.136055 | 1086 | 0.24 | 119.3089 | 16.16749 | 225.3778 | 52.05074 | 1400.266
11493 | WUWRAI | 6.77596 | 0.33353 | 521.228747 | 3.3096 | 2.047365 | 1244.481 | 0 | 29.95515 | PIM-7 | 1.145931 | 1086 | 0.24 | 111.4353 | 14.76936 | 199.5892 | 47.66096 | 1304.66
11494 | WUZRUE | 4.22154 | 0.142816 | 15.352217 | 2.62616 | 1.607495 | 1466.23 | 14.6 | 30.97959 | PIM-7 | 1.35012 | 1086 | 0.24 | 116.949 | 8.576687 | 174.3263 | 38.57556 | 744.9158
11495 | XACFEN | 4.08953 | 0.193279 | 0.327282 | 3.07631 | 1.329362 | 1393.666 | 8.77 | 32.04014 | PIM-7 | 1.283302 | 1086 | 0.24 | 136.7907 | 9.868687 | 192.5288 | 42.40444 | 862.1648
11496 | XACGIT | 5.6865 | 0.228043 | 301.173402 | 4.62391 | 1.229803 | 2070.18 | 0 | 21.01541 | PIM-7 | 1.906243 | 1086 | 0.24 | 87.12957 | 14.26656 | 142.9399 | 41.77674 | 1289.809
11497 | XACYAB | 7.43204 | 0.683469 | 1320.102771 | 5.86087 | 1.268078 | 1011.544 | 0 | 35.03853 | PIM-7 | 0.9314405 | 1086 | 0.24 | 119.7489 | 16.35176 | 182.7637 | 45.86982 | 1718.581
11498 | XACZEH | 10.60893 | 0.41984 | 843.407669 | 7.2431 | 1.464695 | 1188.216 | 0.04 | 22.90332 | PIM-7 | 1.094122 | 1086 | 0.24 | 61.85299 | 9.06453 | 113.6573 | 34.72432 | 887.0579
11499 | XADCOW | 14.14806 | 0.669096 | 1242.990485 | 13.86874 | 1.02014 | 869.0469 | 0 | 25.98297 | PIM-7 | 0.8002273 | 1086 | 0.24 | 126.473 | 13.95224 | 189.829 | 45.39678 | 1814.071
11500 | XADDAJ | 6.3423 | 0.58933 | 1501.255508 | 4.46517 | 1.420394 | 1257.102 | 0 | 38.37458 | PIM-7 | 1.157553 | 1086 | 0.24 | 130.7111 | 16.26055 | 197.9916 | 49.59331 | 1855.552
11501 | XADDEN | 13.23644 | 0.762981 | 1910.888078 | 6.65907 | 1.987731 | 875.7506 | 0 | 23.28745 | PIM-7 | 0.8064001 | 1086 | 0.24 | 79.44161 | 9.084927 | 122.4236 | 33.16708 | 1152.199
11502 | XADDIR | 13.24642 | 0.76124 | 1906.002658 | 6.64739 | 1.992725 | 874.1186 | 0 | 23.14389 | PIM-7 | 0.8048974 | 1086 | 0.24 | 75.65767 | 8.696028 | 114.1507 | 31.62837 | 1085.259
11503 | XADDOX | 5.56472 | 0.520775 | 1277.001234 | 4.25664 | 1.307303 | 1218.775 | 0.13 | 20.9308 | PIM-7 | 1.122261 | 1086 | 0.24 | 94.76764 | 12.89386 | 154.1869 | 43.20627 | 1265.482
11504 | XADDUD | 6.46377 | 0.582665 | 1758.112736 | 5.36376 | 1.205082 | 1134.609 | 0 | 19.3546 | PIM-7 | 1.04476 | 1086 | 0.24 | 97.32734 | 13.57919 | 152.287 | 39.56814 | 1403.375
11505 | XADFAL | 4.26653 | 0.433981 | 286.072831 | 2.96961 | 1.436731 | 1387.931 | 0.37 | 29.26703 | PIM-7 | 1.278021 | 1086 | 0.24 | 159.5225 | 16.56569 | 260.6728 | 48.5997 | 1546.312
11506 | XADFEP | 4.15649 | 0.413391 | 229.052424 | 2.86447 | 1.45105 | 1328.311 | 0.43 | 29.02595 | PIM-7 | 1.223123 | 1086 | 0.24 | 152.1621 | 14.45269 | 256.4216 | 49.68964 | 1318.843
11507 | XADGAM | 5.02813 | 0.388555 | 480.408036 | 3.93675 | 1.277229 | 1196.199 | 0.03 | 32.34202 | PIM-7 | 1.101472 | 1086 | 0.24 | 128.3713 | 21.91925 | 207.3514 | 50.4727 | 1806.023
11508 | XAFFAN | 14.91256 | 0.89236 | 1940.33494 | 13.24304 | 1.126068 | 365.1605 | 0 | 11.92451 | PIM-7 | 0.3362435 | 1086 | 0.24 | 75.28762 | 7.255514 | 112.0374 | 29.5113 | 1100.103
11509 | XAFFER | 14.21921 | 0.895282 | 1909.93511 | 13.28886 | 1.07001 | 359.8511 | 0 | 11.97833 | PIM-7 | 0.3313546 | 1086 | 0.24 | 75.11747 | 7.164122 | 111.647 | 29.2156 | 1099.46
11510 | XAFFIV | 14.22916 | 0.885715 | 1942.797664 | 13.19368 | 1.078483 | 358.3936 | 0 | 11.55864 | PIM-7 | 0.3300125 | 1086 | 0.24 | 76.10935 | 7.29826 | 113.3307 | 30.32591 | 1110.314
11511 | XAFFOB | 14.83913 | 0.885901 | 1950.221659 | 13.174 | 1.126395 | 366.9859 | 0 | 11.47385 | PIM-7 | 0.3379244 | 1086 | 0.24 | 77.15768 | 7.461738 | 115.0513 | 30.19811 | 1129.61
11512 | XAFFUH | 23.72832 | 0.903319 | 1734.825733 | 19.63801 | 1.208285 | 329.1614 | 0 | 11.69843 | PIM-7 | 0.3030952 | 1086 | 0.24 | 77.86734 | 7.194387 | 115.1639 | 30.27515 | 1131.456
11513 | XAFNOH | 3.99697 | 0.131655 | 19.99514 | 2.46433 | 1.62193 | 1867.355 | 0.16 | 35.83376 | PIM-7 | 1.719479 | 1086 | 0.24 | 118.4554 | 8.550269 | 174.7781 | 38.68605 | 742.4952
11514 | XAFNOH01 | 3.99697 | 0.131644 | 19.988507 | 2.46433 | 1.62193 | 1867.355 | 0.16 | 36.11108 | PIM-7 | 1.719479 | 1086 | 0.24 | 118.0211 | 8.519717 | 174.0068 | 38.54492 | 740.1195
11515 | XAFXOT | 5.91185 | 0.236513 | 535.905185 | 4.82034 | 1.226438 | 1888.181 | 0 | 38.54368 | PIM-7 | 1.738657 | 1086 | 0.24 | 134.8067 | 21.68243 | 207.3469 | 59.59745 | 1887.82
11516 | XAGCEO | 5.6495 | 0.352545 | 438.516676 | 2.54348 | 2.221169 | 1807.892 | 0.42 | 28.37663 | PIM-7 | 1.664725 | 1086 | 0.24 | 89.52172 | 15.05212 | 168.1001 | 46.14638 | 1237.475
11517 | XAGCEO01 | 5.63225 | 0.368342 | 441.394087 | 2.53914 | 2.218172 | 1802.555 | 0.66 | 31.39035 | PIM-7 | 1.659811 | 1086 | 0.24 | 85.91733 | 14.79156 | 160.2853 | 45.65535 | 1221.073
11518 | XAGCIS | 5.55946 | 0.374596 | 512.866283 | 2.66018 | 2.089881 | 1759.109 | 0.78 | 29.77312 | PIM-7 | 1.619806 | 1086 | 0.24 | 84.67471 | 14.45874 | 152.7927 | 42.18454 | 1209.071
11519 | XAGCIS01 | 5.57315 | 0.374957 | 509.771891 | 2.64485 | 2.107171 | 1752.355 | 0.78 | 29.74215 | PIM-7 | 1.613586 | 1086 | 0.24 | 84.94343 | 14.37399 | 158.5792 | 42.53731 | 1201.563
11520 | XAGCIS02 | 5.53611 | 0.376305 | 494.974033 | 2.63267 | 2.10285 | 1771.267 | 0.8 | 30.21201 | PIM-7 | 1.631001 | 1086 | 0.24 | 83.11684 | 14.29677 | 146.834 | 42.1465 | 1196.539
11521 | XAGCUE | 6.41127 | 0.378326 | 446.57964 | 2.87682 | 2.228596 | 2115.705 | 0.63 | 38.39104 | PIM-7 | 1.948163 | 1086 | 0.24 | 135.8593 | 19.95023 | 254.0425 | 70.30952 | 1610.934
11522 | XAGDAL | 5.19312 | 0.268023 | 311.114497 | 2.42079 | 2.145217 | 2153.729 | 2.32 | 31.06766 | PIM-7 | 1.983176 | 1086 | 0.24 | 98.32686 | 17.00601 | 175.5388 | 52.94517 | 1366.584
11523 | XAHPAZ | 8.5954 | 0.735338 | 2203.988714 | 7.40656 | 1.160512 | 718.1248 | 0 | 15.75459 | PIM-7 | 0.6612567 | 1086 | 0.24 | 86.60328 | 9.944477 | 133.1297 | 35.08651 | 1265.464
11524 | XAHPED | 12.36916 | 0.869163 | 1949.065893 | 10.86748 | 1.138181 | 374.4341 | 0 | 13.02506 | PIM-7 | 0.3447828 | 1086 | 0.24 | 80.39329 | 7.837687 | 119.789 | 31.85959 | 1163.547
11525 | XAHPIH | 14.31673 | 0.893868 | 1665.289707 | 13.37593 | 1.070335 | 356.1794 | 0 | 11.79356 | PIM-7 | 0.3279736 | 1086 | 0.24 | 77.92409 | 7.267781 | 115.225 | 30.60523 | 1132.614
11526 | XAHPON | 17.29514 | 0.916584 | 1516.449642 | 15.33221 | 1.128027 | 284.2611 | 0 | 12.7102 | PIM-7 | 0.2617506 | 1086 | 0.24 | 72.00923 | 6.341589 | 107.0753 | 27.90311 | 1054.131
11527 | XAHPUT | 21.82812 | 0.940329 | 1138.138883 | 20.58591 | 1.060343 | 178.6726 | 0 | 9.864314 | PIM-7 | 0.1645235 | 1086 | 0.24 | 75.99994 | 6.284143 | 111.5733 | 28.61386 | 1117.291
11528 | XAHQAA | 23.03533 | 0.950607 | 1080.145404 | 21.60719 | 1.066096 | 170.4264 | 0 | 9.353689 | PIM-7 | 0.1569304 | 1086 | 0.24 | 75.25277 | 6.202495 | 110.5941 | 27.93398 | 1106.291
11529 | XAJQAC | 8.58247 | 0.719995 | 1677.258142 | 7.41664 | 1.157191 | 886.9699 | 0 | 30.09889 | PIM-7 | 0.816731 | 1086 | 0.24 | 121.9148 | 15.10217 | 184.0007 | 47.64336 | 1732.541
11530 | XAKQIL | 3.43867 | 0.0561583 | 0 | 2.67531 | 1.285335 | 1332.379 | 68.1 | 14.49938 | PIM-7 | 1.226869 | 1086 | 0.24 | 117.0555 | 8.434519 | 172.796 | 38.19514 | 733.3406
11531 | XAKQOR | 6.07415 | 0.522357 | 932.867758 | 4.27878 | 1.419599 | 965.1499 | 0.08 | 25.81357 | PIM-7 | 0.88872 | 1086 | 0.24 | 106.9838 | 15.59933 | 167.2361 | 43.19171 | 1535.198
11532 | XAKRAE | 3.51244 | 0.0578787 | 0 | 2.61921 | 1.34103 | 1346.45 | 51.73 | 12.55388 | PIM-7 | 1.239825 | 1086 | 0.24 | 117.0546 | 8.4372 | 172.7938 | 38.19506 | 733.3355
11533 | XAKVIP | 3.10942 | 0.0823489 | 0 | 2.60058 | 1.195664 | 2559.078 | 99.99 | 46.3806 | PIM-7 | 2.356426 | 1086 | 0.24 | 131.4015 | 9.419077 | 193.9636 | 42.83686 | 810.8656
11534 | XAKYUE | 12.06174 | 0.554125 | 1244.350891 | 7.75873 | 1.554602 | 881.1305 | 0 | 26.00398 | PIM-7 | 0.8113541 | 1086 | 0.24 | 99.67419 | 14.66748 | 156.4187 | 45.05375 | 1397.17
11535 | XAKZAL | 8.8329 | 0.419724 | 921.458666 | 3.77071 | 2.342503 | 1001.563 | 0 | 29.18457 | PIM-7 | 0.92225 | 1086 | 0.24 | 105.5988 | 16.94698 | 178.4378 | 49.1211 | 1410.608
11536 | XAKZEP | 11.84752 | 0.588817 | 1276.094653 | 7.82774 | 1.51353 | 869.5232 | 0 | 28.3936 | PIM-7 | 0.8006659 | 1086 | 0.24 | 99.8185 | 13.4354 | 155.4811 | 43.44199 | 1322.016
11537 | XAKZOZ | 12.17791 | 0.599388 | 1331.639796 | 8.09448 | 1.504471 | 853.0044 | 0 | 26.73628 | PIM-7 | 0.7854553 | 1086 | 0.24 | 100.7179 | 14.04043 | 158.3512 | 43.60796 | 1386.437
11538 | XALBES | 12.09861 | 0.574928 | 1291.695057 | 7.46549 | 1.620605 | 882.3603 | 0 | 26.5316 | PIM-7 | 0.8124865 | 1086 | 0.24 | 104.1238 | 15.06389 | 162.0366 | 45.24733 | 1432.814
11539 | XALBIW | 12.14217 | 0.576486 | 1290.095698 | 7.80534 | 1.555623 | 869.3615 | 0 | 25.91141 | PIM-7 | 0.800517 | 1086 | 0.24 | 101.0244 | 14.69699 | 159.4258 | 45.43885 | 1404.158
11540 | XALCAP | 12.14021 | 0.562054 | 1251.616249 | 7.51007 | 1.616524 | 892.4916 | 0 | 26.55599 | PIM-7 | 0.8218155 | 1086 | 0.24 | 104.3151 | 14.72268 | 161.6438 | 45.46533 | 1447.132
11541 | XALCET | 12.0955 | 0.556603 | 1251.439914 | 7.67742 | 1.575464 | 887.818 | 0 | 25.61849 | PIM-7 | 0.817512 | 1086 | 0.24 | 98.36544 | 14.31557 | 156.7935 | 43.63782 | 1397.599
11542 | XALCUJ | 8.77917 | 0.416568 | 920.646501 | 3.81164 | 2.303253 | 995.8225 | 0 | 29.01113 | PIM-7 | 0.9169637 | 1086 | 0.24 | 116.2184 | 18.51011 | 182.8097 | 55.2779 | 1509.72
11543 | XALDAQ | 8.8251 | 0.411774 | 918.590291 | 3.77258 | 2.339274 | 998.5983 | 0 | 29.05421 | PIM-7 | 0.9195197 | 1086 | 0.24 | 113.858 | 18.04517 | 181.3262 | 52.71747 | 1480.316
11544 | XALDEU | 8.28708 | 0.402427 | 862.973257 | 3.55494 | 2.331145 | 1017.596 | 0 | 30.09416 | PIM-7 | 0.9370125 | 1086 | 0.24 | 118.9247 | 18.08519 | 184.482 | 53.29346 | 1470.88
11545 | XALDIY | 8.51371 | 0.401456 | 874.249341 | 3.60578 | 2.361129 | 1009.923 | 0 | 29.82197 | PIM-7 | 0.9299473 | 1086 | 0.24 | 113.3978 | 17.26668 | 186.4448 | 50.28493 | 1428.775
11546 | XALDOE | 8.72809 | 0.419975 | 987.061039 | 3.86749 | 2.256784 | 991.3893 | 0 | 28.28526 | PIM-7 | 0.9128815 | 1086 | 0.24 | 109.4296 | 18.08497 | 192.2199 | 50.67076 | 1477.016
11547 | XALMII | 10.30936 | 0.739177 | 1997.754577 | 8.99249 | 1.146441 | 734.4304 | 0.06 | 18.8993 | PIM-7 | 0.6762711 | 1086 | 0.24 | 90.86676 | 10.559 | 138.4404 | 36.78517 | 1315.565
11548 | XALMOO | 13.40072 | 0.853951 | 2105.51379 | 8.17122 | 1.63999 | 453.1978 | 0 | 12.29106 | PIM-7 | 0.4173092 | 1086 | 0.24 | 88.92693 | 9.295859 | 134.1273 | 34.48488 | 1296.31
11549 | XALROT | 7.85402 | 0.734305 | 1741.532275 | 4.28728 | 1.831935 | 974.3232 | 0 | 24.96719 | PIM-7 | 0.8971668 | 1086 | 0.24 | 113.5065 | 13.6776 | 172.6043 | 42.87654 | 1616.295
11550 | XALTEK | 4.31419 | 0.256303 | 137.644902 | 3.00244 | 1.436895 | 2126.226 | 3.36 | 21.32321 | PIM-7 | 1.957851 | 1086 | 0.24 | 108.1265 | 8.643685 | 167.2143 | 38.08867 | 760.5801
11551 | XALTIP | 18.68299 | 0.85102 | 1780.190264 | 9.17237 | 2.036877 | 551.2009 | 0 | 14.23806 | PIM-7 | 0.5075514 | 1086 | 0.24 | 73.70525 | 7.564548 | 110.4365 | 30.18433 | 1055.457
11552 | XALTOV | 12.17047 | 0.644441 | 1412.726204 | 3.00948 | 4.044044 | 1102.795 | 0 | 17.90843 | PIM-7 | 1.015465 | 1086 | 0.24 | 83.32014 | 12.16133 | 142.2953 | 42.68266 | 1034.746
11553 | XALXUF | 16.29659 | 0.772356 | 1692.400593 | 6.62922 | 2.458297 | 788.5141 | 0.2 | 18.45581 | PIM-7 | 0.7260719 | 1086 | 0.24 | 92.74498 | 10.80294 | 143.4567 | 37.9369 | 1303.406
11554 | XALXUF01 | 16.53276 | 0.783195 | 1695.473843 | 6.69779 | 2.46839 | 783.3449 | 0.04 | 18.85974 | PIM-7 | 0.7213121 | 1086 | 0.24 | 88.86738 | 10.57856 | 138.3171 | 37.12261 | 1276.372
11555 | XAMDUM | 13.20728 | 0.76487 | 1868.266272 | 6.72961 | 1.962562 | 879.7208 | 0 | 24.1614 | PIM-7 | 0.810056 | 1086 | 0.24 | 80.26206 | 9.277845 | 121.4234 | 33.53836 | 1148.11
11556 | XAMDUM01 | 13.18685 | 0.761578 | 1860.580262 | 6.72456 | 1.960998 | 882.6039 | 0 | 24.48498 | PIM-7 | 0.8127108 | 1086 | 0.24 | 79.86062 | 9.392706 | 123.7951 | 34.12604 | 1163.225
11557 | XAMDUM02 | 13.1779 | 0.764292 | 1875.187046 | 6.71826 | 1.961505 | 884.4569 | 0 | 24.37414 | PIM-7 | 0.814417 | 1086 | 0.24 | 79.433 | 9.242807 | 118.5958 | 32.8672 | 1136.032
11558 | XAMDUM03 | 13.16215 | 0.763726 | 1869.895418 | 6.69067 | 1.967239 | 887.8196 | 0 | 24.55827 | PIM-7 | 0.8175135 | 1086 | 0.24 | 71.57233 | 8.577243 | 112.6811 | 30.39563 | 1066.927
11559 | XAMDUM04 | 12.94074 | 0.768642 | 1915.875874 | 6.40333 | 2.020939 | 919.993 | 0 | 24.5019 | PIM-7 | 0.847139 | 1086 | 0.24 | 76.02259 | 9.043778 | 117.5413 | 31.37432 | 1108.339
11560 | XAMDUM05 | 13.11041 | 0.76708 | 1892.826439 | 6.61787 | 1.981062 | 895.3795 | 0 | 24.20502 | PIM-7 | 0.8244746 | 1086 | 0.24 | 71.11342 | 8.519695 | 110.6602 | 29.54009 | 1059.299
11561 | XAMDUM06 | 13.16653 | 0.760698 | 1886.888826 | 6.64621 | 1.981058 | 883.259 | 0 | 23.70707 | PIM-7 | 0.813314 | 1086 | 0.24 | 78.89931 | 9.509647 | 122.5853 | 33.1929 | 1161.416
11562 | XAMDUM07 | 13.23316 | 0.759362 | 1868.510359 | 6.7383 | 1.963872 | 874.7371 | 0 | 23.99647 | PIM-7 | 0.805467 | 1086 | 0.24 | 77.91657 | 9.291401 | 122.8617 | 32.63017 | 1132.206
11563 | XAMHEA | 9.0593 | 0.676421 | 1912.194142 | 7.3957 | 1.224942 | 731.5436 | 0.02 | 17.98549 | PIM-7 | 0.6736129 | 1086 | 0.24 | 82.91359 | 10.46112 | 128.1966 | 36.82411 | 1155.902
11564 | XAMLUS | 3.6314 | 0.240975 | 0 | 2.70522 | 1.342368 | 1423.367 | 16.3 | 31.72807 | PIM-7 | 1.310651 | 1086 | 0.24 | 120.3795 | 8.54716 | 176.4405 | 38.85701 | 753.5457
11565 | XANLUV | 13.12173 | 0.829166 | 2151.113689 | 9.2255 | 1.422333 | 567.4346 | 0 | 12.49935 | PIM-7 | 0.5224997 | 1086 | 0.24 | 76.40769 | 8.133693 | 115.3237 | 31.19694 | 1112.27
11566 | XANMIJ | 6.91782 | 0.529088 | 1416.642674 | 5.66055 | 1.222111 | 1160.083 | 0 | 21.96308 | PIM-7 | 1.068216 | 1086 | 0.24 | 83.99925 | 11.75789 | 136.46 | 36.27044 | 1208.691
11567 | XAPDEY | 8.43698 | 0.629769 | 1598.318585 | 7.85452 | 1.074156 | 1199.786 | 0 | 24.52763 | PIM-7 | 1.104776 | 1086 | 0.24 | 95.77027 | 13.02058 | 147.2238 | 40.80612 | 1369.324
11568 | XAPSOY | 4.77709 | 0.292714 | 340.326415 | 2.89675 | 1.649121 | 1304.701 | 1.75 | 32.38932 | PIM-7 | 1.201382 | 1086 | 0.24 | 120.1941 | 19.1773 | 241.4465 | 70.78099 | 1526.72
11569 | XAPTUE | 7.01351 | 0.542287 | 1189.197066 | 4.77674 | 1.468263 | 1467.3 | 0 | 22.65546 | PIM-7 | 1.351105 | 1086 | 0.24 | 118.9241 | 17.08743 | 183.5806 | 47.11021 | 1699.31
11570 | XAPYAO | 4.15939 | 0.280759 | 12.769677 | 3.04724 | 1.36497 | 1186.997 | 4.45 | 39.59937 | PIM-7 | 1.092999 | 1086 | 0.24 | 185.2183 | 18.38214 | 293.4649 | 62.17998 | 1513.07
11571 | XAQMOS | 4.21635 | 0.138331 | 186.404377 | 2.48738 | 1.695097 | 2377.236 | 1.09 | 39.38748 | PIM-7 | 2.188983 | 1086 | 0.24 | 226.605 | 18.29767 | 313.0585 | 81.37251 | 1448.729
11572 | XASFAY | 4.84062 | 0.3622 | 407.231271 | 3.90347 | 1.240081 | 992.2323 | 0.06 | 27.98316 | PIM-7 | 0.9136578 | 1086 | 0.24 | 121.4515 | 17.27234 | 186.4306 | 45.45365 | 1718.189
11573 | XAVDEF | 7.82348 | 0.643972 | 1582.330728 | 7.29552 | 1.072368 | 994.9355 | 0 | 17.65194 | PIM-7 | 0.9161468 | 1086 | 0.24 | 113.9922 | 12.57733 | 171.417 | 41.6369 | 1645.106
11574 | XAVQIU | 4.2412 | 0.541913 | 609.61736 | 3.56279 | 1.190415 | 1159.86 | 0.75 | 24.59133 | PIM-7 | 1.068011 | 1086 | 0.24 | 121.1748 | 14.05348 | 171.2059 | 44.20518 | 1489.15
11575 | XAVQIU01 | 4.21946 | 0.537608 | 574.262105 | 3.54584 | 1.189975 | 1168.356 | 1.01 | 24.81055 | PIM-7 | 1.075834 | 1086 | 0.24 | 119.2909 | 13.74239 | 173.3951 | 44.11118 | 1488.698
11576 | XAWVUN | 10.78711 | 0.856329 | 2223.183345 | 9.22291 | 1.169599 | 464.2071 | 0 | 12.3828 | PIM-7 | 0.4274467 | 1086 | 0.24 | 79.15817 | 8.051618 | 117.4699 | 31.2756 | 1146.723
11577 | XAWZOM | 3.87209 | 0.147401 | 1.25644 | 2.48649 | 1.557251 | 1587.555 | 26.56 | 31.79015 | PIM-7 | 1.461837 | 1086 | 0.24 | 120.5125 | 8.730607 | 177.711 | 39.25911 | 756.8393
11578 | XAXQEU | 3.6354 | 0.228726 | 0 | 3.21043 | 1.132372 | 1726.545 | 7.99 | 36.24691 | PIM-7 | 1.58982 | 1086 | 0.24 | 159.695 | 17.66771 | 198.8788 | 46.22775 | 1674.772
11579 | XAYMUF | 4.86158 | 0.478076 | 689.017821 | 4.09044 | 1.188523 | 1505.362 | 0.02 | 25.42163 | PIM-7 | 1.386153 | 1086 | 0.24 | 118.8493 | 17.17755 | 184.6329 | 46.51925 | 1690.846
11580 | XAYNAM | 5.60047 | 0.449775 | 940.045229 | 3.20967 | 1.744874 | 1392.261 | 0 | 24.90411 | PIM-7 | 1.282008 | 1086 | 0.24 | 99.64446 | 16.25972 | 169.0458 | 47.8592 | 1397.045
11581 | XAZGAG | 5.71825 | 0.171981 | 323.224329 | 5.05813 | 1.130507 | 2069.883 | 0 | 21.25008 | PIM-7 | 1.905969 | 1086 | 0.24 | 101.2001 | 17.27245 | 162.0833 | 45.99742 | 1481.479
11582 | XAZGEK | 4.67162 | 0.534836 | 679.015707 | 3.9585 | 1.180149 | 1498.605 | 2.88 | 19.44379 | PIM-7 | 1.379931 | 1086 | 0.24 | 103.6716 | 12.76804 | 158.5523 | 42.11967 | 1327.533
11583 | XEBHOC | 12.08201 | 0.856277 | 2208.597532 | 9.91355 | 1.218737 | 465.0532 | 0 | 12.5527 | PIM-7 | 0.4282258 | 1086 | 0.24 | 77.58785 | 7.815229 | 116.796 | 31.32307 | 1134.336
11584 | XECBUD | 6.78072 | 0.63053 | 1925.944262 | 5.12599 | 1.322812 | 991.0505 | 0 | 24.24444 | PIM-7 | 0.9125695 | 1086 | 0.24 | 104.8878 | 13.11465 | 161.1057 | 41.28816 | 1520.583
11585 | XECJUK | 4.90168 | 0.32876 | 665.487761 | 4.15044 | 1.181002 | 1468.688 | 0 | 45.38899 | PIM-7 | 1.352383 | 1086 | 0.24 | 142.5433 | 21.51034 | 209.5348 | 63.7886 | 1921.644
11586 | XEDGIY | 7.07898 | 0.555043 | 1637.592273 | 5.31452 | 1.332007 | 998.0538 | 0 | 20.10567 | PIM-7 | 0.9190182 | 1086 | 0.24 | 98.38233 | 12.91868 | 152.4502 | 40.48859 | 1417.32
11587 | XEDLUN | 5.03615 | 0.553281 | 852.82169 | 3.51292 | 1.433608 | 885.9714 | 0.39 | 29.5526 | PIM-7 | 0.8158116 | 1086 | 0.24 | 129.3764 | 18.56696 | 204.045 | 52.71979 | 1757.833
11588 | XEDLUN01 | 4.9958 | 0.555141 | 856.648157 | 3.46915 | 1.440065 | 885.9714 | 0.3 | 29.54381 | PIM-7 | 0.8158116 | 1086 | 0.24 | 129.5707 | 18.89222 | 204.8971 | 51.06337 | 1769.243
11589 | XEDPED | 10.92065 | 0.517287 | 1200.644841 | 8.43627 | 1.294488 | 1035.001 | 0 | 25.8284 | PIM-7 | 0.95304 | 1086 | 0.24 | 83.80937 | 12.65713 | 139.3847 | 39.36445 | 1150.887
11590 | XEDPIH | 4.84924 | 0.308358 | 565.621291 | 3.94171 | 1.230238 | 1786.897 | 0 | 29.66106 | PIM-7 | 1.645393 | 1086 | 0.24 | 107.7016 | 16.84394 | 169.7731 | 44.7439 | 1531.419
11591 | XEDPON | 7.48304 | 0.634239 | 1529.465854 | 4.32366 | 1.730719 | 1135.067 | 0.04 | 23.47696 | PIM-7 | 1.045182 | 1086 | 0.24 | 111.3017 | 14.6525 | 171.1422 | 42.19545 | 1610.266
11592 | XEGJIE | 6.8392 | 0.54328 | 1327.328177 | 4.32331 | 1.581936 | 1142.421 | 0.02 | 41.87476 | PIM-7 | 1.051953 | 1086 | 0.24 | 140.8117 | 18.41597 | 221.3453 | 63.01759 | 1811.805
11593 | XEGJOK | 8.03848 | 0.596223 | 1682.092932 | 5.65574 | 1.421296 | 1066.116 | 0 | 35.84723 | PIM-7 | 0.9816904 | 1086 | 0.24 | 126.8527 | 16.00456 | 192.4491 | 54.69772 | 1701.504
11594 | XEGJUQ | 7.4125 | 0.577872 | 1579.049805 | 4.89988 | 1.512792 | 1097.614 | 0.01 | 37.10254 | PIM-7 | 1.010694 | 1086 | 0.24 | 125.4888 | 16.22015 | 192.3309 | 53.25548 | 1681.957
11595 | XEGKAX | 7.81737 | 0.606016 | 1892.641956 | 4.94123 | 1.58207 | 1033.205 | 0 | 32.75257 | PIM-7 | 0.9513861 | 1086 | 0.24 | 118.2558 | 14.6822 | 179.2276 | 50.0176 | 1610.022
11596 | XEGKEB | 8.23995 | 0.601626 | 1718.787488 | 5.69274 | 1.447449 | 1057.344 | 0 | 33.53441 | PIM-7 | 0.9736129 | 1086 | 0.24 | 123.3979 | 15.70229 | 188.5694 | 53.56833 | 1677.461
11597 | XEGKIF | 5.20553 | 0.399783 | 659.684523 | 3.75045 | 1.387975 | 1326.891 | 0 | 36.28274 | PIM-7 | 1.221815 | 1086 | 0.24 | 146.7976 | 20.68766 | 236.1671 | 71.32481 | 1723.294
11598 | XEGKOL | 8.255 | 0.517022 | 1420.525887 | 5.9525 | 1.386812 | 1118.321 | 0 | 24.85509 | PIM-7 | 1.029761 | 1086 | 0.24 | 101.4073 | 13.88004 | 157.7038 | 47.25744 | 1390.024
11599 | XEGKUR | 6.60096 | 0.60226 | 1746.370566 | 5.85838 | 1.126755 | 1034.63 | 0 | 27.93447 | PIM-7 | 0.9526981 | 1086 | 0.24 | 115.8704 | 14.93451 | 177.9927 | 52.00239 | 1561.481
11600 | XEHFUL | 4.30377 | 0.205635 | 104.482378 | 2.60046 | 1.655003 | 2310.009 | 0.1 | 42.55342 | PIM-7 | 2.12708 | 1086 | 0.24 | 210.8033 | 15.45169 | 310.2307 | 70.01552 | 1252.35
11601 | XEHFUL01 | 4.14546 | 0.201157 | 97.468698 | 2.6452 | 1.567163 | 2313.105 | 0.29 | 41.99836 | PIM-7 | 2.129931 | 1086 | 0.24 | 218.3994 | 15.96686 | 321.8557 | 72.5036 | 1289.794
11602 | XEHFUL02 | 4.14546 | 0.201959 | 97.599054 | 2.6452 | 1.567163 | 2313.105 | 0.29 | 41.9641 | PIM-7 | 2.129931 | 1086 | 0.24 | 228.5911 | 16.67227 | 336.2963 | 75.41044 | 1340.576
11603 | XEHSAF | 4.88747 | 0.287986 | 410.184924 | 3.65952 | 1.335549 | 1391.652 | 0.02 | 24.36424 | PIM-7 | 1.281448 | 1086 | 0.24 | 112.4099 | 11.01785 | 180.7041 | 43.08569 | 963.9044
11604 | XEHSEJ | 5.24127 | 0.315249 | 525.698397 | 3.85188 | 1.360704 | 1334.549 | 0 | 22.15925 | PIM-7 | 1.228867 | 1086 | 0.24 | 90.1999 | 11.08056 | 152.0667 | 39.84802 | 983.6427
11605 | XEHSIN | 4.81303 | 0.279286 | 379.720272 | 3.64676 | 1.31981 | 1409.095 | 0 | 24.90182 | PIM-7 | 1.297509 | 1086 | 0.24 | 116.5503 | 11.13697 | 178.3369 | 42.87476 | 966.639
11606 | XEHSOT | 4.76348 | 0.273399 | 358.144914 | 3.63666 | 1.30985 | 1413.765 | 0 | 25.09075 | PIM-7 | 1.301809 | 1086 | 0.24 | 120.6239 | 10.54591 | 173.5524 | 41.45968 | 922.6555
11607 | XEHSUZ | 4.73753 | 0.291943 | 438.778161 | 3.78928 | 1.250245 | 1388.462 | 0 | 24.44844 | PIM-7 | 1.27851 | 1086 | 0.24 | 98.76876 | 11.37265 | 165.0544 | 41.36506 | 1000.174
11608 | XEHTUB | 3.58584 | 0.148675 | 0 | 2.84872 | 1.258755 | 2394.127 | 24.12 | 30.90946 | PIM-7 | 2.204537 | 1086 | 0.24 | 146.5932 | 10.41554 | 207.485 | 43.5627 | 892.5638
11609 | XEJJIG | 3.78574 | 0.167845 | 0.000882 | 2.62 | 1.444939 | 1929.18 | 24.58 | 45.33133 | PIM-7 | 1.776409 | 1086 | 0.24 | 244.8915 | 18.31394 | 362.0704 | 81.72878 | 1446.395
11610 | XEJJOM | 3.74248 | 0.164796 | 0 | 2.59389 | 1.442806 | 1973.618 | 24.4 | 46.38514 | PIM-7 | 1.817327 | 1086 | 0.24 | 274.8529 | 20.36519 | 404.735 | 90.88007 | 1587.871
11611 | XEJTIR | 4.61538 | 0.313042 | 158.053301 | 2.90436 | 1.589121 | 1204.555 | 0 | 34.56118 | PIM-7 | 1.109167 | 1086 | 0.24 | 150.8864 | 17.60502 | 253.89 | 58.10019 | 1427.451
11612 | XEJVOZ | 5.04922 | 0.157632 | 274.910282 | 4.69936 | 1.074448 | 2255.031 | 0 | 29.52455 | PIM-7 | 2.076455 | 1086 | 0.24 | 127.7907 | 19.51397 | 191.8425 | 45.73312 | 1842.486
11613 | XEJWUG | 4.34072 | 0.258961 | 150.919299 | 3.48491 | 1.245576 | 1561.574 | 0 | 33.68418 | PIM-7 | 1.437913 | 1086 | 0.24 | 144.485 | 20.28283 | 226.868 | 50.69944 | 1757.424
11614 | XEJXAN | 4.27901 | 0.271811 | 124.556688 | 3.60567 | 1.186745 | 1578.662 | 0 | 33.44866 | PIM-7 | 1.453648 | 1086 | 0.24 | 137.8922 | 20.67718 | 214.6613 | 49.29103 | 1780.312
11615 | XEJXER | 4.12173 | 0.189827 | 4.328493 | 3.57853 | 1.151794 | 1559.694 | 0 | 28.27783 | PIM-7 | 1.436182 | 1086 | 0.24 | 175.6681 | 16.70633 | 244.7792 | 54.02067 | 1376.515
11616 | XEKCAT01 | 5.91545 | 0.668972 | 2086.238269 | 4.93498 | 1.198678 | 930.6939 | 0 | 20.19572 | PIM-7 | 0.8569926 | 1086 | 0.24 | 121.2749 | 13.70617 | 182.6629 | 44.05684 | 1744.3
11617 | XEKCOH | 4.11737 | 0.191262 | 175.255136 | 2.51535 | 1.636897 | 2264.511 | 0.23 | 51.11973 | PIM-7 | 2.085185 | 1086 | 0.24 | 335.3544 | 24.11399 | 443.5737 | 109.9694 | 1867.128
11618 | XEKDUO | 2.97586 | 0.0193462 | 0 | 2.74524 | 1.084007 | 1903.55 | 100 | 2.574113291 | PIM-7 | 1.752808 | 1086 | 0.24 | 117.0542 | 8.437558 | 172.7943 | 38.19658 | 733.3335
11619 | XEKMIL | 4.64233 | 0.313512 | 445.835255 | 3.82793 | 1.212752 | 1906.6 | 0.24 | 32.68463 | PIM-7 | 1.755617 | 1086 | 0.24 | 149.7232 | 18.54399 | 220.7311 | 63.63278 | 1598.01
11620 | XENKIM | 7.32998 | 0.685498 | 2027.611238 | 6.03401 | 1.214778 | 822.0294 | 0 | 24.83297 | PIM-7 | 0.7569332 | 1086 | 0.24 | 123.055 | 14.30278 | 184.9185 | 47.59588 | 1743.207
11621 | XENMIO | 4.2763 | 0.323635 | 365.586492 | 3.43605 | 1.24454 | 1619.933 | 0 | 33.23987 | PIM-7 | 1.491651 | 1086 | 0.24 | 144.417 | 19.3804 | 208.8776 | 51.11184 | 1878.281
11622 | XENMOU | 4.28444 | 0.319445 | 371.791289 | 3.44611 | 1.243268 | 1603.566 | 0 | 32.8612 | PIM-7 | 1.47658 | 1086 | 0.24 | 138.634 | 19.66632 | 206.7724 | 49.86487 | 1868.006
11623 | XENZUN | 9.38228 | 0.598786 | 1379.673266 | 3.78065 | 2.481658 | 1082.296 | 0 | 46.00186 | PIM-7 | 0.9965893 | 1086 | 0.24 | 138.6267 | 20.05764 | 207.4362 | 55.44199 | 1914.67
11624 | XEQGEH | 4.49557 | 0.279305 | 238.334034 | 3.9493 | 1.138321 | 1149.52 | 7.21 | 29.50533 | PIM-7 | 1.05849 | 1086 | 0.24 | 97.2703 | 15.23317 | 174.3002 | 45.93722 | 1305.334
11625 | XEQLEM | 4.53865 | 0.28501 | 260.682007 | 2.48011 | 1.83002 | 1294.25 | 1.43 | 36.21073 | PIM-7 | 1.191759 | 1086 | 0.24 | 114.8488 | 17.90867 | 253.4383 | 68.94756 | 1417.344
11626 | XEQLEM01 | 4.50974 | 0.283558 | 254.801312 | 2.46232 | 1.8315 | 1300.036 | 2.03 | 36.56052 | PIM-7 | 1.197086 | 1086 | 0.24 | 116.589 | 18.25343 | 256.7675 | 70.14906 | 1441.223
11627 | XEQRAO | 5.51146 | 0.283288 | 601.413639 | 4.60933 | 1.195718 | 1370.805 | 0 | 25.14607 | PIM-7 | 1.262252 | 1086 | 0.24 | 116.5825 | 18.08254 | 189.3912 | 59.22089 | 1570.338
11628 | XESKAJ | 9.85685 | 0.519269 | 1201.057223 | 9.29464 | 1.060488 | 1105.904 | 0 | 24.536 | PIM-7 | 1.018328 | 1086 | 0.24 | 93.16617 | 12.88612 | 146.7439 | 46.00778 | 1269.072
11629 | XESKEN | 9.9038 | 0.479847 | 1109.338246 | 9.36477 | 1.057559 | 1108.365 | 0 | 21.02608 | PIM-7 | 1.020594 | 1086 | 0.24 | 83.51579 | 10.72987 | 129.604 | 40.18756 | 1135.669
11630 | XESKIR | 10.14297 | 0.485861 | 1165.829342 | 9.85365 | 1.029362 | 1235.847 | 0 | 22.65037 | PIM-7 | 1.137981 | 1086 | 0.24 | 72.90357 | 9.784112 | 115.3197 | 36.53893 | 967.7788
11631 | XEWDUA | 8.87023 | 0.424224 | 979.001984 | 8.12641 | 1.091531 | 1281.376 | 0 | 20.66194 | PIM-7 | 1.179904 | 1086 | 0.24 | 72.24037 | 9.812078 | 115.4042 | 34.62207 | 1033.049
11632 | XEWFAI | 8.58001 | 0.508884 | 1312.577091 | 7.48221 | 1.146721 | 1106.42 | 0 | 23.35423 | PIM-7 | 1.018803 | 1086 | 0.24 | 90.84863 | 12.28816 | 143.1199 | 42.1041 | 1229.516
11633 | XEWRUO | 3.53274 | 0.190469 | 0 | 2.72431 | 1.296747 | 2128.201 | 51.31 | 25.84425 | PIM-7 | 1.959669 | 1086 | 0.24 | 120.5733 | 8.503173 | 177.0068 | 38.41147 | 752.634
11634 | XEXLAP | 8.64993 | 0.538306 | 1243.980222 | 8.01633 | 1.079039 | 1068.49 | 0 | 20.05501 | PIM-7 | 0.9838765 | 1086 | 0.24 | 92.19735 | 12.97258 | 143.8476 | 42.62713 | 1301.466
11635 | XEXLIX | 7.04809 | 0.45783 | 1013.233039 | 6.65056 | 1.059774 | 1240.927 | 0 | 27.28633 | PIM-7 | 1.142658 | 1086 | 0.24 | 87.68815 | 13.08394 | 140.9171 | 42.83215 | 1242.766
11636 | XEXLOD | 7.18877 | 0.4936 | 1150.218594 | 6.831 | 1.052374 | 1177.095 | 0 | 25.16277 | PIM-7 | 1.083882 | 1086 | 0.24 | 90.55078 | 13.17796 | 145.1866 | 42.65219 | 1245.588
11637 | XEXLUJ | 8.72919 | 0.5238 | 1230.256384 | 8.14175 | 1.072152 | 1121.263 | 0 | 25.32211 | PIM-7 | 1.032471 | 1086 | 0.24 | 85.4964 | 12.01994 | 137.1366 | 41.38651 | 1198.6
11638 | XEXMEU | 9.62722 | 0.563001 | 1256.91495 | 8.85338 | 1.087406 | 1054.518 | 0 | 20.84329 | PIM-7 | 0.9710112 | 1086 | 0.24 | 86.89185 | 11.80992 | 136.8674 | 40.45914 | 1186.632
11639 | XEXNEV | 4.91208 | 0.136741 | 82.074538 | 2.62071 | 1.874332 | 1538.91 | 0 | 35.50076 | PIM-7 | 1.417044 | 1086 | 0.24 | 89.83387 | 11.79661 | 203.2128 | 50.44571 | 982.5338
11640 | XEYMAR | 6.22077 | 0.592391 | 1747.073891 | 4.79076 | 1.298493 | 1343.521 | 0 | 18.35528 | PIM-7 | 1.237128 | 1086 | 0.24 | 99.93633 | 12.64888 | 154.2548 | 39.39793 | 1444.28
11641 | XEZPUP | 4.60797 | 0.174044 | 76.579106 | 2.49967 | 1.843431 | 1249.232 | 2.09 | 32.16824 | PIM-7 | 1.150305 | 1086 | 0.24 | 98.90582 | 9.024842 | 174.2625 | 39.77903 | 777.7566
11642 | XIBZUF | 6.9167 | 0.69967 | 1886.885046 | 4.63591 | 1.491983 | 936.6848 | 0.04 | 21.38047 | PIM-7 | 0.8625091 | 1086 | 0.24 | 121.6819 | 14.78658 | 184.3671 | 46.03984 | 1729.323
11643 | XICDUI | 5.89843 | 0.407259 | 874.38704 | 4.99085 | 1.181849 | 1177.488 | 0 | 23.61914 | PIM-7 | 1.084243 | 1086 | 0.24 | 99.49817 | 15.65191 | 157.2717 | 43.59396 | 1443.346
11644 | XICNOO | 19.61611 | 0.750359 | 1805.717097 | 6.71064 | 2.923135 | 903.2981 | 0 | 19.14118 | PIM-7 | 0.8317662 | 1086 | 0.24 | 70.35427 | 8.008021 | 107.9726 | 30.80513 | 1009.704
11645 | XICNOO01 | 19.50435 | 0.753643 | 1804.433396 | 6.85721 | 2.844357 | 908.8572 | 0 | 17.36715 | PIM-7 | 0.8368851 | 1086 | 0.24 | 76.12441 | 8.681262 | 113.6009 | 31.65238 | 1079.249
11646 | XICNOO02 | 19.58558 | 0.751976 | 1805.035631 | 6.72401 | 2.912783 | 902.6027 | 0 | 18.39953 | PIM-7 | 0.8311259 | 1086 | 0.24 | 76.56077 | 8.788113 | 118.1631 | 32.90392 | 1093.951
11647 | XICYAL | 7.12423 | 0.44764 | 1055.835717 | 4.20147 | 1.695652 | 1105.743 | 0.15 | 26.4402 | PIM-7 | 1.01818 | 1086 | 0.24 | 108.6141 | 16.30125 | 173.4725 | 47.79782 | 1529.241
11648 | XICYEP | 6.23549 | 0.582059 | 1399.781153 | 4.07005 | 1.532043 | 1807.474 | 0 | 21.4846 | PIM-7 | 1.664341 | 1086 | 0.24 | 98.37506 | 13.22726 | 159.9226 | 44.79149 | 1292.842
11649 | XICYIT | 6.2924 | 0.59207 | 1457.525324 | 4.02189 | 1.564538 | 1332.341 | 0 | 20.58534 | PIM-7 | 1.226833 | 1086 | 0.24 | 97.45163 | 12.99312 | 155.134 | 44.24026 | 1279.286
11650 | XICZAM | 19.51675 | 0.754379 | 1802.39862 | 6.64584 | 2.936687 | 1261.766 | 0 | 18.66613 | PIM-7 | 1.161847 | 1086 | 0.24 | 75.03403 | 8.580317 | 114.195 | 31.39015 | 1064.867
11651 | XIDBUJ | 7.40475 | 0.496173 | 1077.778581 | 6.25511 | 1.183792 | 1095.35 | 0.27 | 23.06781 | PIM-7 | 1.008609 | 1086 | 0.24 | 119.4817 | 15.81805 | 183.0632 | 46.28029 | 1708.098
11652 | XIFHIF | 9.50274 | 0.564653 | 1378.559875 | 8.84024 | 1.074941 | 1396.268 | 0 | 33.65047 | PIM-7 | 1.285698 | 1086 | 0.24 | 88.4119 | 11.79245 | 143.5337 | 43.83899 | 1140.35
11653 | XIGFOJ | 18.90864 | 0.775929 | 1321.780834 | 18.72951 | 1.009564 | 692.0311 | 0 | 18.28596 | PIM-7 | 0.6372293 | 1086 | 0.24 | 75.58493 | 8.774423 | 115.7287 | 33.2073 | 1056.968
11654 | XIGHAX | 9.42856 | 0.572923 | 1593.59804 | 6.02587 | 1.56468 | 1281.976 | 0 | 15.93153 | PIM-7 | 1.180456 | 1086 | 0.24 | 88.0592 | 11.63735 | 135.5999 | 36.72813 | 1279.005
11655 | XIGHIF | 9.11851 | 0.566653 | 1564.19336 | 6.40194 | 1.424335 | 1311.657 | 0 | 15.96979 | PIM-7 | 1.207787 | 1086 | 0.24 | 92.62659 | 11.69253 | 142.1436 | 38.50878 | 1335.266
11656 | XIGWUF | 7.07949 | 0.706738 | 2809.19391 | 4.99162 | 1.418275 | 478.4066 | 0 | 24.05913 | PIM-7 | 0.4405217 | 1086 | 0.24 | 118.9445 | 12.35343 | 171.4533 | 51.56977 | 1573.016
11657 | XIHRIQ | 4.88127 | 0.38821 | 355.087096 | 3.7293 | 1.308897 | 1105.976 | 0.85 | 30.06734 | PIM-7 | 1.018394 | 1086 | 0.24 | 127.9965 | 17.21677 | 196.8943 | 48.60687 | 1586.349
11658 | XIHSAJ | 6.08478 | 0.577445 | 1371.171241 | 4.01188 | 1.51669 | 1014.2 | 0 | 21.656 | PIM-7 | 0.9338862 | 1086 | 0.24 | 107.8181 | 15.11623 | 169.4753 | 46.53035 | 1509.544
11659 | XIHSEN | 5.63541 | 0.539352 | 1067.166895 | 3.87826 | 1.453077 | 1090.915 | 0 | 23.83136 | PIM-7 | 1.004526 | 1086 | 0.24 | 113.8938 | 16.2963 | 177.5482 | 48.61265 | 1573.559
11660 | XIHSEN01 | 5.64298 | 0.531131 | 1041.403892 | 3.8792 | 1.454676 | 1084.77 | 0.01 | 23.79374 | PIM-7 | 0.9988674 | 1086 | 0.24 | 113.8279 | 16.22587 | 178.8514 | 49.64369 | 1562.179
11661 | XIHXAP | 4.61505 | 0.361947 | 415.149749 | 2.44236 | 1.889586 | 1268.358 | 0.06 | 32.23055 | PIM-7 | 1.167917 | 1086 | 0.24 | 131.261 | 22.40819 | 213.9271 | 59.72442 | 1741.37
11662 | XIHXET | 4.30155 | 0.468549 | 195.765888 | 3.10604 | 1.384898 | 1250.482 | 0.67 | 35.18902 | PIM-7 | 1.151457 | 1086 | 0.24 | 192.8177 | 20.5606 | 238.3324 | 57.27167 | 1777.671
11663 | XILDUT | 5.33112 | 0.407972 | 1220.521275 | 3.97403 | 1.34149 | 1325.732 | 0.02 | 72.77715 | PIM-7 | 1.220748 | 1086 | 0.24 | 145.241 | 20.91552 | 220.991 | 65.1382 | 1924.967
11664 | XILVEV | 6.49709 | 0.574199 | 1009.49934 | 3.34059 | 1.944893 | 1088.532 | 0.28 | 26.42916 | PIM-7 | 1.002331 | 1086 | 0.24 | 116.7518 | 16.80026 | 192.6365 | 50.17711 | 1585.816
11665 | XILVIZ | 7.75339 | 0.66305 | 1818.846487 | 4.84522 | 1.600214 | 848.699 | 0 | 25.23395 | PIM-7 | 0.7814908 | 1086 | 0.24 | 106.949 | 13.52675 | 163.3769 | 42.44884 | 1532.555
11666 | XIMPOA | 3.66828 | 0.104722 | 0 | 2.99963 | 1.222911 | 1454.484 | 6.58 | 33.61238 | PIM-7 | 1.339304 | 1086 | 0.24 | 143.4947 | 10.28619 | 209.6815 | 45.27008 | 879.3008
11667 | XIMPOA01 | 3.73492 | 0.106275 | 0 | 3.03253 | 1.231618 | 1422.269 | 6.21 | 32.93481 | PIM-7 | 1.30964 | 1086 | 0.24 | 147.989 | 10.6233 | 214.0404 | 46.09453 | 904.7073
11668 | XINFUW | 6.65291 | 0.714499 | 2599.249951 | 5.08966 | 1.307142 | 840.9411 | 0 | 17.32129874 | PIM-7 | 0.7743472 | 1086 | 0.24 | 101.2105 | 12.15854 | 154.0286 | 39.59833 | 1470.598
11669 | XINHOT | 5.41924 | 0.295319 | 524.753244 | 4.10207 | 1.321099 | 1542.987 | 0 | 30.70795 | PIM-7 | 1.420798 | 1086 | 0.24 | 126.9329 | 20.14978 | 195.8278 | 50.39618 | 1815.977
11670 | XINJAH | 5.1973 | 0.299307 | 441.05836 | 3.21135 | 1.618416 | 1541.524 | 0 | 33.96839 | PIM-7 | 1.419451 | 1086 | 0.24 | 166.3357 | 22.65386 | 279.5358 | 83.0366 | 1847.575
11671 | XINRAP | 7.72889 | 0.611988 | 1907.230059 | 5.88361 | 1.313631 | 997.8621 | 0 | 19.40289 | PIM-7 | 0.9188417 | 1086 | 0.24 | 75.69744 | 9.688252 | 118.5213 | 33.45967 | 1092.061
11672 | XINWUO | 6.28616 | 0.552419 | 1523.429677 | 4.28799 | 1.465992 | 1098.162 | 0 | 16.73563 | PIM-7 | 1.011199 | 1086 | 0.24 | 89.39983 | 11.51766 | 143.0012 | 37.91982 | 1234.113
11673 | XIPBII | 7.09224 | 0.308502 | 328.860215 | 3.16573 | 2.240317 | 1534.706 | 0.69 | 29.8769 | PIM-7 | 1.413173 | 1086 | 0.24 | 108.4682 | 11.40014 | 183.6271 | 45.74868 | 958.8891
11674 | XIPBOO | 7.07279 | 0.306715 | 321.198341 | 3.03689 | 2.328958 | 1589.437 | 0.66 | 26.88075 | PIM-7 | 1.46357 | 1086 | 0.24 | 100.7296 | 10.74114 | 176.3261 | 43.18702 | 909.0708
11675 | XIPTAS | 3.29344 | 0.119255 | 0 | 2.59055 | 1.271328 | 2138.981 | 99.99 | 41.98573 | PIM-7 | 1.969596 | 1086 | 0.24 | 138.3395 | 9.919133 | 204.121 | 45.09515 | 848.0102
11676 | XIPTEW | 3.2162 | 0.104752 | 0 | 2.5043 | 1.284271 | 2288.233 | 99.99 | 32.65952 | PIM-7 | 2.107029 | 1086 | 0.24 | 117.4861 | 8.45066 | 173.4237 | 38.32828 | 735.6828
11677 | XIPTIA | 3.24791 | 0.114093 | 0 | 2.53514 | 1.281156 | 2254.11 | 99.99 | 35.58023 | PIM-7 | 2.075608 | 1086 | 0.24 | 118.7564 | 8.529388 | 175.2888 | 38.73071 | 742.5863
11678 | XIRWEB | 7.2188 | 0.233162 | 500.61191 | 4.29296 | 1.681544 | 1418.761 | 0.09 | 23.35589 | PIM-7 | 1.30641 | 1086 | 0.24 | 99.84911 | 16.01652 | 160.8134 | 48.70287 | 1384.156
11679 | XISVUR | 5.04407 | 0.539357 | 1031.928603 | 3.94718 | 1.277892 | 1174.577 | 0 | 25.26788 | PIM-7 | 1.081562 | 1086 | 0.24 | 121.4463 | 17.22543 | 186.3475 | 48.37238 | 1714.064
11680 | XITYOP | 11.26084 | 0.730726 | 1791.229591 | 5.01855 | 2.243843 | 828.9157 | 0.07 | 25.84341 | PIM-7 | 0.7632741 | 1086 | 0.24 | 99.38604 | 12.43509 | 154.5673 | 39.8808 | 1452.746
11681 | XIVTED | 12.67187 | 0.746107 | 2052.414862 | 6.46839 | 1.959045 | 755.7438 | 0 | 16.06756 | PIM-7 | 0.6958967 | 1086 | 0.24 | 75.42943 | 8.795456 | 113.8976 | 32.53226 | 1055.682
11682 | XOBXIW | 4.67713 | 0.255329 | 320.912164 | 3.51548 | 1.330439 | 1893.512 | 0 | 26.42407 | PIM-7 | 1.743566 | 1086 | 0.24 | 113.9897 | 9.588077 | 175.6084 | 40.36051 | 839.6446
11683 | XOFGAC | 20.27714 | 0.707921 | 1606.002157 | 4.16314 | 4.870636 | 983.6671 | 0 | 22.66013 | PIM-7 | 0.9057708 | 1086 | 0.24 | 105.8406 | 14.5935 | 161.3489 | 46.75184 | 1450.82
11684 | XOFTIW | 3.88264 | 0.0804736 | 5.890777 | 3.28878 | 1.180572 | 2438.098 | 10.41 | 66.0646944 | PIM-7 | 2.245026 | 1086 | 0.24 | 349.4627 | 25.06421 | 491.9245 | 111.4678 | 1919.603
11685 | XOFTOC | 3.90687 | 0.08512 | 5.333791 | 3.24733 | 1.203102 | 2484.235 | 6.88 | 60.69893 | PIM-7 | 2.287509 | 1086 | 0.24 | 342.2025 | 24.60281 | 489.4064 | 109.9095 | 1883.992
11686 | XOGXAU | 5.74983 | 0.417644 | 827.393766 | 3.78405 | 1.519491 | 1229.158 | 0 | 26.08739 | PIM-7 | 1.131821 | 1086 | 0.24 | 111.411 | 17.24739 | 176.566 | 49.1915 | 1566.459
11687 | XOHFIK | 4.90274 | 0.276784 | 505.42063 | 3.92264 | 1.249857 | 1624.841 | 0 | 21.24536 | PIM-7 | 1.49617 | 1086 | 0.24 | 96.35813 | 10.14498 | 154.6132 | 39.98937 | 894.9459
11688 | XOHJUA | 3.5863 | 0.108439 | 0 | 3.06344 | 1.170677 | 2101.412 | 8.11 | 32.1284 | PIM-7 | 1.935002 | 1086 | 0.24 | 147.8743 | 10.56232 | 216.7651 | 46.5583 | 899.4662
11689 | XOHLEM | 5.52611 | 0.595782 | 1360.865543 | 4.54089 | 1.216966 | 1338.845 | 0.25 | 25.1385 | PIM-7 | 1.232822 | 1086 | 0.24 | 119.2525 | 15.51056 | 183.109 | 46.51927 | 1697.089
11690 | XOHLEM01 | 5.52611 | 0.594365 | 1362.130752 | 4.54089 | 1.216966 | 1338.845 | 0.25 | 25.09427 | PIM-7 | 1.232822 | 1086 | 0.24 | 119.1146 | 15.49649 | 183.2701 | 46.72354 | 1695.127
11691 | XOJCUV | 4.0943 | 0.20953 | 174.707436 | 2.50912 | 1.631767 | 1537.943 | 6.58 | 32.98712 | PIM-7 | 1.416153 | 1086 | 0.24 | 132.0792 | 11.22515 | 213.1823 | 50.29722 | 954.6702
11692 | XOJPIW | 8.62623 | 0.406487 | 880.828573 | 7.92037 | 1.08912 | 1107.608 | 0.1 | 26.50011 | PIM-7 | 1.019897 | 1086 | 0.24 | 85.02715 | 10.86886 | 131.1301 | 39.32108 | 1018.983
11693 | XOJWEZ | 5.26222 | 0.289174 | 464.258446 | 4.56446 | 1.152868 | 1412.572 | 0 | 26.76165 | PIM-7 | 1.300711 | 1086 | 0.24 | 84.67547 | 14.47379 | 145.923 | 42.07179 | 1238.501
11694 | XOJWID | 5.19425 | 0.298104 | 482.050467 | 2.78182 | 1.867213 | 1386.562 | 0.12 | 26.33019 | PIM-7 | 1.276761 | 1086 | 0.24 | 95.99006 | 14.86425 | 183.8237 | 53.45262 | 1222.049
11695 | XOJXAW | 4.01886 | 0.0970223 | 0.889927 | 2.50509 | 1.604278 | 1721.121 | 1.41 | 31.33283 | PIM-7 | 1.584826 | 1086 | 0.24 | 116.3469 | 8.504843 | 172.4192 | 38.1546 | 738.4201
11696 | XOKHAH | 3.76094 | 0.169716 | 0 | 3.05777 | 1.229962 | 1566.071 | 33.59 | 40.64336 | PIM-7 | 1.442054 | 1086 | 0.24 | 158.7857 | 11.35253 | 230.4274 | 49.24297 | 967.8428
11697 | XOKHIP | 4.7478 | 0.196758 | 239.405414 | 3.45863 | 1.37274 | 2167.014 | 0.15 | 29.66474 | PIM-7 | 1.995409 | 1086 | 0.24 | 122.6534 | 13.27409 | 208.4636 | 51.53262 | 1114.017
11698 | XOLYUS | 3.14153 | 0.0679867 | 0 | 2.40359 | 1.307016 | 1788.986 | 99.99 | 32.02084 | PIM-7 | 1.647317 | 1086 | 0.24 | 117.235 | 8.444354 | 173.0467 | 38.21793 | 734.3174
11699 | XOMCIL | 4.28189 | 0.187906 | 99.040741 | 2.54839 | 1.680233 | 3284.048 | 0.19 | 44.15802 | PIM-7 | 3.023985 | 1086 | 0.24 | 245.6329 | 17.85181 | 360.0741 | 81.09055 | 1420.899
11700 | XOMJOY | 6.10947 | 0.413007 | 667.058568 | 3.84777 | 1.587795 | 1189.962 | 0 | 28.21335 | PIM-7 | 1.095729 | 1086 | 0.24 | 114.9842 | 18.52583 | 195.5248 | 55.45624 | 1559.393
11701 | XOMJUE | 6.09418 | 0.412296 | 643.432963 | 3.77279 | 1.615298 | 1216.8 | 0.01 | 28.8045 | PIM-7 | 1.120442 | 1086 | 0.24 | 120.2741 | 19.87132 | 206.4557 | 55.88397 | 1624.727
11702 | XONGUD | 8.38841 | 0.412763 | 1231.120393 | 6.91725 | 1.21268 | 2684.572 | 0 | 62.72923 | PIM-7 | 2.471982 | 1086 | 0.24 | 171.3679 | 20.91876 | 244.8446 | 82.50294 | 1924.976
11703 | XOPLOE | 7.50726 | 0.599252 | 1754.762346 | 5.3332 | 1.407646 | 991.2323 | 0 | 22.12965 | PIM-7 | 0.9127369 | 1086 | 0.24 | 102.4372 | 12.4184 | 156.1846 | 39.94919 | 1484.424
11704 | XOPMIA | 5.53948 | 0.509406 | 1134.458438 | 4.71058 | 1.175966 | 1051.805 | 0 | 27.11999 | PIM-7 | 0.9685125 | 1086 | 0.24 | 110.2479 | 16.72812 | 173.9471 | 47.29251 | 1565.209
11705 | XOPVII | 6.63855 | 0.507701 | 1353.840535 | 4.66605 | 1.422734 | 1061.159 | 0.01 | 21.86086 | PIM-7 | 0.9771262 | 1086 | 0.24 | 109.5466 | 15.00907 | 168.0299 | 44.37317 | 1569.771
11706 | XOQXEH | 5.17553 | 0.277628 | 225.633386 | 3.13265 | 1.652125 | 1524.451 | 0 | 32.88756 | PIM-7 | 1.40373 | 1086 | 0.24 | 102.4746 | 12.68206 | 219.6432 | 51.54854 | 1078.066
11707 | XOQXIL | 5.56779 | 0.444537 | 1128.225725 | 4.25341 | 1.309018 | 1051.739 | 0.11 | 24.7417 | PIM-7 | 0.9684518 | 1086 | 0.24 | 100.6956 | 15.57314 | 162.8914 | 45.41341 | 1395
11708 | XOQXOR | 4.82657 | 0.243442 | 286.240208 | 2.72792 | 1.769322 | 1201.758 | 0.83 | 27.34508 | PIM-7 | 1.106591 | 1086 | 0.24 | 100.0224 | 16.76468 | 190.3817 | 56.42833 | 1347.356
11709 | XORGUI | 4.06545 | 0.349051 | 58.280223 | 3.22382 | 1.261066 | 1719.1 | 0.52 | 39.78409115 | PIM-7 | 1.582965 | 1086 | 0.24 | 245.7895 | 19.31209 | 256.1114 | 51.62192 | 1686.514
11710 | XORHET | 4.71137 | 0.404477 | 571.604719 | 3.51837 | 1.339077 | 1223.34 | 0.01 | 24.52359 | PIM-7 | 1.126464 | 1086 | 0.24 | 118.5464 | 14.8393 | 184.0213 | 48.75567 | 1344.261
11711 | XOSQUR | 4.37136 | 0.126546 | 96.167952 | 2.79578 | 1.563557 | 2766.473 | 0 | 31.15984 | PIM-7 | 2.547397 | 1086 | 0.24 | 128.7055 | 10.34185 | 201.5394 | 45.49981 | 884.7412
11712 | XOTKIA | 5.14199 | 0.149425 | 145.391861 | 3.65373 | 1.407326 | 1819.776 | 0.78 | 23.10689 | PIM-7 | 1.675669 | 1086 | 0.24 | 114.8443 | 8.934823 | 162.5721 | 38.24347 | 783.773
11713 | XOTSEG | 8.78779 | 0.571206 | 1426.61611 | 6.45971 | 1.3604 | 828.0734 | 0.11 | 24.20693 | PIM-7 | 0.7624985 | 1086 | 0.24 | 89.88536 | 12.58326 | 141.9083 | 40.31575 | 1277.948
11714 | XOTSIK | 8.84143 | 0.585896 | 1465.36155 | 7.37068 | 1.199541 | 961.2903 | 0.05 | 21.62436 | PIM-7 | 0.885166 | 1086 | 0.24 | 95.37547 | 13.24455 | 150.1988 | 41.52111 | 1358.645
11715 | XOTXAG | 4.5925 | 0.417776 | 686.913672 | 3.72441 | 1.233081 | 1455.217 | 0.09 | 77.89137 | PIM-7 | 1.339978 | 1086 | 0.24 | 152.5085 | 19.37212 | 207.6021 | 65.15374 | 1924.997
11716 | XOTXUB | 4.27674 | 0.136421 | 36.141071 | 3.47607 | 1.230338 | 1217.021 | 0.51 | 28.53237 | PIM-7 | 1.120646 | 1086 | 0.24 | 166.3008 | 12.7329 | 222.0719 | 47.54064 | 1083.619
11717 | XOTZIR | 6.298 | 0.321388 | 630.415267 | 3.81619 | 1.650337 | 1333.74 | 0 | 30.94393 | PIM-7 | 1.228122 | 1086 | 0.24 | 103.5892 | 16.81488 | 177.015 | 50.88779 | 1399.615
11718 | XOVPIH | 4.3234 | 0.322875 | 145.424798 | 3.46915 | 1.246242 | 1510.348 | 0 | 51.12213 | PIM-7 | 1.390744 | 1086 | 0.24 | 160.3162 | 21.19429 | 220.9737 | 62.15707 | 1895.158
11719 | XOVPON | 5.74841 | 0.486549 | 937.09066 | 4.13919 | 1.388777 | 1290.548 | 0.22 | 44.79518 | PIM-7 | 1.18835 | 1086 | 0.24 | 137.3622 | 19.6566 | 232.855 | 69.1742 | 1805.833
11720 | XOVQEF | 13.73802 | 0.855064 | 1994.045473 | 11.42638 | 1.202307 | 433.6154 | 0 | 12.94294 | PIM-7 | 0.3992776 | 1086 | 0.24 | 80.27634 | 8.163155 | 121.1967 | 31.95843 | 1168.921
11721 | XOVQIJ | 7.41561 | 0.522895 | 1295.971809 | 4.13146 | 1.794913 | 925.0436 | 0 | 55.34523 | PIM-7 | 0.8517897 | 1086 | 0.24 | 142.6274 | 20.83445 | 218.6552 | 64.6881 | 1907.881
11722 | XOVVEK | 4.5587 | 0.263933 | 182.922934 | 3.32854 | 1.369579 | 1597.677 | 1.84 | 28.65146 | PIM-7 | 1.471158 | 1086 | 0.24 | 107.9336 | 13.36727 | 220.7715 | 52.6907 | 1118.77
11723 | XOVVIO | 4.51219 | 0.215019 | 52.781592 | 3.10979 | 1.450963 | 1651.664 | 2.63 | 27.62955 | PIM-7 | 1.520869 | 1086 | 0.24 | 142.8121 | 11.09697 | 205.6671 | 46.00644 | 951.2873
11724 | XOVVOU | 6.57595 | 0.610913 | 1612.257748 | 5.59779 | 1.17474 | 1072.547 | 0.03 | 24.00045 | PIM-7 | 0.9876124 | 1086 | 0.24 | 114.0931 | 15.00407 | 173.997 | 48.11811 | 1568.632
11725 | XOVXAI | 4.18364 | 0.242162 | 177.947005 | 3.10111 | 1.349078 | 1826.478 | 4.17 | 31.64173 | PIM-7 | 1.68184 | 1086 | 0.24 | 118.5363 | 17.11713 | 218.6548 | 57.78756 | 1415.569
11726 | XOVXEM | 4.37957 | 0.24897 | 208.622434 | 3.07357 | 1.424913 | 2154.175 | 1.14 | 28.99053 | PIM-7 | 1.983587 | 1086 | 0.24 | 118.7796 | 18.16098 | 212.8406 | 58.84946 | 1504.617
11727 | XOVYIR | 4.13092 | 0.242242 | 210.645364 | 3.16968 | 1.303261 | 1742.732 | 4.37 | 35.31148 | PIM-7 | 1.604726 | 1086 | 0.24 | 119.383 | 19.05047 | 203.1271 | 60.62156 | 1567.567
11728 | XOVYUD | 3.82744 | 0.239846 | 0 | 2.88368 | 1.327276 | 1901.947 | 6.41 | 30.72719 | PIM-7 | 1.751332 | 1086 | 0.24 | 149.0732 | 10.77937 | 212.0861 | 46.23455 | 915.9743
11729 | XOXMED | 15.20269 | 0.79995 | 1835.84178 | 12.48764 | 1.217419 | 498.9737 | 0.01 | 22.68321 | PIM-7 | 0.4594601 | 1086 | 0.24 | 81.70238 | 8.457016 | 122.5537 | 33.01227 | 1166.94
11730 | XUBJAF | 3.30914 | 0.11624 | 0 | 2.74501 | 1.205511 | 2215.745 | 99.99 | 43.31935 | PIM-7 | 2.040281 | 1086 | 0.24 | 198.3097 | 13.75979 | 281.2288 | 62.18943 | 1161.502
11731 | XUBJAF01 | 3.31207 | 0.114684 | 0 | 2.84382 | 1.164655 | 2199.212 | 99.99 | 39.33912 | PIM-7 | 2.025058 | 1086 | 0.24 | 151.1584 | 10.51164 | 217.6979 | 47.85964 | 916.1548
11732 | XUBJAF02 | 3.31847 | 0.113564 | 0 | 2.84202 | 1.167645 | 2191.682 | 99.99 | 39.98192 | PIM-7 | 2.018123 | 1086 | 0.24 | 151.8911 | 10.58034 | 218.6526 | 48.15621 | 920.0026
11733 | XUBJAF03 | 3.3381 | 0.117427 | 0 | 2.84813 | 1.172032 | 2301.548 | 99.99 | 42.43814 | PIM-7 | 2.119289 | 1086 | 0.24 | 200.0113 | 13.6032 | 275.0134 | 60.81187 | 1170.688
11734 | XUCNOZ | 6.6717 | 0.41391 | 560.639155 | 3.21316 | 2.076367 | 1491.335 | 0.65 | 28.80188 | PIM-7 | 1.373237 | 1086 | 0.24 | 105.0495 | 11.64394 | 177.6778 | 42.75717 | 1076.391
11735 | XUGSEY | 7.45351 | 0.752601 | 2339.692684 | 5.81909 | 1.280872 | 709.4848 | 0 | 18.46017 | PIM-7 | 0.6533009 | 1086 | 0.24 | 99.36975 | 11.24712 | 151.4354 | 38.61169 | 1441.682
11736 | XUGWUS | 5.27863 | 0.330017 | 541.68329 | 4.66019 | 1.132707 | 1380.761 | 0.63 | 24.36208 | PIM-7 | 1.271419 | 1086 | 0.24 | 109.6415 | 17.39689 | 175.4823 | 49.89152 | 1567.241
11737 | XUJCUB | 2.60783 | 0.01099 | 0 | 2.43081 | 1.072823 | 1898.538 | 100 | -41.36888 | PIM-7 | 1.748193 | 1086 | 0.24 | 117.0542 | 8.438747 | 172.7943 | 38.19663 | 733.3333
11738 | XUKYEI | 13.17229 | 0.878826 | 1869.0891 | 10.75846 | 1.224366 | 287.2026 | 0 | 9.617433 | PIM-7 | 0.2644591 | 1086 | 0.24 | 73.86755 | 6.965342 | 109.6708 | 29.08253 | 1077.373
11739 | XULCIR | 4.97155 | 0.443728 | 827.381822 | 3.17631 | 1.565197 | 1034.774 | 0.59 | 25.40778 | PIM-7 | 0.9528308 | 1086 | 0.24 | 93.37401 | 12.82607 | 148.3507 | 36.91626 | 1336.524
11740 | XUMFIV | 5.13629 | 0.420213 | 706.025306 | 4.3302 | 1.186155 | 1081.812 | 1.06 | 23.95712 | PIM-7 | 0.9961434 | 1086 | 0.24 | 92.58741 | 13.82324 | 152.7466 | 42.36674 | 1301.893
11741 | XUMTUV | 5.4813 | 0.591658 | 1658.006995 | 5.11992 | 1.070583 | 1254.242 | 0.02 | 26.65443 | PIM-7 | 1.154919 | 1086 | 0.24 | 130.7051 | 16.90074 | 197.4539 | 53.98038 | 1822.689
11742 | XUMVAD | 5.48445 | 0.589085 | 1660.449875 | 5.10748 | 1.073807 | 1241.792 | 0.02 | 27.8815 | PIM-7 | 1.143455 | 1086 | 0.24 | 130.6966 | 17.09688 | 197.3613 | 54.75517 | 1825.799
11743 | XUMVEH | 5.51001 | 0.597071 | 1701.747121 | 5.03328 | 1.094716 | 1142.333 | 0 | 35.78237 | PIM-7 | 1.051872 | 1086 | 0.24 | 136.4653 | 17.52057 | 204.4267 | 57.97422 | 1890.816
11744 | XUNGOD | 5.27654 | 0.439343 | 664.9008 | 3.81361 | 1.383608 | 1033.977 | 0 | 55.67231 | PIM-7 | 0.9520962 | 1086 | 0.24 | 140.9326 | 21.1673 | 208.3875 | 55.48349 | 1924.296
11745 | XUNGUJ | 4.49594 | 0.412744 | 722.359346 | 4.05224 | 1.109495 | 1036.03 | 0 | 38.49391 | PIM-7 | 0.9539871 | 1086 | 0.24 | 135.5404 | 20.16188 | 205.3545 | 52.54779 | 1911.608
11746 | XUNHAQ | 4.43369 | 0.416715 | 747.829404 | 3.93895 | 1.125602 | 1011.112 | 0 | 37.76652 | PIM-7 | 0.9310419 | 1086 | 0.24 | 137.4205 | 20.58174 | 208.214 | 54.2287 | 1904.993
11747 | XUNJEW | 7.72141 | 0.500356 | 992.471383 | 4.20775 | 1.835045 | 1348.267 | 0 | 22.73718 | PIM-7 | 1.241498 | 1086 | 0.24 | 87.93038 | 12.84078 | 145.7755 | 38.06224 | 1256.778
11748 | XUNJIA | 3.16551 | 0.0757611 | 0 | 2.86382 | 1.105345 | 1758.201 | 99.99 | 25.70243 | PIM-7 | 1.61897 | 1086 | 0.24 | 119.337 | 8.591235 | 175.5065 | 38.63748 | 745.7451
11749 | XUNJOG | 3.24837 | 0.0717068 | 0 | 2.67373 | 1.214921 | 1737.748 | 99.99 | 23.93551 | PIM-7 | 1.600136 | 1086 | 0.24 | 117.9318 | 8.495715 | 174.0264 | 38.42225 | 738.1107
11750 | XUPCAM | 3.27787 | 0.112496 | 0 | 2.55853 | 1.281154 | 2238.891 | 99.99 | 37.47313 | PIM-7 | 2.061594 | 1086 | 0.24 | 121.4877 | 8.72503 | 179.3031 | 39.61697 | 757.4019
11751 | XUTQEI | 15.0723 | 0.818873 | 2072.982691 | 13.12977 | 1.147949 | 479.6315 | 0 | 14.75345 | PIM-7 | 0.4416496 | 1086 | 0.24 | 77.43495 | 8.319227 | 118.4803 | 31.85931 | 1123.062
11752 | XUVGUQ | 5.67343 | 0.196997 | 217.052113 | 3.67394 | 1.544236 | 2376.144 | 0 | 32.30181 | PIM-7 | 2.187978 | 1086 | 0.24 | 119.3003 | 17.80333 | 236.4783 | 62.07929 | 1427.718
11753 | XUVGUQ01 | 5.66624 | 0.198452 | 217.283683 | 3.67279 | 1.542762 | 2374.956 | 0 | 31.87794 | PIM-7 | 2.186884 | 1086 | 0.24 | 127.8859 | 18.31855 | 233.0004 | 63.54851 | 1461.707
11754 | XUVHEB | 6.21978 | 0.520124 | 1111.258149 | 5.41115 | 1.149438 | 1077.164 | 0.02 | 23.77646 | PIM-7 | 0.9918641 | 1086 | 0.24 | 112.1575 | 17.21077 | 174.3147 | 45.50168 | 1614.62
11755 | XUWVUG | 3.95338 | 0.0959437 | 3.570597 | 3.75922 | 1.051649 | 3194.364 | 9.65 | 34.90361 | PIM-7 | 2.941403 | 1086 | 0.24 | 210.0134 | 21.65197 | 279.6564 | 80.82723 | 1713.736
11756 | XUYDIF | 3.88622 | 0.136002 | 4.192845 | 2.90765 | 1.33655 | 1778.102 | 9.18 | 38.60536 | PIM-7 | 1.637294 | 1086 | 0.24 | 142.1576 | 11.07009 | 198.4112 | 46.59461 | 934.4449
11757 | XUYXAR | 4.42154 | 0.247327 | 169.477224 | 3.80283 | 1.162697 | 1510.827 | 0 | 29.35462 | PIM-7 | 1.391185 | 1086 | 0.24 | 101.7489 | 17.09552 | 166.4037 | 45.17967 | 1444.009
11758 | XUZDUS | 4.25337 | 0.15585 | 15.504867 | 2.99465 | 1.420323 | 1819.418 | 3.31 | 26.327 | PIM-7 | 1.675339 | 1086 | 0.24 | 118.7397 | 8.685756 | 177.0787 | 38.987 | 754.2536
11759 | YABPAU | 5.82793 | 0.51268 | 1232.962891 | 4.33044 | 1.345806 | 1070.5 | 0 | 23.52893 | PIM-7 | 0.9857271 | 1086 | 0.24 | 96.99524 | 14.61746 | 155.4623 | 41.67579 | 1398.109
11760 | YACHIV | 3.36162 | 0.0955055 | 0 | 2.52772 | 1.329902 | 1737.056 | 99.99 | 29.50978 | PIM-7 | 1.599499 | 1086 | 0.24 | 117.4792 | 8.455398 | 173.2461 | 38.22325 | 735.6493
11761 | YACHOB | 3.35343 | 0.0946531 | 0 | 2.52849 | 1.326258 | 1746.407 | 99.99 | 29.24123 | PIM-7 | 1.608109 | 1086 | 0.24 | 117.3733 | 8.444626 | 173.1046 | 38.18173 | 735.0721
11762 | YACHUH | 3.30647 | 0.0951684 | 0 | 2.47176 | 1.337699 | 1792.521 | 99.99 | 27.97925 | PIM-7 | 1.650572 | 1086 | 0.24 | 117.2954 | 8.447675 | 173.0581 | 38.16106 | 734.6471
11763 | YADMIB | 3.33426 | 0.092484 | 0 | 2.52116 | 1.32251 | 1767.49 | 99.99 | 28.50423 | PIM-7 | 1.627523 | 1086 | 0.24 | 117.3533 | 8.449405 | 173.1329 | 38.1846 | 734.962
11764 | YAFDAM | 3.318 | 0.0877227 | 0 | 2.48073 | 1.33751 | 1766.805 | 99.99 | 27.66947 | PIM-7 | 1.626892 | 1086 | 0.24 | 117.2338 | 8.440596 | 172.9829 | 38.18297 | 734.3118
11765 | YAFGAP | 2.74525 | 0.237255 | 0 | 2.44183 | 1.124259 | 2321.423 | 100 | 52.50046 | PIM-7 | 2.137591 | 1086 | 0.24 | 348.6552 | 19.15933 | 450.6511 | 103.4845 | 1908.552
11766 | YAHPED | 6.77398 | 0.592295 | 1305.792067 | 3.93575 | 1.721141 | 1024.093 | 0 | 21.25955 | PIM-7 | 0.9429953 | 1086 | 0.24 | 110.0973 | 14.80844 | 171.192 | 43.49883 | 1573.003
11767 | YANBAR | 4.9541 | 0.292873 | 482.645504 | 3.79831 | 1.304291 | 1763.846 | 0 | 23.14878 | PIM-7 | 1.624168 | 1086 | 0.24 | 97.82067 | 10.32128 | 157.6741 | 39.38267 | 914.1533
11768 | YANBAR01 | 4.64581 | 0.265217 | 387.16709 | 3.70971 | 1.252338 | 1820.128 | 0 | 24.5893 | PIM-7 | 1.675993 | 1086 | 0.24 | 106.0354 | 10.14474 | 158.0865 | 40.75699 | 893.0935
11769 | YANBAR02 | 4.9953 | 0.289512 | 506.844702 | 3.83765 | 1.301656 | 1731.248 | 0.01 | 22.62055 | PIM-7 | 1.594151 | 1086 | 0.24 | 91.21816 | 10.00076 | 150.9373 | 38.32557 | 890.0503
11770 | YAPLIM | 8.749 | 0.590813 | 1640.397017 | 6.77808 | 1.290779 | 964.1133 | 0 | 17.80069 | PIM-7 | 0.8877655 | 1086 | 0.24 | 97.14665 | 12.27591 | 150.17 | 39.51996 | 1413.02
11771 | YAPLOS | 9.23645 | 0.594861 | 1561.817556 | 7.54223 | 1.224631 | 838.0443 | 0 | 14.98721 | PIM-7 | 0.7716798 | 1086 | 0.24 | 88.16628 | 10.98817 | 134.9943 | 36.25185 | 1280.945
11772 | YAPLUY | 7.79113 | 0.566318 | 1564.794668 | 6.77532 | 1.149928 | 987.3717 | 0 | 17.60642 | PIM-7 | 0.909182 | 1086 | 0.24 | 98.06917 | 12.37911 | 149.3255 | 39.12948 | 1424.643
11773 | YAPMAF | 8.17522 | 0.568681 | 1570.594122 | 6.25474 | 1.307044 | 1006.273 | 0 | 18.1372 | PIM-7 | 0.9265869 | 1086 | 0.24 | 106.1623 | 13.45056 | 161.5483 | 41.28877 | 1534.608
11774 | YAPRUE | 8.30129 | 0.47713 | 1097.984874 | 6.44298 | 1.288424 | 1153.126 | 0 | 44.75743 | PIM-7 | 1.061811 | 1086 | 0.24 | 136.5129 | 19.17913 | 207.1947 | 54.86767 | 1918.589
11775 | YAPSAL | 6.78919 | 0.307729 | 511.454397 | 3.83218 | 1.771626 | 1256.029 | 2.93 | 30.00482 | PIM-7 | 1.156565 | 1086 | 0.24 | 113.5332 | 17.57344 | 201.05 | 55.0649 | 1449.932
11776 | YAPYUK | 3.81265 | 0.177958 | 53.962035 | 2.51848 | 1.513869 | 1540.358 | 19.59 | 33.28818 | PIM-7 | 1.418378 | 1086 | 0.24 | 125.1759 | 9.48507 | 193.847 | 42.28508 | 834.5997
11777 | YAQDIF | 4.4481 | 0.525455 | 532.773645 | 3.82522 | 1.162835 | 1137.076 | 0.34 | 35.10815 | PIM-7 | 1.047031 | 1086 | 0.24 | 134.0557 | 19.22213 | 204.7611 | 49.15636 | 1870.419
11778 | YAQZAT | 3.82212 | 0.13637 | 0.608315 | 2.95877 | 1.291794 | 2640.588 | 20.61 | 20.54345 | PIM-7 | 2.43148 | 1086 | 0.24 | 118.0099 | 8.403595 | 171.8961 | 37.88909 | 739.3261
11779 | YAQZEX | 6.27416 | 0.155038 | 293.646064 | 3.36666 | 1.863616 | 3079.803 | 0.81 | 15.24459 | PIM-7 | 2.835914 | 1086 | 0.24 | 113.2483 | 8.460312 | 167.4097 | 37.86187 | 742.8149
11780 | YAQZUN | 4.41613 | 0.287309 | 236.97527 | 2.71615 | 1.625879 | 2962.477 | 2.88 | 40.14095006 | PIM-7 | 2.727879 | 1086 | 0.24 | 318.2038 | 22.14553 | 428.9592 | 99.36496 | 1874.993
11781 | YARBUQ | 4.67624 | 0.292093 | 325.991614 | 4.03616 | 1.158586 | 1198.497 | 0 | 35.30957 | PIM-7 | 1.103588 | 1086 | 0.24 | 130.9086 | 21.74625 | 202.5833 | 52.75952 | 1841.657
11782 | YARDEC | 4.66636 | 0.465082 | 543.136892 | 3.48033 | 1.340781 | 1039.37 | 0 | 29.02495 | PIM-7 | 0.9570624 | 1086 | 0.24 | 140.2556 | 18.5379 | 206.859 | 54.58514 | 1730.919
11783 | YARDIG | 4.62568 | 0.456428 | 541.958644 | 3.53484 | 1.308597 | 1030.303 | 0 | 29.10016 | PIM-7 | 0.9487138 | 1086 | 0.24 | 136.6666 | 18.32063 | 201.8519 | 53.23038 | 1707.015
11784 | YARFII | 5.61994 | 0.468203 | 610.424066 | 3.63496 | 1.54608 | 1039.264 | 0 | 27.79505 | PIM-7 | 0.9569648 | 1086 | 0.24 | 119.5545 | 16.87963 | 183.6834 | 45.69204 | 1600.475
11785 | YARGAB | 10.70302 | 0.626614 | 1276.638103 | 9.66184 | 1.107762 | 961.1054 | 0 | 18.76571 | PIM-7 | 0.8849958 | 1086 | 0.24 | 92.4031 | 11.01891 | 141.5956 | 37.06054 | 1356.212
11786 | YARGIJ | 5.33645 | 0.249675 | 289.764426 | 3.19978 | 1.667755 | 1283.137 | 0.81 | 29.14437 | PIM-7 | 1.181525 | 1086 | 0.24 | 94.32544 | 14.13837 | 186.4817 | 51.31184 | 1182.02
11787 | YARKAF | 4.78127 | 0.19581 | 116.352964 | 3.38887 | 1.410874 | 1329.418 | 1.07 | 33.54777 | PIM-7 | 1.224142 | 1086 | 0.24 | 122.6924 | 13.32902 | 192.3883 | 46.92221 | 1117.729
11788 | YARKEJ | 5.07878 | 0.334905 | 397.69771 | 4.0341 | 1.258962 | 1220.871 | 0 | 29.24208 | PIM-7 | 1.124191 | 1086 | 0.24 | 123.7193 | 19.85348 | 196.6709 | 51.33847 | 1730.92
11789 | YARSAN | 5.04398 | 0.35538 | 557.602902 | 3.94641 | 1.278119 | 1294.435 | 0.09 | 31.221 | PIM-7 | 1.191929 | 1086 | 0.24 | 117.9378 | 20.05817 | 191.6001 | 51.6698 | 1659.221
11790 | YARSIV | 3.72144 | 0.119338 | 0 | 3.36254 | 1.106735 | 1755.885 | 0.11 | 34.9546 | PIM-7 | 1.616837 | 1086 | 0.24 | 140.3833 | 12.95123 | 182.5811 | 40.67116 | 1097.196
11791 | YARYEV | 5.64641 | 0.463174 | 1397.244447 | 4.02417 | 1.403124 | 1122.93 | 0 | 13.50765 | PIM-7 | 1.034006 | 1086 | 0.24 | 69.6449 | 8.677441 | 113.521 | 32.78224 | 858.716
11792 | YARYOF | 4.91899 | 0.429293 | 470.327315 | 3.58217 | 1.373187 | 1225.89 | 0 | 18.0491 | PIM-7 | 1.128812 | 1086 | 0.24 | 100.741 | 9.037655 | 135.8678 | 33.56399 | 889.2713
11793 | YASLUA | 4.94209 | 0.396825 | 912.522987 | 4.00194 | 1.234924 | 1707.71 | 0 | 23.60484 | PIM-7 | 1.572477 | 1086 | 0.24 | 87.11604 | 12.64876 | 141.3325 | 39.13346 | 1200.411
11794 | YASNAJ | 5.78381 | 0.330362 | 414.85652 | 3.22962 | 1.790864 | 1207.448 | 0.1 | 32.0256 | PIM-7 | 1.111831 | 1086 | 0.24 | 140.1377 | 19.95803 | 276.1718 | 72.98608 | 1604.618
11795 | YASPEP | 3.57848 | 0.151139 | 0 | 3.19398 | 1.120383 | 1300.395 | 3.28 | 37.42819 | PIM-7 | 1.197417 | 1086 | 0.24 | 169.8956 | 12.52997 | 203.4766 | 41.94685 | 1079.249
11796 | YATTUK | 5.98818 | 0.667941 | 1885.444297 | 5.09996 | 1.174162 | 1242.097 | 0 | 23.16033 | PIM-7 | 1.143735 | 1086 | 0.24 | 119.2737 | 13.99786 | 180.8612 | 46.0751 | 1698.857
11797 | YAWFEI | 4.87237 | 0.252926 | 528.814594 | 4.21817 | 1.155091 | 1598.298 | 0.27 | 21.61917 | PIM-7 | 1.471729 | 1086 | 0.24 | 79.60408 | 13.51827 | 132.6873 | 38.44101 | 1172.223
11798 | YAWKOX | 7.42586 | 0.519816 | 1259.981579 | 6.54227 | 1.135059 | 1260.708 | 0 | 48.62182 | PIM-7 | 1.160872 | 1086 | 0.24 | 141.907 | 19.23131 | 215.962 | 60.89899 | 1907.035
11799 | YAXBOP | 5.80792 | 0.50992 | 1240.186906 | 5.38349 | 1.078839 | 1129.974 | 0 | 20.74932 | PIM-7 | 1.040491 | 1086 | 0.24 | 114.6518 | 15.10649 | 174.3015 | 44.36312 | 1658.846
11800 | YAYLER | 4.97966 | 0.330998 | 827.197604 | 4.34921 | 1.144957 | 3913.046 | 1.24 | 61.16447 | PIM-7 | 3.603173 | 1086 | 0.24 | 140.2699 | 19.91948 | 210.3257 | 63.32152 | 1924.865
11801 | YAYLIV | 4.05277 | 0.246529 | 60.178486 | 2.40295 | 1.686581 | 3598.485 | 19.92 | 41.56746 | PIM-7 | 3.313522 | 1086 | 0.24 | 269.4054 | 18.98506 | 369.7546 | 87.36979 | 1561.827
11802 | YAYPAR | 3.81394 | 0.180208 | 4.863961 | 3.12011 | 1.222374 | 2963.521 | 0 | 40.9994 | PIM-7 | 2.728841 | 1086 | 0.24 | 219.4979 | 19.00346 | 229.0636 | 47.22468 | 1659.184
11803 | YAZFOW | 7.43679 | 0.709072 | 1454.969355 | 7.30177 | 1.018491 | 1312.376 | 0 | 26.13183 | PIM-7 | 1.20845 | 1086 | 0.24 | 125.2132 | 14.47664 | 188.4788 | 45.1618 | 1798.627
11804 | YAZWOM | 4.58853 | 0.187358 | 190.11687 | 4.19832 | 1.092944 | 1424.695 | 0 | 23.62922 | PIM-7 | 1.311874 | 1086 | 0.24 | 83.40255 | 12.87437 | 145.5181 | 44.84138 | 1099.426
11805 | YAZYEF | 3.92715 | 0.0777388 | 19.315066 | 3.10761 | 1.26372 | 2179.471 | 0 | 28.502 | PIM-7 | 2.00688 | 1086 | 0.24 | 133.5964 | 9.679926 | 174.3014 | 40.95958 | 837.8016
11806 | YAZYIJ | 3.86183 | 0.0760399 | 8.90626 | 3.02912 | 1.274902 | 2218.566 | 0 | 29.84427 | PIM-7 | 2.042878 | 1086 | 0.24 | 130.3723 | 9.246709 | 169.9357 | 40.37335 | 807.5277
11807 | YAZZAC | 4.64776 | 0.283855 | 228.03833 | 3.18674 | 1.458469 | 2013.616 | 0 | 37.2494 | PIM-7 | 1.854159 | 1086 | 0.24 | 221.4118 | 20.49694 | 323.2645 | 76.75845 | 1701.124
11808 | YAZZEG | 4.60423 | 0.279265 | 212.763495 | 3.13816 | 1.467175 | 2061.52 | 0 | 40.89234 | PIM-7 | 1.898269 | 1086 | 0.24 | 229.9555 | 21.81743 | 346.1956 | 83.19827 | 1782.094
11809 | YECNEB | 4.45281 | 0.319269 | 43.872961 | 3.51623 | 1.266359 | 1465.513 | 0.32 | 23.5637 | PIM-7 | 1.34946 | 1086 | 0.24 | 157.7754 | 11.3866 | 213.06 | 45.47173 | 1024.625
11810 | YEGCUJ | 7.31661 | 0.425484 | 896.024755 | 4.83808 | 1.512296 | 1369.845 | 0 | 29.2428 | PIM-7 | 1.261368 | 1086 | 0.24 | 86.65878 | 12.39904 | 134.4371 | 38.29344 | 1290.216
11811 | YEGDAR | 4.49428 | 0.0722769 | 29.12004 | 2.55528 | 1.758821 | 1342.806 | 6.66 | 32.00798 | PIM-7 | 1.236469 | 1086 | 0.24 | 108.8244 | 8.755801 | 175.4926 | 39.28809 | 757.2874
11812 | YEGKOM | 5.20851 | 0.547121 | 1078.617493 | 4.05507 | 1.284444 | 1127.409 | 0 | 21.7849 | PIM-7 | 1.03813 | 1086 | 0.24 | 103.5812 | 13.89435 | 162.2368 | 41.64557 | 1475.568
11813 | YEGRAD | 4.07066 | 0.214665 | 4.777087 | 2.5906 | 1.571319 | 1675.206 | 1.38 | 24.91107 | PIM-7 | 1.542547 | 1086 | 0.24 | 123.2935 | 9.38281 | 180.7782 | 41.18748 | 818.0624
11814 | YEGTAG | 3.60944 | 0.114313 | 0 | 2.98909 | 1.207538 | 2228.676 | 14.01 | 33.78784 | PIM-7 | 2.052188 | 1086 | 0.24 | 137.0931 | 9.816802 | 200.8751 | 43.26093 | 841.6265
11815 | YEGTEK | 5.83356 | 0.31226 | 517.368469 | 3.2871 | 1.774683 | 1571.936 | 0.24 | 23.49866 | PIM-7 | 1.447454 | 1086 | 0.24 | 89.16565 | 9.9624 | 159.1304 | 41.29612 | 875.1458
11816 | YEGYIU | 3.73148 | 0.122275 | 0 | 3.00737 | 1.240778 | 1968.512 | 32.33 | 26.4797 | PIM-7 | 1.812626 | 1086 | 0.24 | 119.9725 | 8.57782 | 176.8156 | 38.21442 | 752.3736
11817 | YEHGID | 6.88886 | 0.418194 | 739.37167 | 4.03008 | 1.709361 | 1049.532 | 0.3 | 27.60844 | PIM-7 | 0.9664195 | 1086 | 0.24 | 102.5428 | 16.70579 | 170.6553 | 47.62115 | 1418.974
11818 | YEKQOW | 13.71017 | 0.541528 | 1264.230646 | 3.97085 | 3.452704 | 1231.222 | 0.13 | 26.41277 | PIM-7 | 1.133722 | 1086 | 0.24 | 102.5139 | 13.7046 | 158.8779 | 43.69355 | 1413.221
11819 | YEKWOC | 8.21325 | 0.50007 | 1099.572692 | 3.05204 | 2.691069 | 1279.636 | 0 | 25.16539 | PIM-7 | 1.178302 | 1086 | 0.24 | 102.1211 | 16.24823 | 170.0637 | 50.95052 | 1364.38
11820 | YEKXET | 6.4533 | 0.651331 | 2059.099047 | 5.02363 | 1.284589 | 985.1049 | 0 | 19.64989 | PIM-7 | 0.9070948 | 1086 | 0.24 | 101.5678 | 12.53804 | 156.1492 | 40.42127 | 1474.925
11821 | YEKXIX | 10.1844 | 0.762976 | 2138.527999 | 9.23454 | 1.102859 | 803.9294 | 0 | 16.59525 | PIM-7 | 0.7402665 | 1086 | 0.24 | 90.30285 | 10.44233 | 138.0812 | 36.72136 | 1311.603
11822 | YEKXOD | 7.62849 | 0.619549 | 1843.581803 | 5.92083 | 1.288416 | 977.2805 | 0 | 18.66614 | PIM-7 | 0.8998899 | 1086 | 0.24 | 99.92099 | 11.71614 | 151.2081 | 38.84058 | 1460.839
11823 | YELYOE | 5.04252 | 0.366317 | 413.609544 | 3.59258 | 1.403593 | 2171.102 | 0.04 | 33.63809 | PIM-7 | 1.999173 | 1086 | 0.24 | 129.9888 | 18.14033 | 196.9725 | 48.37798 | 1815.318
11824 | YEMJAC | 6.87778 | 0.59864 | 1404.378631 | 6.50668 | 1.057034 | 1592.442 | 0 | 20.88664 | PIM-7 | 1.466337 | 1086 | 0.24 | 115.175 | 15.11287 | 175.6512 | 46.16318 | 1645.857
11825 | YEMLOS | 3.40987 | 0.0708324 | 0 | 2.44595 | 1.394088 | 1774.815 | 55.13 | 26.74596 | PIM-7 | 1.634268 | 1086 | 0.24 | 117.1142 | 8.440003 | 172.8778 | 38.17973 | 733.6601
11826 | YEMLUY | 6.12904 | 0.140197 | 257.929936 | 5.80783 | 1.055306 | 1941.948 | 0 | 22.5251 | PIM-7 | 1.788166 | 1086 | 0.24 | 120.4814 | 19.46858 | 183.599 | 47.41847 | 1742.308
11827 | YENLUA | 21.49217 | 0.631254 | 1211.955255 | 18.90611 | 1.136784 | 794.8287 | 0.5 | 69.54219 | PIM-7 | 0.7318865 | 1086 | 0.24 | 149.6703 | 17.06928 | 232.1199 | 70.80202 | 1924.971
11828 | YEQRER | 5.87384 | 0.648772 | 3120.149928 | 4.7032 | 1.248903 | 1159.673 | 0 | 38.34869 | PIM-7 | 1.067839 | 1086 | 0.24 | 154.9337 | 15.918 | 214.5244 | 66.51705 | 1832.984
11829 | YEQRIV | 5.99633 | 0.64794 | 3232.278361 | 4.79932 | 1.249412 | 742.2663 | 0 | 35.58512 | PIM-7 | 0.6834865 | 1086 | 0.24 | 149.1964 | 15.77457 | 212.363 | 65.33971 | 1805.151
11830 | YERJEL | 3.48706 | 0.106948 | 0 | 2.52405 | 1.381534 | 1360.163 | 59.81 | 31.48573 | PIM-7 | 1.252452 | 1086 | 0.24 | 117.3513 | 8.458526 | 173.1376 | 38.22185 | 735.0036
11831 | YEVQOG | 6.25531 | 0.365363 | 769.413033 | 4.55241 | 1.374066 | 1609.404 | 1.35 | 21.91512 | PIM-7 | 1.481956 | 1086 | 0.24 | 116.7327 | 17.59012 | 182.2378 | 48.31687 | 1662.503
11832 | YEVQUM | 7.24971 | 0.382238 | 831.777797 | 4.97645 | 1.456804 | 1586.195 | 1.02 | 26.00742 | PIM-7 | 1.460585 | 1086 | 0.24 | 98.27857 | 16.24898 | 161.2632 | 50.17128 | 1385.215
11833 | YEWWUU | 3.50564 | 0.247851 | 78.431166 | 2.73361 | 1.282421 | 3153.965 | 52.42 | 15.94233 | PIM-7 | 2.904204 | 1086 | 0.24 | 109.0205 | 8.206039 | 160.786 | 36.76141 | 736.7049
11834 | YEYBOV | 4.79846 | 0.167659 | 252.255422 | 4.18132 | 1.147595 | 1504.332 | 0.1 | 21.71683 | PIM-7 | 1.385204 | 1086 | 0.24 | 75.16165 | 12.53708 | 132.4401 | 42.02441 | 1091.785
11835 | YEYCUC | 17.82348 | 0.776622 | 1926.805885 | 5.70059 | 3.126603 | 555.7079 | 0 | 22.91317 | PIM-7 | 0.5117016 | 1086 | 0.24 | 75.17073 | 8.864326 | 117.2136 | 32.22822 | 1071.142
11836 | YEYFEP | 6.98334 | 0.649577 | 1828.715398 | 4.14157 | 1.686158 | 1195.567 | 0 | 21.00617 | PIM-7 | 1.10089 | 1086 | 0.24 | 114.0338 | 14.35192 | 175.2608 | 47.40381 | 1583.594
11837 | YEYVII | 6.31374 | 0.356706 | 652.657231 | 3.74816 | 1.684491 | 1594.282 | 0.63 | 21.23367 | PIM-7 | 1.468031 | 1086 | 0.24 | 108.4457 | 12.75016 | 178.0481 | 47.47942 | 1131.034
11838 | YEYVOO | 7.36871 | 0.387019 | 836.579801 | 5.079 | 1.450819 | 1573.717 | 0.54 | 25.29735 | PIM-7 | 1.449095 | 1086 | 0.24 | 93.20431 | 15.35793 | 156.0355 | 45.59476 | 1323.074
11839 | YEYYAC | 6.35432 | 0.408875 | 718.379638 | 3.00875 | 2.111947 | 1156.649 | 0.79 | 24.19794 | PIM-7 | 1.065054 | 1086 | 0.24 | 103.0378 | 12.355 | 194.6017 | 51.77812 | 1064.492
11840 | YEZFIU | 7.76134 | 0.469346 | 1189.660892 | 3.87237 | 2.004287 | 1158.661 | 0 | 21.16495 | PIM-7 | 1.066907 | 1086 | 0.24 | 92.7074 | 11.92061 | 147.6062 | 40.76362 | 1139.782
11841 | YEZKEV | 5.97739 | 0.406494 | 647.79218 | 3.43415 | 1.740573 | 1095.631 | 0.08 | 29.35534 | PIM-7 | 1.008869 | 1086 | 0.24 | 121.3801 | 18.03398 | 184.1255 | 49.3132 | 1628.048
11842 | YEZKIZ | 5.88797 | 0.396655 | 605.56308 | 3.34196 | 1.761831 | 1116.923 | 0 | 29.85416 | PIM-7 | 1.028474 | 1086 | 0.24 | 138.4808 | 18.9486 | 209.3972 | 55.92907 | 1709.43
11843 | YEZKOF | 6.11466 | 0.401557 | 664.280456 | 3.28691 | 1.860306 | 1167.774 | 0 | 27.83424 | PIM-7 | 1.075298 | 1086 | 0.24 | 130.4125 | 18.19309 | 196.2632 | 51.3 | 1589.758
11844 | YICGOI | 5.21305 | 0.315296 | 221.015461 | 2.62761 | 1.983951 | 1115.825 | 1.41 | 31.2624 | PIM-7 | 1.027463 | 1086 | 0.24 | 103.8467 | 16.40608 | 207.333 | 57.29402 | 1316.187
11845 | YICREI | 5.84848 | 0.585645 | 1223.056635 | 5.57464 | 1.049122 | 1842.388 | 0 | 25.83668 | PIM-7 | 1.696489 | 1086 | 0.24 | 125.5392 | 16.14812 | 189.1255 | 46.09358 | 1803.279
11846 | YICTUZ | 3.72009 | 0.218023 | 20.718601 | 2.58798 | 1.437449 | 3637.589 | 0.05 | 37.33718 | PIM-7 | 3.349529 | 1086 | 0.24 | 178.0773 | 12.73323 | 257.8634 | 58.02337 | 1061.918
11847 | YIGFIF | 4.44183 | 0.290665 | 459.31776 | 3.32862 | 1.334436 | 1974.856 | 5.45 | 65.6364 | PIM-7 | 1.818468 | 1086 | 0.24 | 250.0199 | 22.56601 | 267.5678 | 88.50722 | 1924.236
11848 | YIKJOT | 9.06042 | 0.514788 | 1207.478349 | 4.04226 | 2.241424 | 1254.436 | 0 | 20.67162 | PIM-7 | 1.155098 | 1086 | 0.24 | 85.3475 | 11.57674 | 137.5388 | 38.44186 | 1148.682
11849 | YIKJUZ | 8.98552 | 0.515875 | 1207.730478 | 4.23883 | 2.119811 | 1254.18 | 0 | 21.04624 | PIM-7 | 1.154862 | 1086 | 0.24 | 82.96227 | 11.49954 | 135.7315 | 37.4635 | 1139.84
11850 | YIKLUZ | 3.35086 | 0.17785 | 0 | 2.61539 | 1.281209 | 1765.681 | 100 | 25.92605 | PIM-7 | 1.625857 | 1086 | 0.24 | 118.6553 | 8.384268 | 174.6519 | 37.91139 | 742.0408
11851 | YILJAG | 9.10869 | 0.68712 | 1994.192147 | 5.99614 | 1.519092 | 787.6223 | 0 | 18.79971 | PIM-7 | 0.7252507 | 1086 | 0.24 | 81.09929 | 10.473 | 126.9586 | 35.31858 | 1158.128
11852 | YINCEF | 5.29805 | 0.467869 | 1133.959166 | 4.38969 | 1.20693 | 1141.711 | 0 | 28.88595 | PIM-7 | 1.051299 | 1086 | 0.24 | 100.1371 | 14.59232 | 159.1577 | 42.73741 | 1443.474
11853 | YINCIJ | 5.57662 | 0.451634 | 1067.388544 | 4.55736 | 1.223651 | 1151.58 | 0 | 28.51516 | PIM-7 | 1.060387 | 1086 | 0.24 | 96.43069 | 13.88961 | 153.5918 | 41.82776 | 1374.864
11854 | YINCOP | 5.26078 | 0.432577 | 962.203814 | 4.28352 | 1.228144 | 1184.499 | 0 | 29.639 | PIM-7 | 1.090699 | 1086 | 0.24 | 102.5783 | 14.77522 | 168.0627 | 46.23407 | 1435.636
11855 | YINCUV | 4.80903 | 0.260174 | 376.807785 | 3.55203 | 1.353882 | 1404.85 | 0 | 32.01235 | PIM-7 | 1.293601 | 1086 | 0.24 | 126.0191 | 20.37568 | 204.6195 | 62.29013 | 1668.212
11856 | YINDOQ | 4.43071 | 0.309078 | 341.404736 | 3.40597 | 1.300866 | 1355.288 | 0 | 34.01908 | PIM-7 | 1.247963 | 1086 | 0.24 | 158.1914 | 19.89507 | 218.5619 | 56.01307 | 1732.091
11857 | YINSIZ01 | 7.04515 | 0.478879 | 989.799406 | 6.04485 | 1.16548 | 1118.86 | 0.15 | 23.83371 | PIM-7 | 1.030258 | 1086 | 0.24 | 120.6096 | 16.22929 | 183.9217 | 45.9235 | 1729.988
11858 | YINSUL | 7.15711 | 0.475087 | 965.606764 | 5.91239 | 1.210527 | 1111.606 | 0.23 | 23.0125064 | PIM-7 | 1.023579 | 1086 | 0.24 | 120.7594 | 16.0261 | 183.945 | 46.46489 | 1729.745
11859 | YINSUL01 | 7.15019 | 0.469919 | 968.3642 | 5.91177 | 1.209484 | 1111.606 | 0.26 | 23.06682 | PIM-7 | 1.023579 | 1086 | 0.24 | 120.2386 | 16.0914 | 183.3806 | 46.46985 | 1724.195
11860 | YISFEL | 5.46375 | 0.299667 | 563.078051 | 4.2377 | 1.28932 | 1768.491 | 0 | 48.60763 | PIM-7 | 1.628445 | 1086 | 0.24 | 175.3562 | 23.16769 | 230.0177 | 87.19126 | 1910.762
11861 | YIVNIC | 4.61348 | 0.229554 | 356.539292 | 3.86544 | 1.19352 | 1609.973 | 1.52 | 30.58977 | PIM-7 | 1.48248 | 1086 | 0.24 | 119.0325 | 19.19139 | 187.8152 | 50.02369 | 1671.155
11862 | YIVZIO | 7.47444 | 0.52207 | 1437.162982 | 4.87179 | 1.534229 | 1133.091 | 0 | 34.05476 | PIM-7 | 1.043362 | 1086 | 0.24 | 120.4512 | 16.52113 | 185.8298 | 50.26896 | 1701.142
11863 | YIWBEN | 5.41707 | 0.524179 | 893.480552 | 3.94622 | 1.372724 | 1082.566 | 0 | 30.28272 | PIM-7 | 0.9968381 | 1086 | 0.24 | 125.7443 | 18.05485 | 191.7261 | 48.63529 | 1769.61
11864 | YIWLEV | 6.84017 | 0.529321 | 1812.58628 | 5.52979 | 1.236967 | 1222.586 | 0 | 11.64606 | PIM-7 | 1.12577 | 1086 | 0.24 | 66.03857 | 8.863192 | 108.3494 | 33.05381 | 908.0537
11865 | YIWLOF | 6.83617 | 0.522393 | 1778.992248 | 5.41603 | 1.262211 | 1244.245 | 0 | 12.00993 | PIM-7 | 1.145714 | 1086 | 0.24 | 67.20102 | 8.831403 | 108.7969 | 33.17028 | 910.4553
11866 | YIWMEW | 5.71951 | 0.492389 | 1478.594448 | 3.80264 | 1.504089 | 1307.32 | 0 | 13.68988 | PIM-7 | 1.203793 | 1086 | 0.24 | 84.24021 | 8.653768 | 125.0104 | 34.68848 | 862.5241
11867 | YIWMIA | 6.63746 | 0.508114 | 1643.665824 | 4.87617 | 1.361204 | 1275.219 | 0 | 12.83704 | PIM-7 | 1.174234 | 1086 | 0.24 | 72.3067 | 8.619488 | 117.059 | 33.03529 | 877.0154
11868 | YIWPEZ | 7.01268 | 0.519605 | 1781.903518 | 5.15498 | 1.36037 | 1258.9 | 0 | 11.80594 | PIM-7 | 1.159208 | 1086 | 0.24 | 65.30694 | 8.649172 | 106.6326 | 32.26276 | 881.0269
11869 | YIWSEE | 6.24497 | 0.380837 | 945.409626 | 4.56201 | 1.368908 | 1019.964 | 0 | 21.94789 | PIM-7 | 0.9391933 | 1086 | 0.24 | 91.51259 | 14.1046 | 148.3353 | 41.47541 | 1319.519
11870 | YIXYUB | 7.99703 | 0.406194 | 844.900553 | 7.36677 | 1.085554 | 1646.421 | 0 | 23.33785 | PIM-7 | 1.516041 | 1086 | 0.24 | 101.6993 | 14.51525 | 158.1331 | 43.52846 | 1467.808
11871 | YIXZAI | 7.92995 | 0.396142 | 825.502344 | 7.28051 | 1.089203 | 1658.583 | 0 | 23.2973 | PIM-7 | 1.52724 | 1086 | 0.24 | 102.1551 | 14.86417 | 157.8239 | 44.18187 | 1471.222
11872 | YIZCAN | 4.54303 | 0.486654 | 740.307596 | 3.2769 | 1.38638 | 1217.094 | 0 | 31.7319 | PIM-7 | 1.120712 | 1086 | 0.24 | 137.8634 | 18.59872 | 230.3732 | 52.82681 | 1721.56
11873 | YIZCER | 7.36494 | 0.610468 | 1266.072836 | 3.53223 | 2.085068 | 958.9712 | 0 | 21.51378 | PIM-7 | 0.8830305 | 1086 | 0.24 | 124.4104 | 14.29585 | 179.6449 | 44.25818 | 1448.54
11874 | YOBYAR | 9.69314 | 0.793531 | 2221.686269 | 7.13433 | 1.358662 | 652.2907 | 0 | 14.38285 | PIM-7 | 0.600636 | 1086 | 0.24 | 86.65665 | 9.34621 | 130.8365 | 34.1926 | 1261.407
11875 | YOCCIE | 6.8059 | 0.495596 | 925.707369 | 5.18062 | 1.313723 | 1416.23 | 0 | 36.36101 | PIM-7 | 1.304079 | 1086 | 0.24 | 132.403 | 17.65054 | 199.8569 | 46.30643 | 1890.99
11876 | YOCDUR | 9.69113 | 0.800379 | 2224.722052 | 7.20147 | 1.345716 | 660.3503 | 0 | 14.96393 | PIM-7 | 0.6080573 | 1086 | 0.24 | 88.74793 | 9.62677 | 134.3076 | 35.28028 | 1292.292
11877 | YOCLEJ | 13.16836 | 0.759371 | 1879.563948 | 6.65728 | 1.978039 | 881.9068 | 0 | 23.84505 | PIM-7 | 0.8120689 | 1086 | 0.24 | 83.1385 | 9.746738 | 128.1287 | 35.07494 | 1203.016
11878 | YOCLIN | 13.22376 | 0.759332 | 1890.944685 | 6.67449 | 1.981239 | 876.3989 | 0 | 23.67351 | PIM-7 | 0.8069971 | 1086 | 0.24 | 79.10847 | 9.246366 | 122.2989 | 34.2125 | 1149.659
11879 | YOCMAF | 3.35521 | 0.120959 | 0 | 2.8578 | 1.174053 | 2240.102 | 99.99 | 43.50879 | PIM-7 | 2.062709 | 1086 | 0.24 | 188.9032 | 13.05496 | 269.4074 | 59.33769 | 1113.167333
11880 | YOCSEQ | 5.29821 | 0.370073 | 786.007032 | 4.82783 | 1.097431 | 2091.581 | 0 | 34.97641 | PIM-7 | 1.92595 | 1086 | 0.24 | 111.7925 | 17.38603 | 175.8857 | 46.95121 | 1616.671
11881 | YODJEI | 12.07331 | 0.735697 | 2064.473004 | 7.6798 | 1.572087 | 781.8855 | 0 | 16.71546 | PIM-7 | 0.7199682 | 1086 | 0.24 | 76.04704 | 8.628987 | 115.6698 | 32.76716 | 1074.482
11882 | YODRAM | 7.27536 | 0.595199 | 1337.080701 | 4.86667 | 1.494936 | 966.3268 | 0.2 | 23.17361 | PIM-7 | 0.8898037 | 1086 | 0.24 | 101.912 | 14.26438 | 157.5275 | 41.44321 | 1486.741
11883 | YOFGOR | 5.41632 | 0.472015 | 936.331875 | 4.78135 | 1.132801 | 1325.756 | 0 | 26.73715 | PIM-7 | 1.220769 | 1086 | 0.24 | 130.7881 | 17.67979 | 196.4268 | 47.51512 | 1873.386
11884 | YOMBAE | 6.37722 | 0.462617 | 1265.059252 | 4.1401 | 1.540354 | 1481.167 | 0.34 | 18.48637 | PIM-7 | 1.363874 | 1086 | 0.24 | 85.46266 | 10.96946 | 129.2111 | 41.07166 | 1070.845
11885 | YONNAR | 11.86103 | 0.804029 | 2039.995368 | 5.70578 | 2.078775 | 691.3539 | 0 | 15.31797 | PIM-7 | 0.6366058 | 1086 | 0.24 | 91.94053 | 10.5089 | 139.5352 | 36.57563 | 1327.033
11886 | YONNUL | 7.44579 | 0.557714 | 1090.220008 | 3.94305 | 1.888333 | 1006.758 | 0.05 | 28.72308 | PIM-7 | 0.927033 | 1086 | 0.24 | 115.4859 | 16.06795 | 179.6675 | 46.44476 | 1612.864
11887 | YOPMAS | 3.73773 | 0.160916 | 0 | 2.78834 | 1.340486 | 1509.703 | 7.11 | 38.27943 | PIM-7 | 1.39015 | 1086 | 0.24 | 186.372 | 13.66855 | 271.6435 | 61.03879 | 1123.013
11888 | YORZAH | 3.59982 | 0.165225 | 0 | 3.03812 | 1.184884 | 1900.411 | 11.82 | 53.33415 | PIM-7 | 1.749918 | 1086 | 0.24 | 347.2838 | 23.66306 | 365.379 | 99.08375 | 1917.392
11889 | YOZBOF | 7.83476 | 0.433119 | 1026.42332 | 4.57838 | 1.711252 | 1078.563 | 0.02 | 30.1676 | PIM-7 | 0.9931517 | 1086 | 0.24 | 81.16817 | 12.64152 | 141.0427 | 40.00225 | 1120.429
11890 | YOZBUL01 | 12.18249 | 0.50014 | 1321.446288 | 10.30708 | 1.181954 | 1076.35 | 0 | 27.06585 | PIM-7 | 0.9911138 | 1086 | 0.24 | 73.95843 | 9.059684 | 115.6873 | 35.05058 | 946.9765
11891 | YOZCAS | 8.46123 | 0.412367 | 1042.824755 | 4.31249 | 1.962029 | 1291.237 | 0 | 29.38281 | PIM-7 | 1.188984 | 1086 | 0.24 | 99.60365 | 13.91176 | 170.8171 | 48.15819 | 1189.478
11892 | YOZQAG | 13.27914 | 0.751581 | 1782.728004 | 8.89146 | 1.493471 | 698.154 | 0 | 14.58478 | PIM-7 | 0.6428674 | 1086 | 0.24 | 82.11777 | 8.629581 | 123.6713 | 33.57946 | 1173.015
11893 | YUBFOR | 8.69265 | 0.502502 | 1214.793135 | 4.94745 | 1.756996 | 1197.975 | 0 | 19.99122 | PIM-7 | 1.103107 | 1086 | 0.24 | 96.18805 | 14.52828 | 154.8992 | 42.67723 | 1375.82
11894 | YUBFUX | 4.57585 | 0.156603 | 98.557488 | 3.63618 | 1.258422 | 1786.838 | 0 | 28.03919 | PIM-7 | 1.645339 | 1086 | 0.24 | 194.3574 | 16.47842 | 278.2368 | 63.48811 | 1388.73
11895 | YUCNEQ | 4.00964 | 0.361746 | 109.09778 | 3.19829 | 1.253682 | 1420.543 | 1.55 | 23.10567 | PIM-7 | 1.308051 | 1086 | 0.24 | 161.4392 | 11.08221 | 220.4624 | 46.53004 | 1001.676
11896 | YUCZOM | 4.78325 | 0.466279 | 433.62932 | 3.92013 | 1.220176 | 1014.192 | 0 | 25.9197 | PIM-7 | 0.9338785 | 1086 | 0.24 | 132.5861 | 15.67317 | 187.7818 | 47.791 | 1604.275
11897 | YUGLES | 10.89993 | 0.805151 | 2188.496529 | 6.77637 | 1.60852 | 717.9969 | 0 | 16.64901 | PIM-7 | 0.661139 | 1086 | 0.24 | 84.44601 | 9.507735 | 128.4227 | 34.12502 | 1224.912
11898 | YUGZEG | 4.2229 | 0.424336 | 302.635104 | 3.5825 | 1.178758 | 1772.967 | 0.03 | 53.47255 | PIM-7 | 1.632566 | 1086 | 0.24 | 136.4465 | 14.9889 | 203.8125 | 45.109 | 1883.589
11899 | YUGZIK | 11.91055 | 0.840808 | 2186.011923 | 8.94015 | 1.332254 | 448.7307 | 0 | 15.07629 | PIM-7 | 0.4131959 | 1086 | 0.24 | 78.79561 | 8.398735 | 118.5352 | 31.64853 | 1147.943
11900 | YUJNIB | 3.94507 | 0.148142 | 2.975663 | 2.59839 | 1.518275 | 2011.117 | 15.22 | 39.40391 | PIM-7 | 1.851857 | 1086 | 0.24 | 181.4711 | 13.40814 | 258.5597 | 59.37705 | 1100.978
11901 | YUJNOH | 5.27714 | 0.281941 | 225.385536 | 3.46452 | 1.523195 | 1775.401 | 16.86 | 42.45364 | PIM-7 | 1.634807 | 1086 | 0.24 | 155.1176 | 14.83839 | 218.33 | 47.38269 | 1344.405
11902 | YUKBIP | 7.45539 | 0.338464 | 624.422246 | 5.14 | 1.450465 | 1508.681 | 0 | 23.82366 | PIM-7 | 1.389209 | 1086 | 0.24 | 108.353 | 16.96827 | 169.3717 | 44.64575 | 1574.33
11903 | YUKBIP01 | 5.75762 | 0.239656 | 426.346973 | 4.94698 | 1.163866 | 1542.235 | 0 | 22.43792 | PIM-7 | 1.420106 | 1086 | 0.24 | 108.4493 | 18.23215 | 172.6351 | 47.20635 | 1570.204
11904 | YUKKAR | 5.85992 | 0.522625 | 1356.594245 | 4.34741 | 1.347911 | 1147.294 | 0 | 22.87573 | PIM-7 | 1.05644 | 1086 | 0.24 | 113.0924 | 14.73121 | 172.627 | 41.65819 | 1641.597
11905 | YUMFES | 3.87977 | 0.151047 | 3.667648 | 3.22041 | 1.204744 | 1539.121 | 0.37 | 38.78701 | PIM-7 | 1.417239 | 1086 | 0.24 | 239.9448 | 18.11408 | 286.0508 | 60.51818 | 1500.501
11906 | YUNKIC | 5.44503 | 0.363685 | 424.459207 | 3.98756 | 1.365504 | 1476.027 | 4.44 | 26.93526146 | PIM-7 | 1.359141 | 1086 | 0.24 | 109.0554 | 17.79837 | 180.0449 | 48.01121 | 1551.464
11907 | YUPSIM | 5.52019 | 0.241878 | 513.423807 | 4.61021 | 1.197384 | 1658.002 | 4.45 | 21.25409 | PIM-7 | 1.526706 | 1086 | 0.24 | 99.9475 | 13.5334 | 168.9947 | 52.43371 | 1152.626
11908 | YURJUR | 13.69253 | 0.757408 | 1928.620078 | 8.47609 | 1.61543 | 683.5165 | 0 | 16.66281 | PIM-7 | 0.6293891 | 1086 | 0.24 | 80.16681 | 8.292789 | 120.8137 | 32.10882 | 1154.947
11909 | YURKAY | 8.234 | 0.744059 | 2259.990482 | 7.52617 | 1.094049 | 858.0425 | 0 | 26.14612 | PIM-7 | 0.7900943 | 1086 | 0.24 | 109.358 | 12.43758 | 165.585 | 43.06243 | 1558.197
11910 | YURKEC | 7.90101 | 0.618973 | 1503.218549 | 7.08763 | 1.114761 | 1073.98 | 0 | 35.09445 | PIM-7 | 0.988932 | 1086 | 0.24 | 115.8146 | 14.96938 | 179.2397 | 48.8232 | 1613.283
11911 | YURKIG | 6.91612 | 0.643348 | 1972.768068 | 5.83867 | 1.184537 | 1003.557 | 0 | 35.6489 | PIM-7 | 0.9240854 | 1086 | 0.24 | 128.2827 | 16.40826 | 193.3785 | 52.305 | 1778.652
11912 | YUSGID | 4.4966 | 0.264551 | 123.444607 | 3.71515 | 1.210341 | 1445.089 | 0.58 | 27.23469 | PIM-7 | 1.330653 | 1086 | 0.24 | 136.6563 | 18.01091 | 213.2765 | 52.88679 | 1570.64
11913 | YUSGOJ | 4.42187 | 0.254996 | 77.567014 | 3.56624 | 1.239925 | 1434.901 | 1.26 | 26.44566 | PIM-7 | 1.321272 | 1086 | 0.24 | 143.3703 | 17.2836 | 212.3718 | 52.99987 | 1498.863
11914 | YUSWEP | 37.31813 | 0.870283 | 1669.481546 | 13.00592 | 2.869319 | 403.8854 | 0 | 16.53269 | PIM-7 | 0.3719018 | 1086 | 0.24 | 79.78429 | 7.788122 | 119.0127 | 31.38961 | 1153.814
11915 | YUVGOL | 13.5285 | 0.51064 | 974.843116 | 2.67025 | 5.06638 | 926.1572 | 1.52 | 18.71119 | PIM-7 | 0.8528151 | 1086 | 0.24 | 90.84088 | 13.6681 | 151.0741 | 46.05769 | 1138.246
11916 | YUVSUE | 5.76359 | 0.398547 | 958.530587 | 4.59524 | 1.254252 | 1234.351 | 0.12 | 21.94729 | PIM-7 | 1.136603 | 1086 | 0.24 | 91.71136 | 14.01701 | 147.8236 | 44.31624 | 1285.734
11917 | YUWHOO | 2.92819 | 0.0304546 | 0 | 2.50283 | 1.169952 | 1684.32 | 99.99 | 8.96266 | PIM-7 | 1.550939 | 1086 | 0.24 | 117.0542 | 8.436429 | 172.7943 | 38.19651 | 733.3334
11918 | YUWKEH | 3.63512 | 0.115273 | 0 | 2.9315 | 1.24002 | 1823.598 | 4.91 | 37.12997 | PIM-7 | 1.679187 | 1086 | 0.24 | 160.503 | 11.72248 | 232.4239 | 50.20132 | 989.1427
11919 | YUWKIL | 3.59629 | 0.110813 | 0 | 2.88161 | 1.248014 | 1895.031 | 5.84 | 34.9287 | PIM-7 | 1.744964 | 1086 | 0.24 | 141.1843 | 10.1086 | 205.4336 | 44.26884 | 873.7954
11920 | YUXQIS | 17.65359 | 0.768173 | 1734.407184 | 14.41981 | 1.22426 | 688.9195 | 0 | 17.86195 | PIM-7 | 0.6343641 | 1086 | 0.24 | 79.67015 | 8.672208 | 120.54 | 32.70096 | 1149.969
11921 | YUXQOY | 7.81236 | 0.69192 | 1917.190802 | 5.76726 | 1.354605 | 879.8724 | 0 | 17.14934 | PIM-7 | 0.8101956 | 1086 | 0.24 | 103.3968 | 12.60038 | 157.3265 | 40.6476 | 1496.038
11922 | YUZXAT | 5.15837 | 0.278486 | 380.116458 | 3.71285 | 1.389329 | 1262.561 | 0.53 | 29.25262 | PIM-7 | 1.16258 | 1086 | 0.24 | 102.4752 | 14.99861 | 200.9405 | 50.80069 | 1286.891
11923 | ZABQIC | 12.00373 | 0.607723 | 1414.169674 | 11.11992 | 1.07948 | 767.3735 | 0 | 15.98067 | PIM-7 | 0.7066055 | 1086 | 0.24 | 70.09268 | 9.046193 | 108.8025 | 32.84055 | 988.6925
11924 | ZADDAJ | 3.58243 | 0.265108 | 0 | 3.04985 | 1.174625 | 1447.802 | 70.61 | 124.4057 | PIM-7 | 1.333151 | 1086 | 0.24 | 351.8884 | 18.53781 | 200.32 | 94.1256 | 1925
11925 | ZARLEL | 14.43115 | 0.778182 | 1514.62617 | 13.28451 | 1.086314 | 493.875 | 0 | 12.21479 | PIM-7 | 0.4547652 | 1086 | 0.24 | 78.15332 | 7.728658 | 117.0792 | 31.25576 | 1131.596
11926 | ZARLIP | 9.09773 | 0.614799 | 1666.251215 | 7.66595 | 1.186771 | 805.5929 | 0 | 18.46557 | PIM-7 | 0.7417982 | 1086 | 0.24 | 84.91577 | 10.76658 | 131.7856 | 36.7525 | 1215.038
11927 | ZARLUB | 9.74532 | 0.586887 | 1569.905547 | 6.34877 | 1.534993 | 957.7965 | 0 | 20.75807 | PIM-7 | 0.8819489 | 1086 | 0.24 | 94.32562 | 13.31543 | 146.544 | 39.61164 | 1351.456
11928 | ZARMAI | 10.69502 | 0.607449 | 1476.312556 | 7.05231 | 1.516527 | 975.3495 | 0 | 19.21187 | PIM-7 | 0.8981119 | 1086 | 0.24 | 99.10278 | 13.6923 | 152.0613 | 40.95425 | 1427.978
11929 | ZARPUF | 7.04716 | 0.610886 | 1715.581606 | 6.45776 | 1.09127 | 1849.008 | 0.05 | 33.40438 | PIM-7 | 1.702586 | 1086 | 0.24 | 138.8772 | 17.11141 | 208.343 | 64.03705 | 1704.425
11930 | ZARQAM | 7.63314 | 0.431703 | 1185.184809 | 6.94265 | 1.099456 | 2764.802 | 0 | 40.16411 | PIM-7 | 2.545858 | 1086 | 0.24 | 143.7387 | 19.73642 | 224.0547 | 71.42929 | 1800.368
11931 | ZARTAP03 | 4.16883 | 0.370477 | 72.370054 | 3.64959 | 1.142274 | 1169.712 | 0.26 | 26.2448 | PIM-7 | 1.077083 | 1086 | 0.24 | 134.6586 | 12.38282 | 192.7087 | 46.45044 | 1055.267
11932 | ZARZAV | 5.22384 | 0.350979 | 604.966541 | 3.95101 | 1.322153 | 1323.983 | 0 | 28.41101 | PIM-7 | 1.219137 | 1086 | 0.24 | 110.5155 | 17.64407 | 176.8303 | 47.43777 | 1586.813
11933 | ZASJAG | 8.3258 | 0.472478 | 1069.007836 | 8.06587 | 1.032226 | 1205.909 | 0 | 17.77019 | PIM-7 | 1.110413 | 1086 | 0.24 | 82.69646 | 12.00083 | 132.2753 | 39.99127 | 1187.678
11934 | ZASTUK | 5.34498 | 0.397625 | 677.087381 | 3.95884 | 1.350138 | 1234.329 | 0 | 28.79187 | PIM-7 | 1.136583 | 1086 | 0.24 | 115.9557 | 19.07726 | 192.3201 | 53.0098 | 1607.154
11935 | ZASWOF | 3.26494 | 0.219075 | 103.248423 | 2.79891 | 1.166504 | 3217.007 | 100 | 32.37965 | PIM-7 | 2.962253 | 1086 | 0.24 | 90.89363 | 8.057335 | 102.9998 | 36.04742 | 773.5881
11936 | ZAVMIU | 5.45393 | 0.388103 | 801.483446 | 2.90422 | 1.877933 | 1740.605 | 4.86 | 23.88117 | PIM-7 | 1.602767 | 1086 | 0.24 | 137.3028 | 10.22842 | 182.2127 | 45.78459 | 925.4796
11937 | ZAVPIX | 5.34624 | 0.504749 | 1403.037867 | 4.4404 | 1.204 | 1282.591 | 0.04 | 37.42623 | PIM-7 | 1.181023 | 1086 | 0.24 | 142.2711 | 19.26863 | 218.6566 | 64.88142 | 1882.641
11938 | ZAXQUM | 5.3015 | 0.302675 | 285.791513 | 3.54171 | 1.496876 | 1409.47 | 0 | 27.44472 | PIM-7 | 1.297855 | 1086 | 0.24 | 107.5415 | 10.56937 | 177.6782 | 42.55383 | 955.0316
11939 | ZAYJOA | 4.04003 | 0.11349 | 8.562255 | 3.489 | 1.157934 | 3849.064 | 23.52 | 17.28982 | PIM-7 | 3.544258 | 1086 | 0.24 | 115.1939 | 8.464706 | 167.709 | 37.70814 | 740.4374
11940 | ZAYKAN | 4.54951 | 0.138076 | 223.006501 | 3.26187 | 1.394755 | 3875.541 | 4.93 | 15.98518 | PIM-7 | 3.568638 | 1086 | 0.24 | 114.4187 | 8.553455 | 168.0001 | 38.17579 | 746.3701
11941 | ZAYKER | 3.47997 | 0.076485 | 0 | 2.43042 | 1.431839 | 3869.241 | 86.32 | 17.64744 | PIM-7 | 3.562837 | 1086 | 0.24 | 117.0661 | 8.434646 | 172.7447 | 38.17826 | 733.4159
11942 | ZAZBUZ | 6.78822 | 0.536993 | 1250.720769 | 5.70042 | 1.190828 | 1170.739 | 0 | 20.84483 | PIM-7 | 1.078028 | 1086 | 0.24 | 113.2826 | 15.88956 | 174.932 | 45.42941 | 1624.955
11943 | ZEBMAW | 7.10606 | 0.567263 | 1251.150155 | 3.80774 | 1.866215 | 1027.669 | 0.01 | 41.7021 | PIM-7 | 0.9462879 | 1086 | 0.24 | 109.7096 | 16.21907 | 172.6715 | 47.99684 | 1503.97
11944 | ZECKID | 10.33934 | 0.775544 | 2101.925809 | 8.28295 | 1.248268 | 626.6237 | 0 | 12.10675 | PIM-7 | 0.5770015 | 1086 | 0.24 | 77.63556 | 8.634064 | 118.1452 | 32.2559 | 1138.698
11945 | ZECKOJ | 10.01013 | 0.768131 | 2109.812026 | 7.75871 | 1.29018 | 671.5383 | 0 | 12.19476 | PIM-7 | 0.6183594 | 1086 | 0.24 | 84.3191 | 9.293384 | 127.913 | 33.71542 | 1233.529
11946 | ZEDHIB | 4.96253 | 0.351235 | 326.574617 | 3.33867 | 1.486379 | 1372.047 | 0.05 | 30.3448 | PIM-7 | 1.263395 | 1086 | 0.24 | 123.38 | 15.93877 | 199.6731 | 52.59941 | 1365.085
11947 | ZEDQEG | 5.11458 | 0.522391 | 1070.564829 | 4.23281 | 1.208318 | 1216.511 | 0 | 33.80861 | PIM-7 | 1.120176 | 1086 | 0.24 | 135.6961 | 19.37351 | 209.3286 | 62.50581 | 1845.89
11948 | ZEDQOQ | 3.40448 | 0.110582 | 0 | 3.09733 | 1.099166 | 2062.825 | 91.24 | 39.29904 | PIM-7 | 1.89947 | 1086 | 0.24 | 133.2853 | 9.494269 | 190.5463 | 41.27466 | 821.049
11949 | ZEDRAD | 3.70645 | 0.249967 | 0 | 2.81425 | 1.317029 | 2480.686 | 1.17 | 53.37094 | PIM-7 | 2.284242 | 1086 | 0.24 | 334.3818 | 23.70873 | 351.7232 | 100.408 | 1863.162
11950 | ZEDROR | 5.08255 | 0.406868 | 286.832781 | 3.56751 | 1.424677 | 1244.775 | 0.49 | 31.39806 | PIM-7 | 1.146201 | 1086 | 0.24 | 135.0766 | 18.46705 | 208.6186 | 50.0489 | 1736.419
11951 | ZEDVIP | 6.90647 | 0.263457 | 481.171825 | 3.43734 | 2.009248 | 1289.314 | 0.91 | 26.33004 | PIM-7 | 1.187214 | 1086 | 0.24 | 96.30017 | 10.28966 | 167.294 | 43.1276 | 896.9632
11952 | ZEDVOV | 5.91854 | 0.245558 | 285.682584 | 3.45718 | 1.711956 | 1243.48 | 4.07 | 27.1033 | PIM-7 | 1.145009 | 1086 | 0.24 | 119.9327 | 13.51907 | 189.0205 | 49.11113 | 1153.902
11953 | ZEDVUB | 5.3293 | 0.280268 | 398.087418 | 4.32637 | 1.231818 | 1331.423 | 0.03 | 32.11902 | PIM-7 | 1.225988 | 1086 | 0.24 | 116.8763 | 15.9513 | 191.0051 | 55.36831 | 1352.753
11954 | ZEDWAI | 5.28683 | 0.288429 | 413.375285 | 4.41255 | 1.198135 | 1357.168 | 0.03 | 31.75244 | PIM-7 | 1.249694 | 1086 | 0.24 | 111.1251 | 15.986 | 186.8947 | 54.68236 | 1352.455
11955 | ZEDZAL | 5.65964 | 0.629438 | 1303.049547 | 4.57364 | 1.237448 | 1031.819 | 0.15 | 47.3345 | PIM-7 | 0.9501098 | 1086 | 0.24 | 116.5384 | 17.2247 | 177.8754 | 44.18722 | 1677.341
11956 | ZEFVEN | 5.14656 | 0.197428 | 265.82307 | 2.49516 | 2.062617 | 2042.257 | 0.04 | 29.52321 | PIM-7 | 1.880531 | 1086 | 0.24 | 103.6805 | 13.04923 | 211.365 | 55.18776 | 1075.463
11957 | ZEFVIR | 5.15122 | 0.197446 | 262.934474 | 2.5027 | 2.058265 | 1997.398 | 0.04 | 29.73097 | PIM-7 | 1.839225 | 1086 | 0.24 | 106.498 | 13.33022 | 217.3503 | 56.05267 | 1094.902
11958 | ZEFVOX | 5.14664 | 0.193828 | 263.723153 | 2.50004 | 2.058623 | 2011.341 | 0.02 | 29.56834 | PIM-7 | 1.852063 | 1086 | 0.24 | 105.7553 | 13.08457 | 211.0125 | 55.27427 | 1077.837
11959 | ZEGSUB | 7.31541 | 0.283749 | 535.08223 | 3.30813 | 2.211343 | 1207.28 | 1.2 | 25.16448 | PIM-7 | 1.111676 | 1086 | 0.24 | 99.87526 | 11.56608 | 178.1589 | 46.2382 | 1001.916
11960 | ZEJCUO | 3.4618 | 0.190293 | 0 | 2.60004 | 1.331441 | 2142.285 | 58.99 | 42.2558 | PIM-7 | 1.972639 | 1086 | 0.24 | 176.915 | 12.7283 | 259.5092 | 57.17156 | 1051.442
11961 | ZEKRIS | 5.6482 | 0.543615 | 1165.98659 | 4.818 | 1.172312 | 1034.67 | 0 | 82.33268 | PIM-7 | 0.9527346 | 1086 | 0.24 | 135.0431 | 16.88721 | 200.6389 | 47.5768 | 1925
11962 | ZEKROY | 5.41315 | 0.130783 | 161.570019 | 3.12391 | 1.732812 | 1404.016 | 0 | 58.84973 | PIM-7 | 1.292832 | 1086 | 0.24 | 199.4633 | 25.0032 | 372.8451 | 103.9608 | 1912.536
11963 | ZELQAK | 8.24038 | 0.780593 | 2466.772865 | 5.23853 | 1.573033 | 765.3875 | 0 | 15.80117 | PIM-7 | 0.7047767 | 1086 | 0.24 | 108.3992 | 11.82503 | 163.2473 | 40.26471 | 1565.413
11964 | ZELROZ | 16.90888 | 0.880121 | 1797.25692 | 11.06843 | 1.527667 | 361.9034 | 0 | 10.89727 | PIM-7 | 0.3332444 | 1086 | 0.24 | 69.22242 | 6.571279 | 102.374 | 27.88195 | 1001.194
11965 | ZERNAN | 4.24898 | 0.181561 | 29.694347 | 2.53648 | 1.675148 | 1547.7 | 0.41 | 26.78248 | PIM-7 | 1.425138 | 1086 | 0.24 | 107.109 | 11.65749 | 181.4593 | 45.17925 | 975.6311
11966 | ZERNIV | 4.30674 | 0.185442 | 43.570366 | 2.59644 | 1.65871 | 1716.7 | 0.25 | 25.90513 | PIM-7 | 1.580755 | 1086 | 0.24 | 109.5287 | 11.34559 | 181.9286 | 44.85406 | 952.6415
11967 | ZERNOB | 4.35265 | 0.191577 | 43.878465 | 2.64863 | 1.643359 | 1752.16 | 0.46 | 26.8525 | PIM-7 | 1.613407 | 1086 | 0.24 | 111.1975 | 11.85793 | 183.1773 | 46.65006 | 995.5176
11968 | ZERNUH | 4.71694 | 0.206779 | 128.101194 | 2.61713 | 1.802333 | 1693.769 | 0.41 | 28.97174 | PIM-7 | 1.55964 | 1086 | 0.24 | 99.95122 | 12.39269 | 182.8239 | 48.68614 | 1030.782
11969 | ZERQOE | 4.4965 | 0.24295 | 212.716056 | 4.02903 | 1.116025 | 1565.342 | 0 | 34.55 | PIM-7 | 1.441383 | 1086 | 0.24 | 132.443 | 21.52432 | 200.7314 | 47.49206 | 1895.886
11970 | ZESFUY | 9.5611 | 0.689125 | 1558.462641 | 8.12099 | 1.177332 | 865.7207 | 0 | 18.8672 | PIM-7 | 0.7971646 | 1086 | 0.24 | 109.4208 | 12.4378 | 164.5363 | 39.82485 | 1590.262
11971 | ZESTIC01 | 5.11589 | 0.412102 | 506.818171 | 3.89609 | 1.313083 | 1101.545 | 0.25 | 28.25986 | PIM-7 | 1.014314 | 1086 | 0.24 | 112.7455 | 17.61275 | 181.664 | 46.74723 | 1610.264
11972 | ZESTIC | 5.1953 | 0.412794 | 550.082237 | 3.95636 | 1.313151 | 1086.896 | 0.56 | 27.75191 | PIM-7 | 1.000825 | 1086 | 0.24 | 112.4308 | 17.38982 | 181.1109 | 46.43992 | 1613.101
11973 | ZESZEE | 6.99738 | 0.568832 | 1214.060246 | 5.35585 | 1.306493 | 924.8396 | 0 | 24.3219 | PIM-7 | 0.8516018 | 1086 | 0.24 | 116.5588 | 16.27605 | 178.2309 | 43.30375 | 1684.251
11974 | ZETMOC | 4.70961 | 0.344408 | 622.653525 | 3.19935 | 1.472052 | 2182.596 | 3.55 | 47.10091 | PIM-7 | 2.009757 | 1086 | 0.24 | 208.05 | 22.3245 | 235.0997 | 78.20339 | 1891.118
11975 | ZETPUL | 4.3933 | 0.107132 | 31.544396 | 2.77473 | 1.583325 | 2394.928 | 2.05 | 26.15171 | PIM-7 | 2.205274 | 1086 | 0.24 | 119.1132 | 8.634634 | 175.7466 | 38.74484 | 749.7331
11976 | ZETQAS | 4.38482 | 0.107557 | 30.951048 | 2.76215 | 1.587466 | 2367.614 | 1.6 | 26.14762 | PIM-7 | 2.180123 | 1086 | 0.24 | 119.4488 | 8.646939 | 175.9703 | 38.75799 | 751.0026
11977 | ZETQEW | 4.43317 | 0.111537 | 35.225419 | 2.73604 | 1.620287 | 2276.547 | 1.61 | 26.39335 | PIM-7 | 2.096268 | 1086 | 0.24 | 120.1881 | 8.702042 | 176.7203 | 38.99208 | 754.8666
11978 | ZETQIA | 4.38937 | 0.110114 | 30.948028 | 2.70419 | 1.623174 | 2179.898 | 1.47 | 26.12373 | PIM-7 | 2.007273 | 1086 | 0.24 | 120.1151 | 8.70727 | 176.8973 | 39.00116 | 755.111
11979 | ZEXKUK | 5.43641 | 0.460301 | 875.101353 | 4.11889 | 1.319873 | 1102.015 | 0 | 24.35137 | PIM-7 | 1.014747 | 1086 | 0.24 | 104.7078 | 16.01175 | 172.7142 | 49.56653 | 1435.399
11980 | ZEZPOL | 5.01325 | 0.410022 | 452.471309 | 3.17956 | 1.576712 | 1356.339 | 0.38 | 39.02661 | PIM-7 | 1.248931 | 1086 | 0.24 | 170.179 | 21.39905 | 255.9769 | 75.8658 | 1866.31
11981 | ZEZPUR | 6.86808 | 0.531106 | 1359.176295 | 4.73515 | 1.450446 | 1258.78 | 0 | 25.54212 | PIM-7 | 1.159097 | 1086 | 0.24 | 119.8213 | 17.50802 | 187.3063 | 50.71991 | 1688.313
11982 | ZEZQAY | 6.85728 | 0.533339 | 1353.709279 | 4.76238 | 1.439885 | 1255.58 | 0 | 25.65839 | PIM-7 | 1.156151 | 1086 | 0.24 | 120.8835 | 17.17902 | 185.9703 | 49.64405 | 1702.456
11983 | ZEZQEC | 6.82109 | 0.532799 | 1359.121028 | 4.77027 | 1.429917 | 1249.194 | 0 | 23.42402 | PIM-7 | 1.150271 | 1086 | 0.24 | 117.217 | 16.88185 | 181.6252 | 49.81648 | 1656.207
11984 | ZEZQIG | 6.88408 | 0.533189 | 1376.427974 | 4.79829 | 1.434694 | 1215.044 | 0 | 23.64616 | PIM-7 | 1.118825 | 1086 | 0.24 | 115.4371 | 16.47633 | 178.9325 | 49.83071 | 1632.029
11985 | ZIBGIC | 3.15546 | 0.0411396 | 0 | 2.44974 | 1.28808 | 1657.109 | 100 | 33.26587 | PIM-7 | 1.525883 | 1086 | 0.24 | 117.1594 | 8.445974 | 172.947 | 38.2289 | 733.9055
11986 | ZIDDIB | 4.55863 | 0.220903 | 130.895397 | 2.41066 | 1.89103 | 1911.63 | 0.29 | 37.43076 | PIM-7 | 1.760249 | 1086 | 0.24 | 96.957 | 15.9603 | 237.9299 | 59.07766 | 1284.949
11987 | ZIDNEH | 8.84838 | 0.669942 | 1689.232258 | 5.55883 | 1.59177 | 885.677 | 0.02 | 32.7705 | PIM-7 | 0.8155405 | 1086 | 0.24 | 113.5224 | 14.85278 | 174.2977 | 45.02717 | 1617.26
11988 | ZIDVAL | 5.32891 | 0.277312 | 404.501361 | 3.57912 | 1.488888 | 1339.15 | 0.06 | 28.31102 | PIM-7 | 1.233103 | 1086 | 0.24 | 126.7044 | 19.83717 | 197.963 | 50.33074 | 1764.481
11989 | ZIGFEC | 12.80978 | 0.756765 | 1861.093405 | 6.83723 | 1.873534 | 799.0501 | 0 | 24.47241 | PIM-7 | 0.7357736 | 1086 | 0.24 | 78.67221 | 9.311765 | 120.627 | 33.30319 | 1151.473
11990 | ZIGWUJ | 5.41641 | 0.356252 | 633.509817 | 3.34297 | 1.620239 | 1322.023 | 0.28 | 28.45742 | PIM-7 | 1.217332 | 1086 | 0.24 | 114.7622 | 16.93703 | 188.3501 | 55.47879 | 1428.131
11991 | ZIHTEP | 4.34589 | 0.168486 | 108.530855 | 3.49261 | 1.24431 | 1109.956 | 0 | 95.82809 | PIM-7 | 1.022059 | 1086 | 0.24 | 264.6842 | 23.16899 | 205.2248 | 84.00668 | 1925
11992 | ZIJVAR | 3.81019 | 0.124096 | 0.242071 | 2.63372 | 1.446695 | 1452.392 | 24.66 | 32.42362 | PIM-7 | 1.337378 | 1086 | 0.24 | 132.5526 | 9.580306 | 194.8453 | 42.11479 | 821.5627
11993 | ZIJVOF | 5.29078 | 0.433161 | 622.858808 | 3.31891 | 1.594132 | 1225.806 | 0.1 | 26.15519 | PIM-7 | 1.128735 | 1086 | 0.24 | 101.5414 | 12.3063 | 191.6603 | 48.57723 | 1057.485
11994 | ZIJVOF01 | 5.27877 | 0.438597 | 618.19045 | 3.42429 | 1.541566 | 1225.255 | 0.07 | 26.11961 | PIM-7 | 1.128228 | 1086 | 0.24 | 112.1355 | 13.4957 | 202.2536 | 49.50538 | 1156.635
11995 | ZIJVOF02 | 5.27888 | 0.436716 | 624.772605 | 3.36573 | 1.568421 | 1225.843 | 0.06 | 26.2706 | PIM-7 | 1.128769 | 1086 | 0.24 | 104.477 | 12.69499 | 193.9959 | 47.95232 | 1078.997
11996 | ZIKJIO | 7.07783 | 0.740875 | 2161.466018 | 5.58584 | 1.267102 | 782.9582 | 0 | 19.92386 | PIM-7 | 0.720956 | 1086 | 0.24 | 101.9784 | 12.15178 | 155.7135 | 40.50198 | 1464.368
11997 | ZIKJOU | 5.81598 | 0.625025 | 1253.060092 | 3.9573 | 1.469684 | 969.7961 | 0.04 | 25.82375 | PIM-7 | 0.8929983 | 1086 | 0.24 | 115.3113 | 15.27543 | 180.4246 | 46.26852 | 1575.383
11998 | ZILBAZ | 4.9863 | 0.383157 | 560.36225 | 4.28704 | 1.16311 | 999.7055 | 0.66 | 25.04197 | PIM-7 | 0.9205391 | 1086 | 0.24 | 104.4613 | 16.1833 | 169.3969 | 48.85721 | 1495.075
11999 | ZILBED | 4.97187 | 0.497614 | 559.855527 | 3.8062 | 1.306256 | 952.9663 | 0.28 | 28.20411 | PIM-7 | 0.8775012 | 1086 | 0.24 | 114.4289 | 15.93549 | 186.9131 | 48.75593 | 1543.445
12000 | ZILBIH | 9.15397 | 0.586878 | 1285.395906 | 5.88445 | 1.55562 | 927.3737 | 0 | 21.64088 | PIM-7 | 0.8539352 | 1086 | 0.24 | 108.6363 | 15.16084 | 167.4483 | 44.50404 | 1571.322
12001 | ZILFOR | 9.30653 | 0.811701 | 2350.056896 | 7.96955 | 1.167761 | 639.4147 | 0 | 18.1455 | PIM-7 | 0.5887796 | 1086 | 0.24 | 96.15576 | 10.7445 | 145.1679 | 37.50706 | 1383.567
12002 | ZIMJOW | 4.93461 | 0.295941 | 292.915353 | 3.1789 | 1.552301 | 1702.836 | 1.89 | 45.063 | PIM-7 | 1.567989 | 1086 | 0.24 | 221.613 | 20.74257 | 282.7428 | 80.62993 | 1798.191
12003 | ZIMTAS | 15.44798 | 0.816679 | 1935.623538 | 6.02893 | 2.562309 | 579.4874 | 0 | 14.09959 | PIM-7 | 0.533598 | 1086 | 0.24 | 85.77093 | 9.941556 | 130.1917 | 34.78822 | 1245.132
12004 | ZINDAD | 16.39281 | 0.785131 | 1705.691203 | 6.74363 | 2.430858 | 781.2328 | 0.14 | 19.5619 | PIM-7 | 0.7193672 | 1086 | 0.24 | 90.59339 | 10.59065 | 138.7114 | 36.31621 | 1297.577
12005 | ZISFEO01 | 4.76853 | 0.384318 | 550.005328 | 3.96927 | 1.201362 | 1287.422 | 0 | 27.795 | PIM-7 | 1.185471 | 1086 | 0.24 | 98.30564 | 15.98717 | 164.6802 | 46.9186 | 1362.421
12006 | ZISYAD | 5.9099 | 0.479621 | 917.226298 | 4.91539 | 1.202326 | 1288.901 | 0 | 25.85214 | PIM-7 | 1.186833 | 1086 | 0.24 | 117.8734 | 17.38498 | 180.1362 | 45.19962 | 1707.338
12007 | ZIYPUU | 4.16938 | 0.319433 | 33.46768 | 3.30877 | 1.2601 | 1468.157 | 4.91 | 30.70283 | PIM-7 | 1.351894 | 1086 | 0.24 | 160.6202 | 15.82358 | 191.1953 | 48.08737 | 1436.589
12008 | ZIYQAB | 4.81934 | 0.387087 | 367.347645 | 3.2861 | 1.466583 | 1348.316 | 1.52 | 26.20773 | PIM-7 | 1.241543 | 1086 | 0.24 | 117.2289 | 12.62268 | 179.2056 | 42.73393 | 1165.726
12009 | ZNGLUD | 3.19455 | 0.115142 | 0 | 2.66271 | 1.199736 | 1653.878 | 100 | 36.74353 | PIM-7 | 1.522908 | 1086 | 0.24 | 117.5679 | 8.447915 | 173.532 | 38.32993 | 736.1274
12010 | ZNGLUD01 | 3.16473 | 0.10665 | 0 | 2.59565 | 1.219244 | 1684.899 | 100 | 35.26306 | PIM-7 | 1.551472 | 1086 | 0.24 | 117.2474 | 8.437933 | 173.0696 | 38.24372 | 734.3842
12011 | ZONBAH | 3.78181 | 0.203334 | 0 | 3.08 | 1.22786 | 1742.715 | 13.32 | 27.30175 | PIM-7 | 1.60471 | 1086 | 0.24 | 124.7121 | 8.878062 | 183.7912 | 39.96342 | 775.6261
12012 | ZONCAI | 3.54659 | 0.0837732 | 0 | 3.02102 | 1.173971 | 1533.791 | 36.46 | 37.46407 | PIM-7 | 1.412331 | 1086 | 0.24 | 211.8667 | 15.10154 | 309.7282 | 62.85969 | 1230.762
12013 | ZONCEM | 3.45779 | 0.0886462 | 0 | 2.94865 | 1.172669 | 1501.281 | 77.5 | 36.48407 | PIM-7 | 1.382395 | 1086 | 0.24 | 239.4628 | 17.0254 | 345.4348 | 70.93752 | 1370.396
12014 | ZONCIQ | 3.28266 | 0.0789933 | 0 | 2.92479 | 1.122358 | 1588.765 | 100 | 32.7346 | PIM-7 | 1.462952 | 1086 | 0.24 | 126.7663 | 9.021481 | 186.5955 | 40.01974 | 785.9279
12015 | ZOTKAW | 4.77881 | 0.212609 | 244.905027 | 3.75238 | 1.273541 | 1433.812 | 0.01 | 34.26319 | PIM-7 | 1.320269 | 1086 | 0.24 | 138.5653 | 16.79113 | 208.0133 | 63.26851 | 1394.886
12016 | ZOTKEA | 4.85235 | 0.219855 | 266.687972 | 3.78292 | 1.2827 | 1395.172 | 0.07 | 36.30769 | PIM-7 | 1.284689 | 1086 | 0.24 | 130.5615 | 16.38154 | 206.9383 | 59.21079 | 1353.748
12017 | ZOTTIN | 5.11247 | 0.475679 | 713.667791 | 4.01648 | 1.272873 | 1077.767 | 0.02 | 29.61522 | PIM-7 | 0.9924185 | 1086 | 0.24 | 111.0855 | 16.22912 | 178.0266 | 47.10185 | 1527.784
12018 | ZOXFAV | 5.29693 | 0.50497 | 935.364087 | 3.39576 | 1.559866 | 1075.628 | 0 | 30.66452 | PIM-7 | 0.9904491 | 1086 | 0.24 | 134.6555 | 18.15908 | 210.4575 | 54.19952 | 1700.805
12019 | ZOXNEH | 5.49902 | 0.646997 | 1216.302293 | 3.71803 | 1.479014 | 1308.311 | 0 | 29.58042 | PIM-7 | 1.204706 | 1086 | 0.24 | 111.22 | 14.75432 | 171.6374 | 44.93026 | 1561.91
12020 | ZOXTEN | 5.96521 | 0.282956 | 464.960979 | 3.15004 | 1.893693 | 1947.127 | 0.01 | 45.08463 | PIM-7 | 1.792934 | 1086 | 0.24 | 212.4328 | 22.95587 | 243.8784 | 77.41843 | 1875.459
12021 | ZOXTIR | 5.95588 | 0.271381 | 438.055565 | 3.14053 | 1.896457 | 1949.564 | 0 | 44.55873 | PIM-7 | 1.795178 | 1086 | 0.24 | 212.6489 | 22.32094 | 249.049 | 75.12011 | 1855.261
12022 | ZOXTOX | 5.93888 | 0.28102 | 437.345588 | 3.1273 | 1.899044 | 1982.016 | 0.03 | 38.21735 | PIM-7 | 1.82506 | 1086 | 0.24 | 186.959 | 21.84762 | 231.029 | 66.71939 | 1799.501
12023 | ZOXTUD | 5.84263 | 0.275841 | 439.932374 | 3.22812 | 1.809917 | 1905.307 | 0 | 47.58256 | PIM-7 | 1.754426 | 1086 | 0.24 | 198.8985 | 22.46039 | 230.7177 | 70.53524 | 1888.128
12024 | ZOXVEP | 5.87142 | 0.279543 | 461.483378 | 3.21635 | 1.825492 | 1914.934 | 0 | 45.89892 | PIM-7 | 1.763291 | 1086 | 0.24 | 203.5561 | 22.96496 | 234.7664 | 72.87946 | 1879.185
12025 | ZURQOS | 4.62363 | 0.419021 | 752.781513 | 3.68876 | 1.253437 | 1306.162 | 0 | 26.83379 | PIM-7 | 1.202727 | 1086 | 0.24 | 117.1001 | 16.93983 | 181.4729 | 46.40153 | 1621.793
12026 | ZURROT | 4.90807 | 0.4469 | 715.262576 | 3.92111 | 1.251704 | 1077.728 | 0 | 22.57824 | PIM-7 | 0.9923835 | 1086 | 0.24 | 91.16333 | 12.44351 | 146.7734 | 38.14401 | 1228.661
12027 | ABAVIJ | 4.45543 | 0.231422 | 149.618252 | 2.4972 | 1.78417 | 1524.919 | 3.12 | 39.18128 | a-PEO | 1.261306 | 1209 | 0.139 | 106.8392 | 87.02594 | 45.55149 | 115.0881 | 232.2342
12028 | ABAVOP | 3.53642 | 0.170107 | 0 | 2.44162 | 1.448391 | 1565.925 | 1.26 | 35.51646 | a-PEO | 1.295224 | 1209 | 0.139 | 155.3221 | 65.13305 | 44.22261 | 97.60435 | 183.8162
12029 | ABEMIF | 11.25251 | 0.681093 | 1592.366672 | 6.80253 | 1.654165 | 1151.987 | 0 | 18.90022 | a-PEO | 0.9528428 | 1209 | 0.139 | 109.2425 | 38.10636 | 26.53346 | 96.31076 | 246.2361
12030 | ABEXEM | 4.82084 | 0.347251 | 643.153683 | 4.14331 | 1.163524 | 1760.816 | 1.53 | 29.4677 | a-PEO | 1.456423 | 1209 | 0.139 | 109.5538 | 42.27926 | 29.07544 | 99.00344 | 244.5917
12031 | ABEXIQ | 4.80529 | 0.3466 | 599.696474 | 4.08045 | 1.177637 | 1787.593 | 1.21 | 33.2076 | a-PEO | 1.478571 | 1209 | 0.139 | 111.2704 | 42.83469 | 29.53581 | 100.2512 | 247.1281
12032 | ABEXOW | 4.7727 | 0.342621 | 578.740619 | 4.04921 | 1.178674 | 1812.431 | 1.83 | 32.35648 | a-PEO | 1.499116 | 1209 | 0.139 | 110.8273 | 42.67746 | 29.73082 | 99.99593 | 246.5055
12033 | ABEXUC | 4.74458 | 0.340165 | 556.690697 | 4.0168 | 1.181184 | 1848.131 | 1.69 | 30.84854 | a-PEO | 1.528645 | 1209 | 0.139 | 110.8057 | 43.21254 | 29.33096 | 99.94511 | 246.4526
12034 | ABEYAJ | 4.73097 | 0.336039 | 522.642944 | 3.9715 | 1.19123 | 1906.403 | 1.58 | 29.58141 | a-PEO | 1.576843 | 1209 | 0.139 | 110.442 | 43.54181 | 29.09351 | 99.21671 | 245.3593
12035 | ABEYEN | 4.70447 | 0.333233 | 487.513555 | 3.94356 | 1.19295 | 1929.3 | 1.67 | 26.96287 | a-PEO | 1.595782 | 1209 | 0.139 | 110.6042 | 42.92143 | 29.20633 | 98.87715 | 244.7077
12036 | ABEYIR | 4.69665 | 0.329746 | 466.708163 | 3.92184 | 1.197563 | 1969.621 | 1.96 | 26.21814 | a-PEO | 1.629132 | 1209 | 0.139 | 109.5028 | 42.75474 | 29.38455 | 98.06699 | 242.3129
12037 | ABIYIV | 4.33176 | 0.200691 | 112.258344 | 3.82431 | 1.132691 | 1346.588 | 0 | 28.31303 | a-PEO | 1.113803 | 1209 | 0.139 | 107.9254 | 40.90202 | 27.05055 | 95.57985 | 243.4603
12038 | ABUWOJ | 5.07969 | 0.543665 | 1062.799211 | 4.03039 | 1.260347 | 1158.205 | 0 | 25.08757 | a-PEO | 0.9579858 | 1209 | 0.139 | 109.7843 | 39.29081 | 27.26509 | 97.05539 | 246.7709
12039 | APUVIS | 8.50423 | 0.429498 | 1028.125369 | 8.27699 | 1.027454 | 1120.645 | 0 | 16.90762 | a-PEO | 0.9269187 | 1209 | 0.139 | 89.34204 | 33.56124 | 24.13893 | 81.06359 | 206.0277
12040 | ACAJOF | 6.86398 | 0.367888 | 883.899861 | 6.10482 | 1.124354 | 1218.701 | 0 | 20.98315 | a-PEO | 1.008024 | 1209 | 0.139 | 95.18804 | 38.06196 | 26.36705 | 86.28486 | 217.3368
12041 | ACAKUM | 4.47083 | 0.254978 | 246.135014 | 3.0099 | 1.485375 | 1590.265 | 0 | 46.2705 | a-PEO | 1.315356 | 1209 | 0.139 | 128.3398 | 44.01879 | 30.96792 | 108.0971 | 250.1354
12042 | ACALIB | 3.96462 | 0.200791 | 10.687238 | 2.41854 | 1.639262 | 1786.673 | 3.7 | 41.21311 | a-PEO | 1.47781 | 1209 | 0.139 | 149.0549 | 68.40051 | 50.46986 | 124.3794 | 236.1412
12043 | ACECIV | 3.5991 | 0.0936044 | 39.364247 | 2.94934 | 1.220307 | 2601.945 | 43.33 | 84.15607 | a-PEO | 2.152147 | 1209 | 0.139 | 163.6573 | 69.98033 | 35.8723 | 118.3608 | 250.25
12044 | ACENIF | 5.47565 | 0.332027 | 756.818 | 4.20451 | 1.302328 | 1313.183 | 0.56 | 18.76053 | a-PEO | 1.086172 | 1209 | 0.139 | 95.17754 | 36.17068 | 26.94875 | 85.68775 | 216.3271
12045 | ACIBIY | 5.10081 | 0.292667 | 501.293315 | 3.73403 | 1.366033 | 1735.163 | 0 | 22.57985 | a-PEO | 1.435205 | 1209 | 0.139 | 84.20117 | 34.58807 | 30.72725 | 75.37096 | 176.5015
12046 | ACIBOE | 8.25776 | 0.626902 | 1714.431877 | 7.0307 | 1.174529 | 1100.834 | 0 | 17.90914 | a-PEO | 0.9105329 | 1209 | 0.139 | 105.3864 | 36.85332 | 26.15152 | 93.21958 | 238.2551
12047 | ACMPCD | 5.22092 | 0.121504 | 140.915423 | 3.97384 | 1.313822 | 1732.937 | 0.06 | 20.2634 | a-PEO | 1.433364 | 1209 | 0.139 | 49.44993 | 28.71812 | 20.51193 | 55.02874 | 109.1308
12048 | ACODED | 6.0825 | 0.502604 | 934.436107 | 3.7902 | 1.604797 | 1131.463 | 0 | 26.49563 | a-PEO | 0.9358666 | 1209 | 0.139 | 108.4436 | 40.27093 | 27.5275 | 96.12925 | 244.0757
12049 | ACODON | 7.1439 | 0.597279 | 1410.088246 | 4.65537 | 1.53455 | 1149.228 | 0 | 22.39061 | a-PEO | 0.9505608 | 1209 | 0.139 | 106.3402 | 38.10874 | 26.71394 | 94.28241 | 240.0363
12050 | ACOGAB | 5.20085 | 0.487389 | 754.623892 | 3.89327 | 1.335856 | 1154.559 | 0.28 | 28.59194 | a-PEO | 0.9549703 | 1209 | 0.139 | 110.1162 | 39.18891 | 27.55114 | 97.07949 | 247.1744
12051 | ACOGEF | 5.20115 | 0.482703 | 770.64982 | 3.94888 | 1.31712 | 1259.503 | 0.22 | 28.60013 | a-PEO | 1.041772 | 1209 | 0.139 | 110.1044 | 38.97272 | 27.24271 | 97.0612 | 247.4707
12052 | ACOLEL | 4.00255 | 0.046029 | 0.04842 | 2.78217 | 1.438643 | 1454.789 | 23.63 | 32.16416 | a-PEO | 1.203299 | 1209 | 0.139 | 88.52325 | 31.24557 | 22.3328 | 77.73467 | 97.87417
12053 | ACOLIP | 4.91034 | 0.450666 | 402.0821 | 3.57647 | 1.372957 | 1049.426 | 0.06 | 28.87785 | a-PEO | 0.8680119 | 1209 | 0.139 | 114.4164 | 39.92261 | 30.81543 | 97.16411 | 245.4888
12054 | ACOLOV | 8.42183 | 0.684738 | 1868.264162 | 5.53552 | 1.521416 | 863.4036 | 0 | 19.36358 | a-PEO | 0.7141469 | 1209 | 0.139 | 105.9243 | 36.97029 | 26.25716 | 93.77754 | 239.3715
12055 | ACOLUB | 7.43814 | 0.521892 | 1178.635855 | 4.98761 | 1.491323 | 1084.328 | 0.05 | 21.57413 | a-PEO | 0.8968803 | 1209 | 0.139 | 104.8022 | 37.84671 | 26.86518 | 93.24302 | 236.7562
12056 | ACUFEK | 15.55627 | 0.829419 | 2186.245047 | 9.00897 | 1.726753 | 559.4244 | 0 | 14.94257 | a-PEO | 0.4627166 | 1209 | 0.139 | 96.85493 | 33.25573 | 24.02431 | 85.65279 | 221.4459
12057 | ACUJOZ | 11.50806 | 0.769956 | 2175.365799 | 7.82539 | 1.470605 | 694.2834 | 0 | 15.03781 | a-PEO | 0.5742625 | 1209 | 0.139 | 100.37 | 34.68344 | 25.02283 | 88.91831 | 228.3931
12058 | ACUTOI | 5.192 | 0.303148 | 564.35948 | 4.5372 | 1.144318 | 1719.932 | 0 | 64.58522 | a-PEO | 1.422607 | 1209 | 0.139 | 111.4496 | 43.18712 | 28.14081 | 99.22729 | 250.2408
12059 | ADABAK | 3.92374 | 0.131038 | 0 | 3.37528 | 1.162493 | 1639.673 | 0.09 | 34.93484 | a-PEO | 1.356222 | 1209 | 0.139 | 192.354 | 57.34112 | 54.19341 | 103.4382 | 228.0294
12060 | ADABIS | 3.98906 | 0.118862 | 0.354825 | 3.05346 | 1.306407 | 1652.961 | 0.86 | 32.06093 | a-PEO | 1.367213 | 1209 | 0.139 | 81.807 | 32.95939 | 23.74663 | 79.85966 | 103.4903
12061 | ADABUE | 4.54949 | 0.217559 | 105.747212 | 3.31506 | 1.37237 | 1466.303 | 0.02 | 25.40085 | a-PEO | 1.212823 | 1209 | 0.139 | 142.5283 | 41.08259 | 49.27062 | 95.29347 | 212.4936
12062 | ADARAA | 12.29205 | 0.703141 | 1821.567161 | 5.40077 | 2.275981 | 881.9267 | 0.02 | 20.04459 | a-PEO | 0.7294679 | 1209 | 0.139 | 104.4442 | 36.50145 | 26.34187 | 92.41742 | 236.0171
12063 | ADASAB | 22.82164 | 0.8811 | 1654.328931 | 13.49014 | 1.691727 | 343.9388 | 0 | 9.69889 | a-PEO | 0.2844821 | 1209 | 0.139 | 92.41541 | 31.36556 | 22.88784 | 81.50172 | 212.3598
12064 | ADASEF | 21.62414 | 0.885214 | 1830.229719 | 10.92309 | 1.979672 | 435.6025 | 0 | 14.86842 | a-PEO | 0.3602999 | 1209 | 0.139 | 92.74772 | 31.5952 | 23.03617 | 81.98761 | 213.2335
12065 | ADASIJ | 18.23438 | 0.825491 | 2085.987872 | 6.60024 | 2.762684 | 629.2468 | 0 | 15.41069 | a-PEO | 0.5204688 | 1209 | 0.139 | 101.3462 | 34.88475 | 25.10983 | 89.65675 | 230.4777
12066 | ADASOP | 18.07262 | 0.835407 | 2115.334441 | 6.71346 | 2.691998 | 631.592 | 0 | 17.13495 | a-PEO | 0.5224086 | 1209 | 0.139 | 101.925 | 35.05059 | 25.1616 | 90.12834 | 231.5986
12067 | ADASUV | 17.15696 | 0.805958 | 2067.435847 | 6.7332 | 2.548114 | 625.6897 | 0 | 15.4058 | a-PEO | 0.5175267 | 1209 | 0.139 | 100.1881 | 34.56884 | 24.96787 | 88.68582 | 227.94
12068 | ADATAC | 26.33515 | 0.903781 | 1747.077951 | 10.27637 | 2.56269 | 337.2486 | 0 | 15.00132 | a-PEO | 0.2789484 | 1209 | 0.139 | 95.71867 | 32.55735 | 23.59745 | 84.34972 | 219.1333
12069 | ADATEG | 27.33782 | 0.916506 | 1525.720783 | 13.33904 | 2.049459 | 238.7729 | 0 | 9.65746789 | a-PEO | 0.1974962 | 1209 | 0.139 | 93.10504 | 31.51736 | 22.85945 | 81.99303 | 213.852
12070 | ADATIK | 24.55082 | 0.894073 | 1729.692654 | 12.17426 | 2.016617 | 377.5732 | 0 | 13.01661 | a-PEO | 0.312302 | 1209 | 0.139 | 93.28394 | 31.69874 | 23.04925 | 82.36823 | 214.3641
12071 | ADAXEK | 5.76724 | 0.480595 | 895.081852 | 4.10445 | 1.405119 | 1263.419 | 0 | 28.99449 | a-PEO | 1.045011 | 1209 | 0.139 | 110.3959 | 38.7393 | 26.6861 | 97.1655 | 248.3982
12072 | ADEGIA | 4.84442 | 0.403931 | 477.091808 | 2.87756 | 1.683517 | 1596.722 | 1.34 | 36.98575 | a-PEO | 1.320696 | 1209 | 0.139 | 113.5985 | 49.46891 | 37.52652 | 106.7457 | 246.5756
12073 | ADIQEL | 4.43355 | 0.434988 | 412.582099 | 3.91364 | 1.132846 | 1237.618 | 0 | 35.52437 | a-PEO | 1.023671 | 1209 | 0.139 | 111.0274 | 39.9919 | 27.13709 | 97.63924 | 249.4517
12074 | ADOBAX | 5.54673 | 0.307804 | 380.785778 | 3.76596 | 1.47286 | 1637.958 | 0 | 23.72834 | a-PEO | 1.354804 | 1209 | 0.139 | 106.0213 | 39.25951 | 27.6688 | 94.04829 | 237.5619
12075 | ADOBEB | 5.50949 | 0.30947 | 379.117102 | 3.76943 | 1.461624 | 1637.958 | 0 | 23.74325 | a-PEO | 1.354804 | 1209 | 0.139 | 106.8687 | 40.87256 | 28.2421 | 94.19423 | 238.8677
12076 | ADOBOL | 5.48974 | 0.284529 | 347.54793 | 3.85295 | 1.424815 | 1716.164 | 0 | 24.13204 | a-PEO | 1.41949 | 1209 | 0.139 | 107.6055 | 40.71036 | 27.82982 | 95.4837 | 241.8384
12077 | ADOBUR | 5.46481 | 0.289538 | 330.079668 | 3.86827 | 1.412727 | 1700.548 | 0 | 23.9811 | a-PEO | 1.406574 | 1209 | 0.139 | 106.8718 | 40.79248 | 27.38699 | 94.15216 | 239.585
12078 | ADOCAY | 5.42744 | 0.287166 | 329.076977 | 3.86636 | 1.40376 | 1700.548 | 0 | 24.05288 | a-PEO | 1.406574 | 1209 | 0.139 | 107.6438 | 41.43592 | 27.56171 | 95.81804 | 241.7729
12079 | ADOCIG | 5.38377 | 0.289212 | 330.215585 | 3.83937 | 1.402253 | 1747.003 | 0 | 24.15999 | a-PEO | 1.444998 | 1209 | 0.139 | 106.7194 | 39.74432 | 27.80736 | 94.43362 | 240.0301
12080 | ADODAA | 10.017 | 0.632074 | 1803.932031 | 4.9065 | 2.041577 | 1038.759 | 0.13 | 16.27427 | a-PEO | 0.8591885 | 1209 | 0.139 | 102.5212 | 35.90814 | 26.10832 | 91.1432 | 231.7595
12081 | ADODII | 5.97541 | 0.435037 | 858.640685 | 5.30365 | 1.12666 | 1216.603 | 2.72 | 26.18087 | a-PEO | 1.006289 | 1209 | 0.139 | 109.6427 | 39.10717 | 26.65845 | 96.67994 | 246.9876
12082 | ADODOO | 5.9443 | 0.424378 | 848.497193 | 5.31331 | 1.118756 | 1287.956 | 1.15 | 26.45146 | a-PEO | 1.065307 | 1209 | 0.139 | 110.1931 | 39.04064 | 26.56935 | 97.08392 | 248.1042
12083 | ADODUU | 5.93337 | 0.424576 | 845.155765 | 5.29096 | 1.121417 | 1315.724 | 1.04 | 26.64277 | a-PEO | 1.088274 | 1209 | 0.139 | 110.1748 | 39.13604 | 26.5431 | 97.05361 | 248.1159
12084 | ADUROI | 25.68553 | 0.847607 | 1255.323387 | 17.12414 | 1.49996 | 402.5454 | 0 | 12.1216 | a-PEO | 0.3329573 | 1209 | 0.139 | 96.84608 | 32.84599 | 23.60271 | 85.37158 | 221.5441
12085 | ADUWIH | 9.28386 | 0.722707 | 1858.851554 | 6.55138 | 1.417085 | 722.0789 | 0.02 | 18.10323 | a-PEO | 0.597253 | 1209 | 0.139 | 101.4331 | 35.40056 | 25.57006 | 89.99441 | 230.3173
12086 | AFEDIA | 3.38958 | 0.0992132 | 0 | 2.56247 | 1.322778 | 1708.859 | 99.99 | 29.37152 | a-PEO | 1.413448 | 1209 | 0.139 | 94.44811 | 29.37264 | 22.31969 | 75.81233 | 97.5998
12087 | AFEJOK | 5.99825 | 0.540372 | 1415.891844 | 5.12689 | 1.169959 | 1101.28 | 0 | 21.26399 | a-PEO | 0.9109013 | 1209 | 0.139 | 105.827 | 38.28624 | 26.62312 | 94.08446 | 239.1386
12088 | AFIPAH | 4.37538 | 0.339351 | 427.044483 | 3.90414 | 1.120703 | 1838.855 | 0 | 42.98568 | a-PEO | 1.520972 | 1209 | 0.139 | 114.9614 | 41.64179 | 28.30904 | 100.9216 | 250.1724
12089 | AFITEP | 4.64022 | 0.490622 | 838.400566 | 4.09997 | 1.131769 | 1069.223 | 0 | 27.79546 | a-PEO | 0.8843859 | 1209 | 0.139 | 110.7783 | 39.13158 | 27.06444 | 97.49481 | 248.9088
12090 | AFITIT | 7.3533 | 0.46147 | 1051.178406 | 5.37116 | 1.369034 | 1016.77 | 0.33 | 23.7251 | a-PEO | 0.8410009 | 1209 | 0.139 | 104.0463 | 37.49977 | 26.31406 | 92.49038 | 235.6963
12091 | AFITUF | 7.14066 | 0.445424 | 1082.858152 | 5.08524 | 1.404193 | 1322.795 | 0.2 | 22.44502 | a-PEO | 1.094123 | 1209 | 0.139 | 104.8866 | 38.11209 | 26.59185 | 93.07384 | 237.0906
12092 | AFIXAO | 6.3306 | 0.403918 | 1011.92125 | 4.52097 | 1.400275 | 1122.212 | 0 | 23.76731 | a-PEO | 0.928215 | 1209 | 0.139 | 93.17215 | 38.63444 | 26.95361 | 84.9309 | 211.8982
12093 | AFIXES | 6.43864 | 0.40866 | 1029.727492 | 4.7481 | 1.356046 | 1125.722 | 0 | 24.46285 | a-PEO | 0.9311184 | 1209 | 0.139 | 91.72475 | 38.99081 | 26.11093 | 82.82751 | 209.1992
12094 | AFOQUI | 4.25157 | 0.271218 | 84.359419 | 3.00568 | 1.414512 | 1620.736 | 5.25 | 29.13567 | a-PEO | 1.340559 | 1209 | 0.139 | 108.9107 | 34.38267 | 40.00641 | 77.03353 | 171.3961
12095 | AFOTOF | 8.7931 | 0.629762 | 1452.722211 | 6.77287 | 1.298283 | 1074.382 | 0.14 | 28.37442 | a-PEO | 0.8886535 | 1209 | 0.139 | 105.1852 | 37.60898 | 27.04156 | 94.05262 | 237.3973
12096 | AFOTUL | 8.80212 | 0.634377 | 1476.126842 | 6.81408 | 1.291755 | 1059.676 | 0 | 27.71874 | a-PEO | 0.8764898 | 1209 | 0.139 | 105.7325 | 37.85154 | 26.94804 | 94.21579 | 238.194
12097 | AFOVAT | 8.32882 | 0.61876 | 1461.125602 | 6.54754 | 1.272053 | 1040.76 | 0.06 | 28.38488 | a-PEO | 0.8608434 | 1209 | 0.139 | 105.9599 | 37.83235 | 27.05664 | 94.27306 | 238.7165
12098 | AFOVEX | 8.81515 | 0.632705 | 1471.59437 | 6.86051 | 1.284912 | 1022.051 | 0 | 29.01318 | a-PEO | 0.8453688 | 1209 | 0.139 | 105.9667 | 37.74512 | 27.50109 | 94.94852 | 239.1069
12099 | AFOVIB | 8.79334 | 0.632758 | 1457.489971 | 6.74118 | 1.304421 | 1094.794 | 0.05 | 27.07997 | a-PEO | 0.9055372 | 1209 | 0.139 | 104.859 | 37.06745 | 26.94618 | 93.20106 | 235.6412
12100 | AFOVOH | 8.78847 | 0.625334 | 1459.2185 | 6.84598 | 1.283742 | 1048.154 | 0.11 | 28.74589 | a-PEO | 0.8669596 | 1209 | 0.139 | 106.419 | 37.99155 | 27.19155 | 95.17965 | 239.3488
12101 | AFOYOK | 7.73482 | 0.564797 | 1312.448815 | 5.71785 | 1.35275 | 979.4284 | 0.03 | 18.6205 | a-PEO | 0.8101145 | 1209 | 0.139 | 103.015 | 37.17264 | 27.41421 | 91.91967 | 231.9613
12102 | AFUJUI | 6.22372 | 0.415327 | 843.160386 | 3.91421 | 1.590032 | 1152.926 | 0 | 24.67432 | a-PEO | 0.9536191 | 1209 | 0.139 | 107.36 | 40.75718 | 27.85221 | 95.59954 | 241.6408
12103 | AFUKAP | 7.35611 | 0.516389 | 1198.164031 | 4.95787 | 1.483724 | 959.1297 | 0.03 | 21.44747 | a-PEO | 0.7933248 | 1209 | 0.139 | 104.8369 | 37.89987 | 27.06601 | 93.19073 | 236.6565
12104 | AFUKET | 5.96671 | 0.550084 | 1332.723461 | 4.7743 | 1.249756 | 959.6888 | 0.17 | 29.9848 | a-PEO | 0.7937873 | 1209 | 0.139 | 109.7585 | 39.05923 | 26.75083 | 96.90704 | 247.2182
12105 | AFUKIX | 8.69504 | 0.650163 | 1744.793925 | 5.47442 | 1.588303 | 784.2826 | 0.05 | 22.4661 | a-PEO | 0.6487036 | 1209 | 0.139 | 104.0555 | 36.56095 | 26.06477 | 92.37465 | 235.5462
12106 | AFUPEX | 5.43312 | 0.644024 | 1816.548623 | 4.58891 | 1.183967 | 1386.408 | 0 | 21.25077 | a-PEO | 1.146739 | 1209 | 0.139 | 109.0964 | 37.97669 | 26.65842 | 96.28475 | 245.6948
12107 | AGARUW | 6.77693 | 0.447928 | 1102.64813 | 6.25183 | 1.083991 | 1771.945 | 0 | 27.16782 | a-PEO | 1.465629 | 1209 | 0.139 | 108.3765 | 38.75778 | 27.1484 | 96.21383 | 243.9204
12108 | AGAXOV | 7.04953 | 0.734087 | 2411.937391 | 5.30517 | 1.328804 | 887.0051 | 0.02 | 16.54794 | a-PEO | 0.7336684 | 1209 | 0.139 | 103.9621 | 36.03681 | 25.91256 | 91.93151 | 235.3761
12109 | AGESIP | 3.70848 | 0.23435 | 0 | 3.05212 | 1.215051 | 2260.113 | 9.21 | 38.66378 | a-PEO | 1.869407 | 1209 | 0.139 | 223.7723 | 34.55276 | 45.46251 | 84.52225 | 210.244
12110 | AGIMOU | 4.22721 | 0.284233 | 132.676039 | 3.03966 | 1.390685 | 1672.523 | 0 | 29.71272 | a-PEO | 1.383394 | 1209 | 0.139 | 151.1935 | 49.7516 | 47.88773 | 104.4485 | 227.2715
12111 | AGIREP | 10.92956 | 0.718348 | 2032.7512 | 6.85619 | 1.594116 | 998.265 | 0 | 17.29556 | a-PEO | 0.8256948 | 1209 | 0.139 | 105.7282 | 36.46182 | 25.85902 | 93.48347 | 239.2576
12112 | AGOVID | 12.47057 | 0.828988 | 1991.001174 | 8.65653 | 1.440597 | 642.1989 | 0 | 23.50645 | a-PEO | 0.5311819 | 1209 | 0.139 | 101.4491 | 34.93321 | 25.37583 | 89.73184 | 230.2078
12113 | AGOWAW | 13.59534 | 0.780987 | 1817.043354 | 8.32164 | 1.633733 | 746.0959 | 0 | 28.92365 | a-PEO | 0.6171182 | 1209 | 0.139 | 104.9811 | 36.40149 | 26.42478 | 93.2093 | 237.4528
12114 | AGOWEA | 8.31452 | 0.661683 | 1292.890282 | 4.5521 | 1.826524 | 1190.348 | 0 | 34.23594 | a-PEO | 0.9845722 | 1209 | 0.139 | 108.2616 | 39.46117 | 27.09286 | 96.37862 | 244.1668
12115 | AGUVOO | 6.0722 | 0.482061 | 1105.026326 | 4.11181 | 1.476771 | 1164.533 | 0.28 | 20.52148 | a-PEO | 0.9632197 | 1209 | 0.139 | 95.99898 | 37.05821 | 27.28605 | 87.04351 | 218.1379
12116 | AGUWUV | 4.50011 | 0.283007 | 231.748061 | 3.32227 | 1.354529 | 1512.112 | 0 | 28.01935 | a-PEO | 1.250713 | 1209 | 0.139 | 110.7151 | 46.40972 | 34.10592 | 97.9515 | 228.2549
12117 | AHINIP | 5.10577 | 0.193058 | 123.519826 | 2.92366 | 1.746362 | 1256.358 | 5.48 | 30.06327 | a-PEO | 1.039171 | 1209 | 0.139 | 90.0491 | 52.73015 | 38.45318 | 91.29947 | 178.3553
12118 | AHOKIR01 | 4.30721 | 0.455477 | 78.70392 | 3.46839 | 1.241847 | 1927.016 | 0.43 | 34.13419 | a-PEO | 1.593892 | 1209 | 0.139 | 112.7613 | 38.06709 | 26.7492 | 97.51284 | 250.0005
12119 | AHUTIH01 | 4.19485 | 0.22701 | 78.798011 | 3.26762 | 1.283763 | 2048.655 | 0.11 | 35.02645 | a-PEO | 1.694504 | 1209 | 0.139 | 184.1747 | 52.60135 | 49.28089 | 117.1148 | 224.9183
12120 | AHUTIH | 4.18118 | 0.220405 | 72.68132 | 3.24781 | 1.287384 | 2063.387 | 0.59 | 35.13535 | a-PEO | 1.706689 | 1209 | 0.139 | 168.0332 | 55.8988 | 52.59765 | 135.7413 | 221.6549
12121 | AJAYIT | 7.12611 | 0.313242 | 610.50947 | 4.89301 | 1.456386 | 1983.923 | 0 | 21.40994 | a-PEO | 1.640962 | 1209 | 0.139 | 99.93473 | 39.77374 | 25.94478 | 89.4505 | 228.1147
12122 | AJOVEB | 5.15455 | 0.27983 | 571.588984 | 4.85632 | 1.061411 | 1956.503 | 0.09 | 23.25577 | a-PEO | 1.618282 | 1209 | 0.139 | 103.5511 | 41.18085 | 27.81577 | 94.81145 | 234.0033
12123 | AKAYIV | 9.50139 | 0.471416 | 1038.533713 | 9.18984 | 1.033902 | 1143.064 | 0 | 17.34485 | a-PEO | 0.9454628 | 1209 | 0.139 | 102.8726 | 36.1383 | 25.55038 | 91.37863 | 233.5427
12124 | AKUHOD | 3.31045 | 0.116639 | 0 | 2.86205 | 1.156671 | 2228.778 | 99.99 | 37.44871 | a-PEO | 1.843489 | 1209 | 0.139 | 193.5781 | 36.53459 | 44.33262 | 112.2794 | 177.3854
12125 | AKUHOD01 | 3.30143 | 0.116636 | 0 | 2.83606 | 1.16409 | 2240.087 | 99.99 | 36.91996 | a-PEO | 1.852843 | 1209 | 0.139 | 174.4458 | 33.37945 | 40.44452 | 106.069 | 162.2718
12126 | AKUHOD03 | 3.27626 | 0.117306 | 0 | 2.72445 | 1.20254 | 2392.214 | 99.99 | 41.7869 | a-PEO | 1.978671 | 1209 | 0.139 | 243.6917 | 43.02055 | 53.66869 | 114.029 | 214.9715
12127 | ALALUU | 3.42062 | 0.132214 | 0 | 2.87452 | 1.18998 | 2035.928 | 75.86 | 52.81794 | a-PEO | 1.683977 | 1209 | 0.139 | 287.4165 | 47.68855 | 61.27798 | 155.6844 | 247.6269
12128 | ALALUU01 | 3.42309 | 0.129753 | 0 | 2.87759 | 1.189568 | 2039.596 | 75.5 | 53.22243 | a-PEO | 1.687011 | 1209 | 0.139 | 288.4331 | 49.00305 | 63.02363 | 143.2463 | 248.0032
12129 | ALAMUW | 11.92678 | 0.826043 | 2324.646926 | 5.98269 | 1.993548 | 649.9658 | 0 | 18.15189 | a-PEO | 0.5376061 | 1209 | 0.139 | 99.72625 | 34.14425 | 24.82439 | 88.02816 | 226.5444
12130 | ALANAD | 8.58065 | 0.789346 | 2625.176241 | 5.8094 | 1.477029 | 697.2404 | 0 | 16.66643 | a-PEO | 0.5767083 | 1209 | 0.139 | 105.7722 | 36.40587 | 25.90639 | 93.36232 | 239.1652
12131 | ALICEE | 8.89229 | 0.380306 | 1016.795387 | 8.87656 | 1.001772 | 1697.411 | 0 | 9.544188 | a-PEO | 1.403979 | 1209 | 0.139 | 87.72226 | 31.06987 | 23.14373 | 78.95077 | 202.6561
12132 | ALICII | 9.46461 | 0.399428 | 1075.969993 | 9.44604 | 1.001966 | 1507.982 | 0 | 8.287055 | a-PEO | 1.247297 | 1209 | 0.139 | 78.18795 | 27.97374 | 21.43771 | 71.32792 | 183.4216
12133 | ALIXAU | 6.17139 | 0.254229 | 402.446343 | 3.91412 | 1.576699 | 1432.606 | 0 | 30.36063 | a-PEO | 1.184951 | 1209 | 0.139 | 92.00232 | 35.62167 | 25.02615 | 82.37768 | 211.1472
12134 | ALIXOJ | 7.8603 | 0.614306 | 1787.420613 | 5.01976 | 1.565872 | 979.8305 | 0.05 | 18.27666 | a-PEO | 0.8104471 | 1209 | 0.139 | 104.2818 | 36.44904 | 26.00816 | 92.31948 | 235.9672
12135 | ALIXUP | 6.38387 | 0.372789 | 955.264264 | 5.75713 | 1.108863 | 1338.645 | 0.04 | 16.44169 | a-PEO | 1.107233 | 1209 | 0.139 | 71.86288 | 27.73685 | 22.53303 | 67.91253 | 167.4371
12136 | ALOLES | 5.85254 | 0.182912 | 282.515399 | 4.25768 | 1.374584 | 2208.181 | 3.21 | 32.96831 | a-PEO | 1.826452 | 1209 | 0.139 | 98.91993 | 47.27853 | 32.67959 | 93.82371 | 219.1127
12137 | ALOLET | 9.3993 | 0.61845 | 1506.160502 | 5.21411 | 1.802666 | 901.2381 | 0.03 | 25.68714 | a-PEO | 0.745441 | 1209 | 0.139 | 106.2705 | 37.6464 | 26.708 | 94.09578 | 239.7167
12138 | ALOLIX | 9.32283 | 0.665228 | 1762.126936 | 5.599 | 1.665088 | 940.5626 | 0 | 23.14832 | a-PEO | 0.7779674 | 1209 | 0.139 | 105.0453 | 36.66355 | 26.0122 | 92.94074 | 237.569
12139 | ALOLOD | 7.87306 | 0.5624 | 1521.231036 | 5.02701 | 1.566152 | 898.4377 | 0.05 | 22.46164 | a-PEO | 0.7431246 | 1209 | 0.139 | 104.3291 | 37.481 | 26.57963 | 92.64371 | 235.9981
12140 | ALUJEX | 5.99288 | 0.479954 | 1075.100436 | 4.42191 | 1.35527 | 1433.553 | 0 | 30.0734 | a-PEO | 1.185734 | 1209 | 0.139 | 109.1816 | 39.71748 | 27.21192 | 97.00424 | 245.6678
12141 | ALUJIB | 6.08943 | 0.483397 | 1094.775843 | 4.42337 | 1.376649 | 1432.395 | 0 | 36.15744 | a-PEO | 1.184777 | 1209 | 0.139 | 110.2356 | 39.80044 | 27.42434 | 97.88915 | 247.5752
12142 | ALUJOH | 6.14197 | 0.488641 | 1119.602323 | 4.45081 | 1.379967 | 1415.381 | 0 | 34.55049 | a-PEO | 1.170704 | 1209 | 0.139 | 109.7182 | 39.8148 | 27.50196 | 97.39867 | 246.5177
12143 | ALUJUN | 4.85152 | 0.396287 | 472.619654 | 2.67152 | 1.816015 | 1339.338 | 1.92 | 31.85361 | a-PEO | 1.107806 | 1209 | 0.139 | 110.0327 | 61.01328 | 37.52705 | 105.8005 | 240.7082
12144 | ALUKAU | 4.78682 | 0.391887 | 454.462082 | 2.72791 | 1.754757 | 1652.881 | 1.94 | 41.02798 | a-PEO | 1.367147 | 1209 | 0.139 | 114.2685 | 58.24607 | 37.00554 | 109.7643 | 248.4059
12145 | ALUKIC | 8.54387 | 0.82527 | 2940.025976 | 6.77342 | 1.261382 | 566.9128 | 0 | 19.98066 | a-PEO | 0.4689105 | 1209 | 0.139 | 103.0759 | 35.24243 | 25.31603 | 90.93809 | 233.7332
12146 | ALUKOI | 8.54787 | 0.822445 | 2946.852128 | 6.748 | 1.266726 | 579.9332 | 0 | 18.4275 | a-PEO | 0.47968 | 1209 | 0.139 | 104.2572 | 35.68565 | 25.51765 | 91.92629 | 236.042
12147 | ALUKUO | 8.54799 | 0.830731 | 2947.12581 | 6.78212 | 1.260371 | 582.4068 | 0 | 14.65223 | a-PEO | 0.481726 | 1209 | 0.139 | 103.2308 | 35.35343 | 25.29925 | 91.13032 | 234.1334
12148 | ALULAV | 8.53005 | 0.830948 | 2950.813845 | 6.74275 | 1.26507 | 590.9028 | 0 | 14.33245 | a-PEO | 0.4887534 | 1209 | 0.139 | 103.1521 | 35.28505 | 25.31076 | 90.96992 | 233.8946
12149 | ALULEZ | 18.755 | 0.839254 | 1474.738269 | 13.37911 | 1.401812 | 425.9404 | 0 | 10.44658 | a-PEO | 0.352308 | 1209 | 0.139 | 91.62002 | 31.08889 | 22.73481 | 80.80423 | 210.6797
12150 | ALULID | 7.81513 | 0.661242 | 1894.236055 | 5.27018 | 1.482896 | 929.5408 | 0 | 35.26819 | a-PEO | 0.768851 | 1209 | 0.139 | 109.3738 | 38.22396 | 26.93864 | 96.87062 | 245.9617
12151 | ALURAB | 6.8318 | 0.444653 | 824.916461 | 3.73291 | 1.830154 | 1051.803 | 0.02 | 24.042 | a-PEO | 0.8699774 | 1209 | 0.139 | 104.0046 | 41.1152 | 28.35123 | 93.02112 | 233.906
12152 | ALUREF | 6.8305 | 0.444784 | 822.608029 | 3.71719 | 1.837544 | 1054.131 | 0.03 | 24.4452 | a-PEO | 0.8719033 | 1209 | 0.139 | 104.0229 | 41.45767 | 28.33573 | 92.78944 | 233.7389
12153 | ALURIJ | 6.87946 | 0.446489 | 790.287121 | 3.53974 | 1.943493 | 1077.513 | 0.04 | 24.9782 | a-PEO | 0.891243 | 1209 | 0.139 | 105.7292 | 42.18843 | 29.45695 | 94.42508 | 236.1409
12154 | am301365h | 11.48971 | 0.560309 | 1250.551247 | 3.48899 | 3.293134 | 906.9168 | 0 | 16.07464 | a-PEO | 0.7501379 | 1209 | 0.139 | 83.07583 | 34.68444 | 27.44447 | 78.0019 | 187.864
12155 | AMAFOK | 6.60314 | 0.373421 | 767.909279 | 5.66314 | 1.165986 | 1492.474 | 0 | 22.08151 | a-PEO | 1.23447 | 1209 | 0.139 | 109.956 | 39.36503 | 26.71466 | 97.15854 | 247.6514
12156 | AMAFUQ | 6.75078 | 0.382942 | 793.11827 | 5.80845 | 1.162234 | 1481.02 | 0 | 21.68811 | a-PEO | 1.224996 | 1209 | 0.139 | 109.7703 | 39.11838 | 26.62311 | 96.91809 | 247.2325
12157 | AMAGAX | 6.93247 | 0.405338 | 841.762677 | 6.0951 | 1.137384 | 1459.146 | 0 | 21.0031 | a-PEO | 1.206904 | 1209 | 0.139 | 109.4906 | 38.763 | 26.71207 | 96.62756 | 246.6758
12158 | AMEJIM | 7.39023 | 0.316502 | 535.776444 | 3.15795 | 2.340199 | 1257.38 | 3.88 | 19.36402 | a-PEO | 1.040016 | 1209 | 0.139 | 100.1968 | 34.12752 | 38.40217 | 82.47732 | 201.8334
12159 | AMEJOS | 4.74649 | 0.214172 | 115.367458 | 3.27997 | 1.447114 | 1414.204 | 3.44 | 32.35012 | a-PEO | 1.16973 | 1209 | 0.139 | 102.1717 | 50.36501 | 35.42584 | 93.66937 | 221.2728
12160 | AMIKOX | 3.46941 | 0.113669 | 0 | 2.69518 | 1.287265 | 1467.275 | 70.3 | 26.89956 | a-PEO | 1.213627 | 1209 | 0.139 | 93.25992 | 27.90199 | 22.09576 | 78.22729 | 96.71067
12161 | AMILOY | 11.03089 | 0.557452 | 1097.389514 | 9.17864 | 1.2018 | 1007.393 | 0.67 | 27.52709 | a-PEO | 0.8332452 | 1209 | 0.139 | 109.0203 | 38.51869 | 26.84221 | 96.47702 | 245.4127
12162 | AMILUE | 11.39418 | 0.560405 | 1094.156265 | 11.07263 | 1.02904 | 982.2969 | 0.21 | 27.48727 | a-PEO | 0.8124871 | 1209 | 0.139 | 109.5392 | 38.59717 | 26.86797 | 97.03633 | 246.6007
12163 | AMIMAL | 11.07211 | 0.553586 | 1100.548189 | 9.50667 | 1.164668 | 988.858 | 0.28 | 27.28997 | a-PEO | 0.8179139 | 1209 | 0.139 | 109.2661 | 38.6639 | 26.96463 | 96.70998 | 246.075
12164 | AMIMEP | 11.21563 | 0.562385 | 1079.261718 | 10.87494 | 1.031328 | 985.9132 | 0.34 | 27.78321 | a-PEO | 0.8154782 | 1209 | 0.139 | 109.426 | 38.59772 | 27.00334 | 96.84276 | 246.403
12165 | AMIWID | 4.855 | 0.344523 | 366.921069 | 3.30529 | 1.468857 | 2193.358 | 0 | 42.30314 | a-PEO | 1.814192 | 1209 | 0.139 | 116.9013 | 41.44464 | 29.18474 | 98.45004 | 249.5676
12166 | AMIWOJ | 4.90585 | 0.346408 | 378.347688 | 3.36795 | 1.456628 | 2215.079 | 0 | 38.72661 | a-PEO | 1.832158 | 1209 | 0.139 | 115.5481 | 40.80692 | 28.50725 | 98.41116 | 249.4672
12167 | AMIWUP | 4.90473 | 0.35383 | 382.296152 | 3.38477 | 1.449059 | 2243.81 | 0 | 43.2672 | a-PEO | 1.855922 | 1209 | 0.139 | 114.3467 | 40.41575 | 28.43738 | 98.45687 | 249.6905
12168 | AMIXAW | 4.89298 | 0.347168 | 370.737408 | 3.37247 | 1.450859 | 2286.26 | 0 | 43.74085 | a-PEO | 1.891034 | 1209 | 0.139 | 115.5179 | 41.03278 | 28.37511 | 98.44667 | 249.8222
12169 | AMIXEA | 4.88241 | 0.350795 | 364.767375 | 3.37465 | 1.44679 | 2317.468 | 0 | 42.73845 | a-PEO | 1.916847 | 1209 | 0.139 | 114.1858 | 41.10107 | 28.41737 | 98.2474 | 249.685
12170 | AMODUC | 8.56321 | 0.845996 | 2925.98447 | 6.70069 | 1.277959 | 575.7282 | 0 | 16.30079 | a-PEO | 0.476202 | 1209 | 0.139 | 104.6462 | 35.80955 | 25.61977 | 92.32642 | 236.9285
12171 | AMOFAK | 8.38842 | 0.830396 | 2951.090445 | 6.72694 | 1.246989 | 577.2785 | 0 | 14.56138 | a-PEO | 0.4774843 | 1209 | 0.139 | 103.6548 | 35.46994 | 25.43025 | 91.41773 | 235.0282
12172 | AMOYOR | 4.82905 | 0.302638 | 473.166525 | 4.48972 | 1.075579 | 1169.659 | 1.6 | 28.61976 | a-PEO | 0.9674598 | 1209 | 0.139 | 108.1804 | 39.34022 | 26.58325 | 95.47396 | 244.2546
12173 | AMOZAE | 3.25002 | 0.193037 | 7.879339 | 2.76008 | 1.177509 | 2173.344 | 100 | 77.25498 | a-PEO | 1.797638 | 1209 | 0.139 | 262.5861 | 57.63801 | 40.50516 | 158.7399 | 250.2476
12174 | AMUCOB | 4.03909 | 0.0946332 | 0.161607 | 3.31743 | 1.217536 | 1593.346 | 0 | 34.98338 | a-PEO | 1.317904 | 1209 | 0.139 | 211.3609 | 40.0558 | 42.33551 | 95.00522 | 236.561
12175 | AMUWIP | 9.98598 | 0.711562 | 2147.524351 | 8.78636 | 1.136532 | 771.554 | 0 | 19.86079 | a-PEO | 0.6381753 | 1209 | 0.139 | 105.9044 | 36.47585 | 25.89753 | 93.3982 | 239.4772
12176 | AMUWUB | 10.40349 | 0.568182 | 1338.276698 | 8.69532 | 1.196447 | 914.1425 | 0 | 16.81461 | a-PEO | 0.7561146 | 1209 | 0.139 | 94.31841 | 33.04503 | 24.26915 | 84.33131 | 215.6504
12177 | AMUXAI | 8.64297 | 0.474981 | 1239.083744 | 7.79614 | 1.108622 | 1024.411 | 0.58 | 18.46252 | a-PEO | 0.8473209 | 1209 | 0.139 | 92.48637 | 33.38872 | 24.79453 | 83.18121 | 212.0672
12178 | ANENEN | 6.01479 | 0.322049 | 643.327766 | 4.21811 | 1.425944 | 1323.541 | 0.49 | 28.45487 | a-PEO | 1.094741 | 1209 | 0.139 | 108.4237 | 41.54652 | 27.81949 | 97.32638 | 243.8585
12179 | ANENIR | 6.14773 | 0.305098 | 600.60787 | 4.26664 | 1.440883 | 1329.896 | 0.21 | 28.75446 | a-PEO | 1.099997 | 1209 | 0.139 | 108.7398 | 42.3331 | 27.65087 | 97.18653 | 244.65
12180 | ANEPIT | 3.45333 | 0.0830274 | 0 | 2.49152 | 1.386033 | 1484.635 | 77.36 | 44.0472 | a-PEO | 1.227986 | 1209 | 0.139 | 225.5126 | 71.19134 | 52.7608 | 148.6788 | 202.0494
12181 | ANOMUM | 7.28969 | 0.724885 | 2312.846615 | 4.98752 | 1.461586 | 833.7232 | 0 | 18.30773 | a-PEO | 0.6895973 | 1209 | 0.139 | 106.8119 | 37.07434 | 26.29435 | 94.40805 | 241.1936
12182 | ANONAT | 7.80429 | 0.740793 | 2195.635335 | 5.88473 | 1.326193 | 800.8166 | 0 | 17.28904 | a-PEO | 0.6623793 | 1209 | 0.139 | 105.5238 | 36.5318 | 25.96006 | 93.42392 | 238.6412
12183 | ANUGEW | 14.4419 | 0.876377 | 2028.092452 | 10.20511 | 1.415164 | 443.4643 | 0 | 14.39182 | a-PEO | 0.3668026 | 1209 | 0.139 | 95.90159 | 32.71615 | 23.74997 | 84.73623 | 219.3887
12184 | ANUGIA | 13.85309 | 0.85451 | 2104.242461 | 6.75838 | 2.049765 | 567.9669 | 0 | 14.06274 | a-PEO | 0.4697824 | 1209 | 0.139 | 99.78471 | 34.21294 | 24.65632 | 88.23953 | 227.1588
12185 | ANUGOG | 11.39005 | 0.841892 | 2327.758376 | 7.08849 | 1.606837 | 584.6641 | 0 | 15.11176 | a-PEO | 0.4835932 | 1209 | 0.139 | 101.5992 | 34.8222 | 24.98471 | 89.65763 | 230.8552
12186 | ANUGUM | 8.23346 | 0.81135 | 2323.728096 | 6.98845 | 1.178153 | 680.3121 | 0 | 16.73967 | a-PEO | 0.5627065 | 1209 | 0.139 | 107.2582 | 36.80557 | 25.99924 | 94.44849 | 242.2736
12187 | APEBED | 4.58202 | 0.293237 | 209.148054 | 3.62787 | 1.263006 | 1651.777 | 0.11 | 31.58704 | a-PEO | 1.366234 | 1209 | 0.139 | 101.8693 | 39.61975 | 31.42965 | 90.00583 | 227.5044
12188 | AQALIO | 3.6362 | 0.225325 | 0 | 2.83608 | 1.282122 | 2200.058 | 22.87 | 35.54703 | a-PEO | 1.819734 | 1209 | 0.139 | 234.1562 | 40.70526 | 50.78805 | 117.0459 | 209.5739
12189 | AQALOU | 3.62112 | 0.226426 | 0 | 2.83349 | 1.277972 | 2242.934 | 23.03 | 37.09848 | a-PEO | 1.855198 | 1209 | 0.139 | 249.1146 | 43.21569 | 53.16722 | 121.3873 | 220.4525
12190 | AQETIA | 3.53244 | 0.133325 | 5.326163 | 2.58932 | 1.364235 | 1445.386 | 30.31 | 26.66381 | a-PEO | 1.195522 | 1209 | 0.139 | 96.40676 | 32.62715 | 23.2145 | 82.37433 | 101.2765
12191 | AQETUM | 5.11237 | 0.302852 | 593.543591 | 2.99898 | 1.704703 | 1436.158 | 2.89 | 18.55861 | a-PEO | 1.187889 | 1209 | 0.139 | 66.2247 | 21.56755 | 21.35397 | 50.55002 | 126.4034
12192 | AQMAND01 | 3.38568 | 0.13101 | 0 | 2.86973 | 1.17979 | 2082.424 | 99.99 | 50.29264 | a-PEO | 1.722435 | 1209 | 0.139 | 284.8852 | 49.34225 | 62.85564 | 154.7231 | 245.5785
12193 | AQODOA | 3.45952 | 0.107586 | 0 | 3.20541 | 1.079275 | 1869.203 | 60.48 | 35.71275 | a-PEO | 1.546074 | 1209 | 0.139 | 238.0548 | 42.45238 | 54.28476 | 93.72016 | 217.8687
12194 | AQUCOF | 9.38154 | 0.61968 | 1609.07737 | 5.59471 | 1.676859 | 1042.179 | 0.14 | 16.64522 | a-PEO | 0.8620174 | 1209 | 0.139 | 94.932 | 34.04754 | 25.78906 | 85.41919 | 215.8514
12195 | AQUDAS | 9.38408 | 0.622273 | 1608.700314 | 5.62446 | 1.668441 | 1039.573 | 0.12 | 16.51917 | a-PEO | 0.8598616 | 1209 | 0.139 | 94.79434 | 34.00558 | 25.29328 | 85.09965 | 215.4339
12196 | ARIBOS | 3.23416 | 0.0990185 | 0 | 2.40004 | 1.347544 | 1556.592 | 100 | 31.91984 | a-PEO | 1.287503 | 1209 | 0.139 | 92.42288 | 30.99621 | 21.87146 | 79.79244 | 95.8726
12197 | AROFAP | 6.18036 | 0.550658 | 1117.27953 | 4.30595 | 1.435307 | 1169.964 | 0 | 26.10396 | a-PEO | 0.9677125 | 1209 | 0.139 | 108.6225 | 39.59188 | 26.80788 | 96.08025 | 244.81
12198 | AROFET | 8.28593 | 0.69341 | 1990.395013 | 5.15676 | 1.606809 | 856.1596 | 0 | 19.9803 | a-PEO | 0.7081551 | 1209 | 0.139 | 103.448 | 36.15576 | 25.84444 | 91.75731 | 234.483
12199 | ARUYES | 5.37817 | 0.528202 | 1171.210918 | 4.58095 | 1.174029 | 1478.557 | 0 | 65.81504 | a-PEO | 1.222959 | 1209 | 0.139 | 111.3727 | 39.48914 | 27.00789 | 98.25001 | 250.2468
12200 | ASACON | 6.42024 | 0.359732 | 794.0648 | 5.0837 | 1.262907 | 1778.125 | 0 | 21.90577 | a-PEO | 1.47074 | 1209 | 0.139 | 106.1701 | 38.84204 | 26.30892 | 94.44686 | 240.1762
12201 | ASADAA | 5.76705 | 0.43692 | 987.619725 | 4.61254 | 1.250298 | 1520.988 | 1.65 | 23.38859 | a-PEO | 1.258055 | 1209 | 0.139 | 105.4341 | 38.37336 | 26.57883 | 93.62918 | 238.6779
12202 | ASALIP | 4.03121 | 0.18265 | 14.188984 | 2.56819 | 1.56967 | 1499.691 | 0.28 | 26.49724 | a-PEO | 1.240439 | 1209 | 0.139 | 68.11349 | 30.72831 | 21.49139 | 68.76072 | 95.47677
12203 | ATAFIK | 6.40025 | 0.656799 | 1776.693233 | 5.70377 | 1.122109 | 1214.95 | 0.06 | 19.48453 | a-PEO | 1.004921 | 1209 | 0.139 | 108.3524 | 37.47645 | 26.29448 | 95.56304 | 244.4785
12204 | ATIBAG | 4.88713 | 0.273803 | 468.266972 | 3.88543 | 1.257809 | 1648.286 | 0 | 21.83657 | a-PEO | 1.363347 | 1209 | 0.139 | 85.50271 | 35.38662 | 31.33956 | 77.29524 | 182.9642
12205 | ATIBOU01 | 4.75824 | 0.271397 | 490.812492 | 3.95303 | 1.203694 | 1662.689 | 0 | 22.28301 | a-PEO | 1.37526 | 1209 | 0.139 | 87.11952 | 37.36913 | 30.66782 | 78.18708 | 188.5839
12206 | ATIBOU | 5.12784 | 0.295712 | 609.906289 | 4.01813 | 1.276176 | 1592.723 | 0.01 | 20.51624 | a-PEO | 1.317389 | 1209 | 0.139 | 80.50446 | 34.309 | 28.14762 | 74.70724 | 181.5333
12207 | ATIBUA | 4.92972 | 0.263005 | 417.799453 | 3.79229 | 1.299932 | 1675.808 | 0 | 22.15793 | a-PEO | 1.386111 | 1209 | 0.139 | 88.16059 | 36.51462 | 33.05065 | 80.04477 | 182.8719
12208 | ATICAH | 5.2478 | 0.289657 | 574.033543 | 3.97372 | 1.320627 | 1595.158 | 0 | 20.08055 | a-PEO | 1.319403 | 1209 | 0.139 | 81.60159 | 34.30134 | 27.44901 | 75.14869 | 182.318
12209 | ATICEL | 4.9438 | 0.276983 | 526.861061 | 3.92049 | 1.261016 | 1609.944 | 0 | 20.76679 | a-PEO | 1.331633 | 1209 | 0.139 | 83.47811 | 34.66934 | 29.29293 | 75.5855 | 180.2607
12210 | ATIJUJ | 17.44029 | 0.63309 | 1162.116572 | 16.95446 | 1.028655 | 753.3899 | 0.06 | 16.83824 | a-PEO | 0.6231513 | 1209 | 0.139 | 80.79595 | 27.82471 | 21.72717 | 72.33591 | 187.3963
12211 | ATOTIM | 13.98201 | 0.678433 | 1270.711227 | 13.70774 | 1.020008 | 861.6268 | 0 | 26.38347 | a-PEO | 0.7126772 | 1209 | 0.139 | 110.5104 | 38.04275 | 26.5949 | 97.2384 | 248.7361
12212 | ATOWIQ | 9.54888 | 0.670383 | 1577.063011 | 7.69493 | 1.240931 | 866.6772 | 0 | 18.21939 | a-PEO | 0.7168546 | 1209 | 0.139 | 98.49294 | 34.61333 | 25.18984 | 87.80994 | 224.473
12213 | ATOWOW | 9.60387 | 0.675987 | 1596.181283 | 7.73922 | 1.240935 | 865.4277 | 0 | 17.71403 | a-PEO | 0.7158211 | 1209 | 0.139 | 101.092 | 35.49789 | 25.44411 | 89.612 | 229.7729
12214 | ATOXEN | 4.55968 | 0.270236 | 158.3206 | 3.64611 | 1.25056 | 1324.61 | 7.41 | 30.79872 | a-PEO | 1.095624 | 1209 | 0.139 | 112.7994 | 45.85245 | 32.07386 | 98.62937 | 245.3268
12215 | AVAQIX | 5.44587 | 0.492349 | 642.446873 | 3.64311 | 1.494841 | 1307.062 | 0 | 28.70052 | a-PEO | 1.08111 | 1209 | 0.139 | 107.8927 | 39.33996 | 28.45176 | 94.95246 | 242.0778
12216 | AVELOD | 8.08398 | 0.533796 | 1416.204878 | 4.98141 | 1.62283 | 915.2271 | 0 | 18.67981 | a-PEO | 0.7570117 | 1209 | 0.139 | 103.1633 | 36.8049 | 26.13217 | 91.90968 | 233.9474
12217 | AVELUJ | 8.10638 | 0.535642 | 1434.382437 | 4.88927 | 1.657994 | 902.665 | 0 | 18.8578 | a-PEO | 0.7466212 | 1209 | 0.139 | 104.2211 | 37.39555 | 26.46203 | 92.94552 | 235.9517
12218 | AVEMAQ | 7.89565 | 0.511925 | 1399.59651 | 4.97897 | 1.5858 | 907.2556 | 0 | 18.77327 | a-PEO | 0.7504182 | 1209 | 0.139 | 103.1622 | 36.8507 | 26.20689 | 91.8708 | 233.8058
12219 | AVEMOE | 3.54418 | 0.235686 | 0 | 2.93434 | 1.207829 | 2169.772 | 17.06 | 27.68635 | a-PEO | 1.794683 | 1209 | 0.139 | 103.865 | 33.90271 | 30.34452 | 68.9459 | 129.5169
12220 | AVEROJ | 7.02712 | 0.542129 | 1365.342584 | 6.8144 | 1.031216 | 1697.576 | 0 | 18.12533 | a-PEO | 1.404115 | 1209 | 0.139 | 99.43191 | 36.38124 | 25.81984 | 89.38102 | 226.3677
12221 | AVESAW | 4.33245 | 0.187368 | 88.972181 | 2.46317 | 1.758892 | 2033.15 | 18.88 | 30.44588 | a-PEO | 1.681679 | 1209 | 0.139 | 78.08119 | 40.91637 | 28.24368 | 81.52714 | 123.4582
12222 | AVIMOI | 5.73292 | 0.44729 | 862.400324 | 4.38571 | 1.307182 | 1226.071 | 0.01 | 26.80317 | a-PEO | 1.01412 | 1209 | 0.139 | 109.2076 | 39.88084 | 26.95612 | 96.67715 | 246.1257
12223 | AVIMUO | 5.70679 | 0.396165 | 544.345859 | 3.6399 | 1.567843 | 1240.936 | 0.08 | 28.14061 | a-PEO | 1.026415 | 1209 | 0.139 | 110.7807 | 39.96563 | 29.64436 | 96.62596 | 244.8716
12224 | AVIPAX | 7.26399 | 0.621864 | 1676.218341 | 5.25081 | 1.383404 | 963.8053 | 0 | 22.56885 | a-PEO | 0.7971922 | 1209 | 0.139 | 105.9292 | 37.21429 | 26.38932 | 94.01204 | 239.3818
12225 | AVOSIO | 10.84161 | 0.450464 | 1067.950955 | 9.61852 | 1.12716 | 1060.298 | 0 | 17.45769 | a-PEO | 0.8770043 | 1209 | 0.139 | 89.1403 | 31.96335 | 24.15191 | 80.47501 | 204.4256
12226 | AVUDAX | 5.88567 | 0.465587 | 963.222156 | 3.71625 | 1.583766 | 998.1321 | 0.13 | 24.03177 | a-PEO | 0.8255849 | 1209 | 0.139 | 106.7644 | 38.24666 | 28.10868 | 94.36989 | 238.9134
12227 | AVUPIR | 3.63524 | 0.194927 | 0 | 3.0305 | 1.199551 | 1506.506 | 35.13 | 31.96299 | a-PEO | 1.246076 | 1209 | 0.139 | 141.5178 | 30.13534 | 33.44461 | 78.10375 | 136.7093
12228 | AWAGEL | 8.54501 | 0.507558 | 1056.808354 | 7.28684 | 1.172663 | 990.9202 | 0.07 | 19.2398 | a-PEO | 0.8196197 | 1209 | 0.139 | 104.606 | 37.34593 | 26.6879 | 93.24086 | 236.187
12229 | AWAHAI | 12.74142 | 0.486076 | 1236.440326 | 3.10347 | 4.10554 | 2972.382 | 0 | 26.37006 | a-PEO | 2.458546 | 1209 | 0.139 | 97.16976 | 40.80551 | 31.0393 | 93.35644 | 206.1963
12230 | AWAHEM | 7.6574 | 0.516028 | 1470.728236 | 4.85724 | 1.576492 | 2158.205 | 0.04 | 33.98097 | a-PEO | 1.785116 | 1209 | 0.139 | 106.7303 | 38.37164 | 28.18213 | 95.77269 | 238.048
12231 | AWAWUR | 9.42427 | 0.61805 | 1397.913455 | 4.27216 | 2.205973 | 982.4463 | 0 | 24.61199 | a-PEO | 0.8126107 | 1209 | 0.139 | 98.51491 | 36.1426 | 25.6588 | 88.00111 | 224.0298
12232 | AWEBIO | 3.92905 | 0.0805981 | 0 | 3.01886 | 1.301501 | 2081.074 | 20.37 | 31.59477 | a-PEO | 1.721318 | 1209 | 0.139 | 134.4436 | 36.07151 | 32.41863 | 81.21695 | 133.9625
12233 | AWEDOW | 7.01648 | 0.358487 | 793.881963 | 4.5072 | 1.556727 | 1060.287 | 0 | 21.87301 | a-PEO | 0.8769954 | 1209 | 0.139 | 98.96014 | 41.46399 | 29.49873 | 91.77807 | 223.2617
12234 | AWEDUC | 4.17197 | 0.159042 | 78.545587 | 2.69894 | 1.545781 | 1328.743 | 0.33 | 36.27479 | a-PEO | 1.099043 | 1209 | 0.139 | 116.7053 | 89.31704 | 52.34947 | 130.6465 | 234.5089
12235 | AWEGEP | 6.08145 | 0.438622 | 767.589149 | 3.63724 | 1.671996 | 2157.696 | 0.65 | 68.24389 | a-PEO | 1.784695 | 1209 | 0.139 | 118.0875 | 40.39871 | 28.33832 | 103.277 | 250.2484
12236 | AWEJIW | 10.88001 | 0.545189 | 1121.968713 | 10.50387 | 1.03581 | 1193.739 | 0.01 | 23.98112 | a-PEO | 0.9873768 | 1209 | 0.139 | 109.2721 | 38.07482 | 26.44297 | 96.41103 | 246.3325
12237 | AWOFOI | 5.44554 | 0.610629 | 1711.221841 | 4.19244 | 1.298895 | 1319.074 | 0 | 37.10963 | a-PEO | 1.091045 | 1209 | 0.139 | 111.1847 | 38.66329 | 26.89831 | 98.07254 | 249.6833
12238 | AXINAX01 | 19.47488 | 0.868911 | 1489.884289 | 13.27772 | 1.466734 | 401.9965 | 0 | 17.17688 | a-PEO | 0.3325033 | 1209 | 0.139 | 94.46392 | 32.09303 | 23.28928 | 83.31018 | 216.8391
12239 | AXINIF | 9.6188 | 0.704128 | 1903.565127 | 8.65235 | 1.111698 | 750.6519 | 0 | 19.89778 | a-PEO | 0.6208866 | 1209 | 0.139 | 106.1399 | 36.59573 | 26.28573 | 93.85729 | 239.6985
12240 | AXOCEW | 7.55963 | 0.536615 | 1228.32908 | 5.38978 | 1.402586 | 1123.683 | 0.01 | 32.37481 | a-PEO | 0.9294322 | 1209 | 0.139 | 109.9226 | 40.82865 | 27.25607 | 97.41161 | 247.4631
12241 | AXOHIE | 5.69113 | 0.243272 | 299.305886 | 3.08506 | 1.844739 | 1291.764 | 0.65 | 29.10579698 | a-PEO | 1.068457 | 1209 | 0.139 | 103.7146 | 51.89981 | 33.69278 | 96.54005 | 230.9994
12242 | AXUBAW | 14.24572 | 0.662545 | 1624.986038 | 5.52422 | 2.578775 | 741.6515 | 0 | 14.98008 | a-PEO | 0.6134421 | 1209 | 0.139 | 95.72242 | 34.15367 | 24.62639 | 85.53265 | 218.9996
12243 | AXUBOL | 7.86111 | 0.594516 | 1251.028675 | 4.2994 | 1.82842 | 1051.111 | 0 | 22.65262 | a-PEO | 0.8694056 | 1209 | 0.139 | 103.8461 | 38.87532 | 27.04267 | 92.94417 | 235.0849
12244 | AXUHAD | 9.91084 | 0.574366 | 1435.486248 | 4.94321 | 2.00494 | 792.3965 | 0 | 19.57323 | a-PEO | 0.6554148 | 1209 | 0.139 | 100.6102 | 35.77323 | 25.48081 | 89.51312 | 228.8561
12245 | AXUHEH | 7.21454 | 0.346959 | 815.044592 | 5.63203 | 1.280984 | 1064.513 | 0.27 | 35.4784 | a-PEO | 0.8804906 | 1209 | 0.139 | 100.5091 | 38.29746 | 26.5938 | 90.41088 | 228.1127
12246 | AXUHIL | 5.52712 | 0.315151 | 483.483601 | 3.3542 | 1.647821 | 1229.843 | 0.01 | 28.31255 | a-PEO | 1.01724 | 1209 | 0.139 | 100.0836 | 54.32031 | 32.69661 | 94.39113 | 223.0044
12247 | AYUWUM | 4.54144 | 0.274302 | 265.677186 | 3.13863 | 1.44695 | 1259.821 | 3.08 | 69.26978 | a-PEO | 1.042036 | 1209 | 0.139 | 120.8615 | 64.37357 | 35.79054 | 111.3496 | 250.2462
12248 | AZILEA | 4.19485 | 0.204102 | 25.893505 | 2.70328 | 1.551763 | 1784.768 | 19.6 | 55.92514 | a-PEO | 1.476235 | 1209 | 0.139 | 221.1729 | 81.77316 | 55.59388 | 162.2867 | 248.1339
12249 | AZIXUD | 5.99991 | 0.604403 | 1497.508626 | 4.88169 | 1.229064 | 1104.539 | 0 | 21.25135 | a-PEO | 0.9135969 | 1209 | 0.139 | 104.5596 | 37.41487 | 27.43231 | 93.19152 | 235.6684
12250 | AZOBUN | 3.38723 | 0.0986067 | 0 | 2.56684 | 1.319611 | 1716.201 | 99.99 | 28.9816 | a-PEO | 1.419521 | 1209 | 0.139 | 94.37473 | 29.96281 | 22.30281 | 75.69726 | 97.53675
12251 | BACMOH10 | 3.65898 | 0.215598 | 0 | 3.18379 | 1.149253 | 1513.71 | 7.35 | 40.19584 | a-PEO | 1.252035 | 1209 | 0.139 | 196.8988 | 38.50455 | 48.80444 | 87.02299 | 195.6323
12252 | BAEDTA01 | 5.34617 | 0.214565 | 308.016013 | 4.27166 | 1.251544 | 2142.477 | 0 | 32.21252 | a-PEO | 1.772107 | 1209 | 0.139 | 108.6194 | 44.16655 | 26.65596 | 95.76398 | 245.2102
12253 | BAHGUN | 4.27624 | 0.270277 | 108.792013 | 3.25563 | 1.313491 | 1493.74 | 0 | 35.19589 | a-PEO | 1.235517 | 1209 | 0.139 | 125.2242 | 44.49315 | 46.2783 | 98.56251 | 240.1835
12254 | BAHGUN01 | 4.22559 | 0.263166 | 91.202096 | 3.22631 | 1.309728 | 1511.141 | 0 | 35.13944 | a-PEO | 1.24991 | 1209 | 0.139 | 129.5181 | 44.80921 | 48.32414 | 100.2674 | 240.3696
12255 | BAHGUN02 | 4.20642 | 0.259397 | 85.946751 | 3.207 | 1.311637 | 1522.332 | 0 | 35.36578 | a-PEO | 1.259166 | 1209 | 0.139 | 130.219 | 45.06478 | 49.06969 | 100.5753 | 240.9518
12256 | BAHGUN03 | 4.25449 | 0.266398 | 101.556908 | 3.25933 | 1.305327 | 1502.53 | 0 | 35.10851 | a-PEO | 1.242787 | 1209 | 0.139 | 128.0041 | 43.85262 | 42.15028 | 99.06798 | 241.6511
12257 | BAHGUN04 | 4.27373 | 0.264261 | 108.857431 | 3.28764 | 1.299939 | 1485.576 | 0 | 34.86468 | a-PEO | 1.228764 | 1209 | 0.139 | 127.3992 | 44.3623 | 44.82247 | 98.5078 | 240.1564
12258 | BAHMAZ | 5.11483 | 0.344562 | 443.030038 | 3.86822 | 1.32227 | 1448.65 | 0.03 | 33.11695 | a-PEO | 1.198222 | 1209 | 0.139 | 112.4722 | 50.91324 | 31.21461 | 100.2325 | 246.1254
12259 | BAKGAX | 4.24107 | 0.323782 | 320.532875 | 3.05498 | 1.388248 | 1714.057 | 0.21 | 30.49615 | a-PEO | 1.417748 | 1209 | 0.139 | 121.8553 | 42.67851 | 33.61785 | 99.02304 | 240.8391
12260 | BAKGIF | 7.54763 | 0.539557 | 1293.079289 | 6.30914 | 1.196301 | 1016.726 | 0.07 | 20.31263 | a-PEO | 0.8409643 | 1209 | 0.139 | 102.6039 | 36.8448 | 26.49979 | 91.45513 | 232.4021
12261 | BAKJEE | 6.44764 | 0.665284 | 1917.693193 | 5.41267 | 1.191212 | 918.9684 | 0 | 20.05104 | a-PEO | 0.7601062 | 1209 | 0.139 | 107.6795 | 37.57965 | 26.33536 | 95.09343 | 243.0908
12262 | BAKJII | 6.19215 | 0.653358 | 1524.287917 | 5.21845 | 1.186588 | 959.3303 | 0 | 22.60555 | a-PEO | 0.7934907 | 1209 | 0.139 | 109.4226 | 37.87561 | 26.49105 | 96.39345 | 246.5464
12263 | BAKJOO | 7.70901 | 0.603605 | 1518.159418 | 5.72948 | 1.345499 | 1004.886 | 0 | 19.31272 | a-PEO | 0.8311711 | 1209 | 0.139 | 106.6352 | 37.36573 | 26.41704 | 94.35324 | 240.9037
12264 | BAKLIK | 6.44441 | 0.124822 | 192.180988 | 2.89089 | 2.229213 | 1205.023 | 0 | 22.36049 | a-PEO | 0.9967102 | 1209 | 0.139 | 59.55079 | 42.37228 | 27.05261 | 78.66637 | 126.8064
12265 | BALMUW | 3.22163 | 0.0992806 | 0 | 2.73038 | 1.17992 | 3316.003 | 100 | 44.12887 | a-PEO | 2.742765 | 1209 | 0.139 | 139.1102 | 28.84491 | 32.33166 | 83.97729 | 134.405
12266 | BALMUW01 | 3.18622 | 0.0958278 | 0 | 2.60913 | 1.221181 | 3388.63 | 99.99 | 44.71237 | a-PEO | 2.802837 | 1209 | 0.139 | 135.4331 | 33.46603 | 31.9085 | 89.49873 | 131.4322
12267 | BANMAG | 8.68497 | 0.390775 | 909.409768 | 7.43932 | 1.167441 | 1374.015 | 0.4 | 17.25631 | a-PEO | 1.136489 | 1209 | 0.139 | 82.45145 | 30.67104 | 23.07782 | 75.31091 | 191.3394
12268 | BARZAW | 7.73837 | 0.209029 | 364.789491 | 2.55685 | 3.026525 | 1481.099 | 0.03 | 23.78489 | a-PEO | 1.225061 | 1209 | 0.139 | 85.34371 | 66.04429 | 35.17725 | 91.35071 | 188.6899
12269 | BARZIE | 7.74818 | 0.207854 | 365.576397 | 2.59337 | 2.987688 | 1443.345 | 0.08 | 23.48926 | a-PEO | 1.193834 | 1209 | 0.139 | 83.85344 | 65.10601 | 34.38956 | 90.59864 | 184.8077
12270 | BARZOK | 7.65896 | 0.206338 | 361.220387 | 2.7399 | 2.795343 | 1456.067 | 0.16 | 23.48547 | a-PEO | 1.204357 | 1209 | 0.139 | 83.51004 | 65.0513 | 34.58049 | 92.45407 | 183.7798
12271 | BARZOL | 5.89133 | 0.245946 | 210.816497 | 3.41747 | 1.723886 | 1460.706 | 0.12 | 33.64656 | a-PEO | 1.208193 | 1209 | 0.139 | 105.2514 | 61.36154 | 33.79937 | 95.83798 | 234.6674
12272 | BARZUR | 5.4946 | 0.599538 | 921.654651 | 5.30115 | 1.036492 | 925.7262 | 0.13 | 24.16197 | a-PEO | 0.7656958 | 1209 | 0.139 | 108.9145 | 38.83997 | 26.84929 | 96.46021 | 245.446
12273 | BASJUB | 5.47244 | 0.488577 | 1154.312573 | 4.59142 | 1.191884 | 1030.203 | 0 | 22.6148 | a-PEO | 0.852112 | 1209 | 0.139 | 108.1895 | 38.85599 | 26.81976 | 95.9016 | 243.9263
12274 | BASSOF | 4.00711 | 0.116223 | 10.964738 | 2.89892 | 1.382277 | 2373.135 | 1.97 | 33.78833 | a-PEO | 1.962891 | 1209 | 0.139 | 124.9191 | 42.73931 | 36.91145 | 109.0183 | 151.7209
12275 | BASSUL | 4.06394 | 0.104294 | 11.584016 | 2.65439 | 1.531026 | 2384.537 | 0.81 | 33.65868 | a-PEO | 1.972322 | 1209 | 0.139 | 112.4264 | 43.1942 | 31.82453 | 99.78457 | 133.3549
12276 | BASTAS | 4.07475 | 0.10448 | 12.954488 | 2.66663 | 1.528052 | 2320.284 | 1.06 | 33.71992 | a-PEO | 1.919176 | 1209 | 0.139 | 107.6254 | 40.63789 | 30.9037 | 96.54687 | 130.0743
12277 | BASTEW | 4.09539 | 0.1081 | 13.468676 | 2.76249 | 1.482499 | 2278.847 | 1.44 | 33.18693 | a-PEO | 1.884902 | 1209 | 0.139 | 121.6138 | 44.55044 | 35.12698 | 109.5577 | 144.9963
12278 | BASTIA | 4.02341 | 0.112343 | 10.892259 | 2.90131 | 1.386756 | 2339.502 | 2.25 | 33.43717 | a-PEO | 1.935072 | 1209 | 0.139 | 120.603 | 40.54311 | 35.25558 | 104.8217 | 145.5983
12279 | BASTUM | 4.06234 | 0.111082 | 13.313863 | 2.73986 | 1.482682 | 2359.512 | 1.5 | 34.04867 | a-PEO | 1.951623 | 1209 | 0.139 | 110.8087 | 42.07211 | 33.07632 | 100.8551 | 137.9891
12280 | BAWRUO | 7.29901 | 0.533703 | 1313.287994 | 5.68671 | 1.283521 | 2719.187 | 0 | 30.89247 | a-PEO | 2.249121 | 1209 | 0.139 | 108.7425 | 38.24896 | 26.92646 | 96.48516 | 244.7229
12281 | BAXREY | 6.69748 | 0.231347 | 327.337389 | 3.29424 | 2.033088 | 1529.43 | 2.45 | 23.68479 | a-PEO | 1.265038 | 1209 | 0.139 | 87.89286 | 44.40867 | 34.14619 | 82.01256 | 179.0716
12282 | BAXSIE | 5.31376 | 0.357321 | 706.105035 | 5.06628 | 1.048848 | 1499.33 | 0 | 26.76956 | a-PEO | 1.24014 | 1209 | 0.139 | 109.2151 | 42.19581 | 27.95871 | 97.73868 | 245.5998
12283 | BAZDAJ | 3.94728 | 0.132702 | 6.204182 | 2.93616 | 1.344368 | 1645.004 | 13.93 | 29.01639 | a-PEO | 1.360632 | 1209 | 0.139 | 108.5198 | 36.60942 | 31.14045 | 86.13532 | 130.7557
12284 | BAZFUF | 20.23895 | 0.906873 | 1888.591168 | 8.58384 | 2.357797 | 340.0487 | 0 | 10.68952 | a-PEO | 0.2812644 | 1209 | 0.139 | 93.5115 | 31.78255 | 23.07997 | 82.50933 | 214.793
12285 | BAZGAM | 42.79816 | 0.963429 | 842.913673 | 24.24061 | 1.765556 | 126.5237 | 0 | 8.149281 | a-PEO | 0.1046515 | 1209 | 0.139 | 95.9084 | 32.43855 | 23.2089 | 84.34254 | 219.9321
12286 | BAZGEQ | 27.24659 | 0.881175 | 1555.040569 | 13.9632 | 1.951314 | 334.8892 | 0 | 15.59666 | a-PEO | 0.2769968 | 1209 | 0.139 | 94.5892 | 32.12681 | 23.31984 | 83.41598 | 216.9562
12287 | BAZJET | 13.37019 | 0.787089 | 2042.462427 | 12.10117 | 1.104868 | 621.2821 | 0 | 29.52548 | a-PEO | 0.513881 | 1209 | 0.139 | 102.3691 | 35.10784 | 25.48947 | 90.5052 | 232.0164
12288 | BAZJIX | 8.75902 | 0.712377 | 1889.614702 | 7.46421 | 1.173469 | 770.4401 | 0 | 25.47784 | a-PEO | 0.637254 | 1209 | 0.139 | 108.7558 | 37.47489 | 26.79916 | 96.07429 | 244.2533
12289 | BEDHOJ | 4.76622 | 0.504024 | 586.175295 | 4.42261 | 1.077694 | 1314.522 | 0 | 34.42449 | a-PEO | 1.087281 | 1209 | 0.139 | 111.1961 | 37.96739 | 26.3428 | 97.48977 | 250.1894
12290 | BEDYEQ | 33.05863 | 0.860247 | 1354.703037 | 31.49051 | 1.049797 | 462.44 | 0 | 20.67606 | a-PEO | 0.382498 | 1209 | 0.139 | 98.60508 | 33.52448 | 24.36654 | 86.94642 | 224.8625
12291 | BEFGEA | 9.2615 | 0.775201 | 2223.08149 | 6.75108 | 1.371855 | 652.5826 | 0 | 21.16642 | a-PEO | 0.5397706 | 1209 | 0.139 | 103.93 | 35.98008 | 25.86057 | 91.96718 | 235.5398
12292 | BEGBOG | 4.23611 | 0.210408 | 90.500363 | 2.57051 | 1.647965 | 976.0121 | 0.07 | 21.22634 | a-PEO | 0.8072888 | 1209 | 0.139 | 83.07583 | 30.41201 | 21.63086 | 74.74463 | 95.6909
12293 | BEKYOG | 5.47883 | 0.285193 | 703.809857 | 4.56338 | 1.200608 | 2088.897 | 0.56 | 23.27355 | a-PEO | 1.727789 | 1209 | 0.139 | 101.032 | 38.07047 | 26.44835 | 91.02486 | 229.6757
12294 | BELJIL | 7.21036 | 0.302833 | 704.760908 | 5.21435 | 1.382792 | 1287.523 | 0 | 21.99651 | a-PEO | 1.064949 | 1209 | 0.139 | 95.41378 | 37.1609 | 25.31513 | 85.81267 | 218.5491
12295 | BELTOD | 5.92256 | 0.537497 | 1149.126974 | 4.27878 | 1.38417 | 1034.263 | 0.98 | 22.56856 | a-PEO | 0.8554697 | 1209 | 0.139 | 107.4038 | 39.52604 | 28.10757 | 95.63189 | 241.3704
12296 | BELTUJ | 5.64744 | 0.507623 | 1026.584443 | 4.1969 | 1.345622 | 1085.646 | 0.74 | 23.33895 | a-PEO | 0.8979704 | 1209 | 0.139 | 106.3283 | 39.56351 | 27.742 | 94.68532 | 239.5544
12297 | BELVAR | 5.93065 | 0.378717 | 610.549639 | 3.56193 | 1.66501 | 1222.198 | 0 | 27.58168 | a-PEO | 1.010917 | 1209 | 0.139 | 109.2832 | 42.29793 | 28.25903 | 96.6594 | 245.4377
12298 | BELVEV | 6.99036 | 0.560367 | 1614.437058 | 4.92473 | 1.41944 | 885.8546 | 0 | 18.0109 | a-PEO | 0.7327168 | 1209 | 0.139 | 104.1642 | 36.85981 | 26.23655 | 92.55342 | 235.8928
12299 | BELYIC | 4.0335 | 0.310713 | 44.716539 | 3.09731 | 1.302259 | 963.2947 | 1.08 | 24.10293 | a-PEO | 0.7967698 | 1209 | 0.139 | 118.2078 | 29.28 | 33.54579 | 70.95824 | 166.6318
12300 | BENXOJ | 4.11404 | 0.335721 | 33.733779 | 3.48041 | 1.182056 | 1448.309 | 4.27 | 35.21222 | a-PEO | 1.19794 | 1209 | 0.139 | 108.1703 | 41.04614 | 31.68976 | 95.24589 | 239.265
12301 | BENXUP | 4.10218 | 0.34128 | 91.727703 | 3.42336 | 1.198291 | 1473.148 | 0.25 | 32.06768 | a-PEO | 1.218485 | 1209 | 0.139 | 121.4722 | 40.33345 | 35.33918 | 96.26561 | 241.799
12302 | BEPLUF | 10.54661 | 0.558163 | 1215.212003 | 10.45745 | 1.008526 | 882.1846 | 0.84 | 16.36569 | a-PEO | 0.7296812 | 1209 | 0.139 | 89.62858 | 32.21714 | 24.1217 | 80.48523 | 206.4269
12303 | BEPMAM | 10.35764 | 0.554244 | 1198.282815 | 10.23297 | 1.012183 | 893.9028 | 1.29 | 16.00529 | a-PEO | 0.7393737 | 1209 | 0.139 | 90.42777 | 32.52539 | 24.40299 | 81.3243 | 207.4221
12304 | BEPMEQ | 10.23749 | 0.457075 | 1039.644118 | 10.11334 | 1.012276 | 1012.58 | 0 | 14.34146 | a-PEO | 0.8375354 | 1209 | 0.139 | 85.48841 | 31.28003 | 22.93709 | 77.67268 | 197.849
12305 | BEPMIU | 10.07029 | 0.442179 | 1031.101331 | 9.95474 | 1.011608 | 1021.41 | 0 | 14.12514 | a-PEO | 0.8448387 | 1209 | 0.139 | 86.26055 | 31.62304 | 23.28852 | 77.62076 | 197.963
12306 | BEPNIV | 10.32219 | 0.547469 | 1202.26735 | 10.19883 | 1.012096 | 893.3023 | 0.91 | 16.25551 | a-PEO | 0.738877 | 1209 | 0.139 | 89.81527 | 32.17859 | 24.03789 | 80.95298 | 206.3307
12307 | BEPNOB | 10.36311 | 0.547833 | 1193.577482 | 10.23127 | 1.012886 | 890.2187 | 1.46 | 15.71183 | a-PEO | 0.7363265 | 1209 | 0.139 | 89.60185 | 32.1196 | 24.13598 | 80.47394 | 205.6083
12308 | BEPNUH | 10.32563 | 0.472672 | 1012.889401 | 10.2098 | 1.011345 | 1165.606 | 1.33 | 14.35619 | a-PEO | 0.9641074 | 1209 | 0.139 | 90.60198 | 33.15408 | 23.78231 | 82.01696 | 208.3097
12309 | BEPPAP | 9.9082 | 0.429858 | 1026.328853 | 9.78954 | 1.012121 | 1031.644 | 0 | 14.08492 | a-PEO | 0.8533033 | 1209 | 0.139 | 84.13796 | 31.51645 | 23.01321 | 76.11083 | 195.0157
12310 | BEPPIX | 9.77409 | 0.487533 | 1049.238994 | 9.63706 | 1.014219 | 990.3506 | 0 | 20.41501 | a-PEO | 0.8191485 | 1209 | 0.139 | 95.38782 | 34.21996 | 24.67593 | 85.84733 | 217.4919
12311 | BEPPOD | 10.03622 | 0.492871 | 1063.743071 | 9.89092 | 1.01469 | 960.648 | 0.04 | 21.32402 | a-PEO | 0.7945806 | 1209 | 0.139 | 94.86053 | 34.07045 | 25.12355 | 85.21459 | 216.4988
12312 | BEPRIZ | 10.21454 | 0.730146 | 1921.63313 | 6.03558 | 1.692387 | 764.3612 | 0 | 17.73371 | a-PEO | 0.632226 | 1209 | 0.139 | 103.3629 | 36.04799 | 25.77965 | 91.53769 | 234.2772
12313 | BEPROF | 8.00306 | 0.761485 | 2181.150299 | 5.96794 | 1.341009 | 730.0282 | 0 | 17.69706 | a-PEO | 0.6038281 | 1209 | 0.139 | 106.9725 | 36.98753 | 26.18143 | 94.36791 | 241.5706
12314 | BEPVAV | 4.46396 | 0.210558 | 249.752479 | 3.25406 | 1.371812 | 1366.942 | 0 | 30.22795 | a-PEO | 1.130638 | 1209 | 0.139 | 101.932 | 50.44881 | 41.13582 | 98.53195 | 214.6984
12315 | BEPVEZ | 5.76875 | 0.311838 | 678.577607 | 4.44638 | 1.297404 | 1269.522 | 0 | 21.87048 | a-PEO | 1.05006 | 1209 | 0.139 | 105.522 | 40.16382 | 27.06192 | 94.49942 | 238.4697
12316 | BEPVID | 5.29029 | 0.285485 | 566.204592 | 4.21546 | 1.254973 | 1305.614 | 0 | 23.45239 | a-PEO | 1.079912 | 1209 | 0.139 | 107.1747 | 40.77443 | 27.98747 | 96.16841 | 241.5034
12317 | BEPVOJ | 4.87498 | 0.248745 | 443.758747 | 3.77095 | 1.292772 | 1350.697 | 0 | 26.40633 | a-PEO | 1.117202 | 1209 | 0.139 | 108.7495 | 42.62088 | 28.68727 | 97.30222 | 243.8368
12318 | BEPVOJ01 | 5.12362 | 0.26429 | 515.956858 | 3.97854 | 1.287814 | 1328.681 | 0 | 25.15337 | a-PEO | 1.098992 | 1209 | 0.139 | 108.3953 | 41.66313 | 28.31692 | 96.70838 | 243.449
12319 | BEPYIG | 7.58549 | 0.343844 | 746.293044 | 7.19298 | 1.054568 | 1442.858 | 0 | 22.07879 | a-PEO | 1.193431 | 1209 | 0.139 | 103.8498 | 38.41587 | 26.40755 | 92.86079 | 235.3262
12320 | BEQFEK | 10.54574 | 0.349119 | 676.329955 | 10.45121 | 1.009045 | 1075.664 | 0.85 | 18.25862 | a-PEO | 0.8897138 | 1209 | 0.139 | 89.58153 | 33.28965 | 24.94767 | 80.74764 | 204.5902
12321 | BERFIP | 4.07847 | 0.17672 | 14.056189 | 2.71437 | 1.502548 | 1953.426 | 10.26 | 40.91149 | a-PEO | 1.615737 | 1209 | 0.139 | 147.3684 | 51.20224 | 46.20498 | 115.4825 | 185.2556
12322 | BERGAI | 5.28761 | 0.302582 | 363.766046 | 2.67572 | 1.976145 | 1496.973 | 0 | 27.50633 | a-PEO | 1.238191 | 1209 | 0.139 | 100.4687 | 70.19066 | 30.56608 | 95.72355 | 227.7957
12323 | BERGAI01 | 5.26329 | 0.307571 | 370.946196 | 2.6344 | 1.997908 | 1508.091 | 0.1 | 27.45996 | a-PEO | 1.247387 | 1209 | 0.139 | 103.3286 | 73.80585 | 30.97486 | 97.455 | 233.0524
12324 | BETDAH | 6.20265 | 0.647228 | 1913.876607 | 4.35013 | 1.425854 | 1163.05 | 0 | 27.3613 | a-PEO | 0.9619935 | 1209 | 0.139 | 110.2158 | 38.0069 | 26.47315 | 96.95855 | 248.1806
12325 | BETDEL | 6.19335 | 0.648312 | 1869.751285 | 4.27368 | 1.449184 | 1164.588 | 0 | 27.57602 | a-PEO | 0.9632655 | 1209 | 0.139 | 110.1397 | 37.97409 | 26.46011 | 96.87691 | 248.0109
12326 | BETDIP | 6.11094 | 0.635806 | 1589.268942 | 3.88458 | 1.573128 | 1180.591 | 0 | 28.46767 | a-PEO | 0.976502 | 1209 | 0.139 | 110.4175 | 38.08146 | 26.59163 | 97.11903 | 248.4994
12327 | BETDUB | 6.03659 | 0.61438 | 1440.402812 | 3.7841 | 1.595251 | 1169.041 | 0 | 26.37833 | a-PEO | 0.9669485 | 1209 | 0.139 | 110.2505 | 38.10176 | 26.61279 | 97.01437 | 248.0795
12328 | BETFAJ | 6.19267 | 0.648423 | 1868.02666 | 4.31969 | 1.433591 | 1111.076 | 0 | 31.18202 | a-PEO | 0.9190041 | 1209 | 0.139 | 110.3713 | 38.05205 | 26.44865 | 97.06164 | 248.4817
12329 | BETFEN | 6.20622 | 0.639959 | 1823.828338 | 4.32109 | 1.436263 | 1078.608 | 0 | 34.62833891 | a-PEO | 0.8921488 | 1209 | 0.139 | 110.2102 | 38.02157 | 26.48663 | 96.98164 | 248.1374
12330 | BETFUD | 6.14614 | 0.638993 | 1891.510652 | 4.2626 | 1.441876 | 1062.938 | 0 | 35.10732 | a-PEO | 0.8791879 | 1209 | 0.139 | 110.688 | 38.25855 | 26.58108 | 97.4183 | 249.0674
12331 | BETGAK | 6.1095 | 0.632988 | 1887.233683 | 4.21478 | 1.449542 | 1061.519 | 0 | 30.05602 | a-PEO | 0.8780139 | 1209 | 0.139 | 110.3753 | 38.01065 | 26.5207 | 97.07335 | 248.4831
12332 | BETZOR | 7.75357 | 0.511288 | 1336.779059 | 4.72091 | 1.642389 | 1067.31 | 0 | 27.83168 | a-PEO | 0.8828038 | 1209 | 0.139 | 103.8294 | 38.17907 | 26.44785 | 92.60508 | 234.7836
12333 | BEVQID | 3.1488 | 0.262509 | 0 | 2.9781 | 1.057318 | 1965.841 | 99.99 | 48.30714 | a-PEO | 1.626006 | 1209 | 0.139 | 280.8487 | 46.16447 | 65.91869 | 155.6699 | 242.2392
12334 | BEVQUP | 2.87505 | 0.139353 | 0 | 2.45444 | 1.171367 | 1937.847 | 100 | 52.1463 | a-PEO | 1.602851 | 1209 | 0.139 | 283.3841 | 48.39298 | 66.84679 | 243.5806 | 244.0068
12335 | BEVRAW | 2.99279 | 0.16614 | 0 | 2.76283 | 1.083233 | 1627.942 | 100 | 30.67027 | a-PEO | 1.34652 | 1209 | 0.139 | 93.51729 | 21.25743 | 22.10232 | 71.96227 | 96.80294
12336 | BEWRUR | 10.48182 | 0.517859 | 1222.259714 | 8.62306 | 1.215557 | 830.4056 | 0 | 15.98867 | a-PEO | 0.6868533 | 1209 | 0.139 | 90.56502 | 32.45819 | 23.50711 | 80.75056 | 208.5222
12337 | BEWSAY | 10.02149 | 0.510739 | 1237.673825 | 8.19038 | 1.223568 | 846.665 | 0 | 16.66524 | a-PEO | 0.7003019 | 1209 | 0.139 | 93.21399 | 33.10445 | 24.02216 | 82.86508 | 213.8409
12338 | BEXPAX | 6.17717 | 0.770744 | 3116.545117 | 5.82599 | 1.060278 | 749.0049 | 0 | 19.53644 | a-PEO | 0.6195243 | 1209 | 0.139 | 109.5504 | 37.49653 | 26.33479 | 96.3177 | 246.8424
12339 | BEXRUT | 6.49399 | 0.493007 | 1228.025923 | 4.71424 | 1.377526 | 1070.741 | 0 | 22.44407 | a-PEO | 0.885642 | 1209 | 0.139 | 102.6167 | 37.28027 | 27.99973 | 91.81052 | 231.1224
12340 | BEXSAA | 6.21678 | 0.498159 | 1307.407988 | 4.72062 | 1.316941 | 992.7651 | 0 | 25.96439 | a-PEO | 0.8211456 | 1209 | 0.139 | 106.8614 | 38.34736 | 27.55952 | 95.40675 | 239.3961
12341 | BEXSII | 6.27069 | 0.684198 | 1684.564367 | 4.79422 | 1.307969 | 943.0195 | 0.01 | 19.95972 | a-PEO | 0.7799996 | 1209 | 0.139 | 105.9321 | 37.11408 | 26.90388 | 94.0273 | 238.9804
12342 | BEXTUV | 4.28323 | 0.481345 | 706.478216 | 3.78885 | 1.130483 | 1305.275 | 0.02 | 27.6842506 | a-PEO | 1.079632 | 1209 | 0.139 | 178.1302 | 35.44731 | 33.36957 | 91.36353 | 232.7734
12343 | BEXVEH | 9.97626 | 0.799188 | 2221.30562 | 6.15688 | 1.620343 | 782.8313 | 0 | 17.40193 | a-PEO | 0.6475032 | 1209 | 0.139 | 101.5873 | 35.11018 | 25.18213 | 89.87234 | 230.9064
12344 | BEYSEF | 5.61731 | 0.405722 | 1092.460245 | 4.74798 | 1.183095 | 1179.77 | 0 | 20.33467 | a-PEO | 0.9758233 | 1209 | 0.139 | 99.03527 | 37.24224 | 26.13545 | 88.83775 | 225.5804
12345 | BEZSIK | 5.50022 | 0.608406 | 1855.493271 | 4.14187 | 1.327956 | 1757.488 | 0 | 18.58984 | a-PEO | 1.453671 | 1209 | 0.139 | 90.73252 | 31.7415 | 25.97917 | 80.61182 | 205.0794
12346 | BIBBUL | 3.85878 | 0.146172 | 0 | 3.31702 | 1.163327 | 1320.322 | 7.8 | 33.16514 | a-PEO | 1.092078 | 1209 | 0.139 | 239.7211 | 42.55352 | 45.93848 | 93.98371 | 230.9924
12347 | BIBXOB | 19.6895 | 0.868002 | 2032.942411 | 7.98654 | 2.465335 | 409.5476 | 0 | 12.00306 | a-PEO | 0.338749 | 1209 | 0.139 | 94.31554 | 32.21837 | 23.62028 | 83.24613 | 216.2015
12348 | BIBXUH | 14.72526 | 0.763291 | 1777.643619 | 5.12647 | 2.872398 | 739.7958 | 0 | 16.41989 | a-PEO | 0.6119072 | 1209 | 0.139 | 101.6492 | 35.94429 | 25.8634 | 90.27972 | 230.6265
12349 | BICDAU | 11.50004 | 0.833521 | 2252.886362 | 6.68644 | 1.719905 | 652.9163 | 0 | 16.46436 | a-PEO | 0.5400466 | 1209 | 0.139 | 101.3679 | 34.9233 | 25.30557 | 89.72484 | 230.0796
12350 | BICPUA | 13.79678 | 0.880609 | 2068.396479 | 9.90606 | 1.392762 | 543.8531 | 0 | 13.31735 | a-PEO | 0.4498371 | 1209 | 0.139 | 100.8292 | 34.43999 | 24.90346 | 88.96441 | 229.1674
12351 | BIFKEI | 5.92703 | 0.571018 | 1270.232541 | 4.3432 | 1.364669 | 1021.268 | 0 | 22.5886 | a-PEO | 0.8447212 | 1209 | 0.139 | 108.1425 | 38.41312 | 27.27684 | 95.50165 | 242.9921
12352 | BIHMUC | 4.80366 | 0.245466 | 189.670059 | 2.90368 | 1.654335 | 1365.464 | 1.09 | 25.62072 | a-PEO | 1.129416 | 1209 | 0.139 | 111.579 | 42.16893 | 41.43359 | 96.34961 | 214.9754
12353 | BIJDUV | 8.61386 | 0.546077 | 1334.502695 | 5.69718 | 1.511952 | 896.657 | 0.01 | 26.41291 | a-PEO | 0.7416518 | 1209 | 0.139 | 103.2571 | 37.01142 | 26.50057 | 91.87739 | 233.4076
12354 | BIJFAD | 8.3585 | 0.559987 | 1352.575981 | 6.26342 | 1.334495 | 855.9441 | 0 | 24.8364 | a-PEO | 0.7079769 | 1209 | 0.139 | 105.3101 | 37.6405 | 26.91362 | 93.83235 | 237.7499
12355 | BIMDEF | 4.67684 | 0.476053 | 458.415527 | 3.43732 | 1.360607 | 1389.631 | 0 | 26.31837 | a-PEO | 1.149405 | 1209 | 0.139 | 111.5648 | 39.07221 | 28.38202 | 97.47144 | 246.383
12356 | BIMDIL | 5.20728 | 0.49114 | 583.4096 | 3.51213 | 1.482656 | 1396.214 | 0 | 26.50933 | a-PEO | 1.15485 | 1209 | 0.139 | 109.571 | 38.66028 | 27.92544 | 96.90149 | 245.8341
12357 | BIMDOR | 9.55327 | 0.360203 | 831.19614 | 8.36638 | 1.141864 | 1615.517 | 0 | 24.41828 | a-PEO | 1.336242 | 1209 | 0.139 | 108.025 | 39.73944 | 27.20188 | 96.39593 | 243.538
12358 | BINCUY | 13.3117 | 0.734359 | 2022.642485 | 8.62623 | 1.543165 | 583.9599 | 0 | 21.02527999 | a-PEO | 0.4830107 | 1209 | 0.139 | 96.26738 | 33.38391 | 24.47331 | 85.60884 | 220.2366
12359 | BINDAF | 13.14316 | 0.72738 | 2004.173822 | 8.49712 | 1.546778 | 600.5892 | 0 | 21.55679 | a-PEO | 0.4967653 | 1209 | 0.139 | 98.51683 | 34.25967 | 25.04434 | 87.77068 | 224.6362
12360 | BINSAU | 21.88013 | 0.834917 | 1824.055818 | 9.52705 | 2.296632 | 471.5677 | 0 | 18.07476 | a-PEO | 0.3900477 | 1209 | 0.139 | 96.54619 | 33.02728 | 24.03505 | 85.3859 | 220.5694
12361 | BIPKIW | 12.38348 | 0.480127 | 906.033809 | 3.37218 | 3.672248 | 1006.783 | 0 | 31.11195 | a-PEO | 0.8327399 | 1209 | 0.139 | 104.0293 | 39.67335 | 28.79056 | 93.01094 | 233.81
12362 | BIPLIX | 7.36647 | 0.521014 | 1435.493344 | 5.755 | 1.280012 | 1075.886 | 0.11 | 19.29083 | a-PEO | 0.8898975 | 1209 | 0.139 | 102.3845 | 36.1705 | 25.94761 | 91.19934 | 232.047
12363 | BIQHEQ | 4.74191 | 0.422906 | 700.534287 | 3.53352 | 1.341979 | 1133.101 | 0.37 | 26.71826 | a-PEO | 0.9372215 | 1209 | 0.139 | 106.6696 | 38.13009 | 30.23029 | 92.92739 | 236.1878
12364 | BIQVII | 5.22147 | 0.309986 | 698.452782 | 4.62031 | 1.130112 | 1622.406 | 0 | 42.04654 | a-PEO | 1.34194 | 1209 | 0.139 | 110.8019 | 41.77846 | 27.75255 | 98.8561 | 248.418
12365 | BIRSEC | 6.48832 | 0.430668 | 1014.098807 | 4.86094 | 1.334787 | 1337.973 | 0.08 | 21.25217 | a-PEO | 1.106677 | 1209 | 0.139 | 107.1731 | 39.33392 | 26.81806 | 95.1459 | 241.9666
12366 | BIRSIG | 6.37536 | 0.425834 | 977.764719 | 4.75051 | 1.342037 | 1378.593 | 0.09 | 21.84099 | a-PEO | 1.140276 | 1209 | 0.139 | 107.5466 | 39.40682 | 26.74319 | 95.43575 | 242.7772
12367 | BIVXEK | 4.38344 | 0.263904 | 262.942188 | 3.13827 | 1.39677 | 1420.105 | 0.21 | 27.07376 | a-PEO | 1.174611 | 1209 | 0.139 | 96.82643 | 51.19302 | 38.51663 | 92.71558 | 208.141
12368 | BIWSEG | 29.73511 | 0.987815 | 1334.810112 | 11.96997 | 2.484142 | 466.9346 | 0 | 18.84631 | a-PEO | 0.3862156 | 1209 | 0.139 | 99.72 | 34.48385 | 25.33448 | 89.04135 | 226.81
12369 | BIWSIK | 18.63655 | 0.718625 | 1600.532485 | 3.90698 | 4.770065 | 676.9675 | 0 | 17.27648 | a-PEO | 0.55994 | 1209 | 0.139 | 101.3732 | 36.20023 | 26.47444 | 90.17146 | 229.076
12370 | BIWYAH10 | 7.2461 | 0.692769 | 2786.448281 | 5.52874 | 1.310624 | 722.2864 | 0 | 21.85244 | a-PEO | 0.5974246 | 1209 | 0.139 | 99.61123 | 34.27281 | 25.21093 | 88.54985 | 225.6738
12371 | BIXCOC | 5.0423 | 0.334423 | 824.534693 | 4.60473 | 1.095026 | 1180.494 | 0.01 | 25.91158 | a-PEO | 0.9764216 | 1209 | 0.139 | 103.064 | 41.175 | 31.58254 | 94.01824 | 225.937
12372 | BIXYEO | 6.67369 | 0.383471 | 1113.474547 | 4.00375 | 1.66686 | 3338.59 | 0 | 32.91693 | a-PEO | 2.761447 | 1209 | 0.139 | 109.3891 | 39.20373 | 28.55612 | 97.97992 | 244.1106
12373 | BIYTEJ | 6.54525 | 0.406318 | 872.323168 | 6.39207 | 1.023964 | 1385.83 | 1.32 | 19.05064 | a-PEO | 1.146261 | 1209 | 0.139 | 101.4896 | 40.07175 | 27.83329 | 92.67617 | 229.3758
12374 | BIYXUE | 8.39634 | 0.637442 | 1598.034295 | 6.80286 | 1.234237 | 891.2421 | 0 | 28.38761 | a-PEO | 0.7371729 | 1209 | 0.139 | 105.6533 | 37.10158 | 26.38315 | 93.90185 | 238.8792
12375 | BIYYAL | 8.30709 | 0.638006 | 1598.481163 | 6.8904 | 1.205603 | 897.683 | 0 | 28.66756 | a-PEO | 0.7425004 | 1209 | 0.139 | 105.6033 | 37.06211 | 26.46245 | 93.61148 | 238.6771
12376 | BIYYEP | 8.05568 | 0.345749 | 627.499688 | 3.85909 | 2.087456 | 1725.865 | 0 | 32.112 | a-PEO | 1.427514 | 1209 | 0.139 | 104.9642 | 42.94941 | 29.49194 | 96.00364 | 235.8475
12377 | BOCKOT | 4.81526 | 0.479642 | 794.389653 | 3.42101 | 1.407555 | 1378.69 | 0.36 | 37.79582 | a-PEO | 1.140356 | 1209 | 0.139 | 117.8513 | 40.16693 | 30.92943 | 101.5751 | 248.8338
12378 | BOHGOU | 3.21949 | 0.179889 | 0 | 2.72507 | 1.181434 | 1457.973 | 100 | 32.64558 | a-PEO | 1.205933 | 1209 | 0.139 | 115.0413 | 20.72738 | 25.56869 | 52.24502 | 114.9493
12379 | BOHJOZ | 7.4485 | 0.479645 | 856.44477 | 3.57263 | 2.084879 | 1571.174 | 0 | 22.8571 | a-PEO | 1.299565 | 1209 | 0.139 | 90.69499 | 31.50651 | 33.64081 | 77.34139 | 185.3022
12380 | BOHXAZ | 11.91884 | 0.711443 | 2012.323292 | 5.9553 | 2.001384 | 792.057 | 0 | 18.69827 | a-PEO | 0.655134 | 1209 | 0.139 | 95.31575 | 33.20339 | 24.37181 | 84.88079 | 217.7972
12381 | BOHXED | 6.26597 | 0.495747 | 1026.32024 | 3.67929 | 1.703038 | 1413.265 | 0.07 | 22.48642 | a-PEO | 1.168954 | 1209 | 0.139 | 91.80792 | 33.16609 | 30.81627 | 81.97328 | 199.6531
12382 | BOJCIN | 5.54889 | 0.278857 | 531.483839 | 5.25047 | 1.056837 | 1106.037 | 0 | 24.09041 | a-PEO | 0.9148363 | 1209 | 0.139 | 96.83145 | 41.60961 | 26.46489 | 88.12046 | 221.5066
12383 | BOKQEZ | 7.07757 | 0.499712 | 1319.344804 | 4.49353 | 1.575058 | 1329.573 | 0 | 17.66584 | a-PEO | 1.09973 | 1209 | 0.139 | 103.0669 | 37.07065 | 26.6972 | 91.84693 | 233.1054
12384 | BOLPAU | 7.91374 | 0.646916 | 1687.71183 | 5.10301 | 1.550798 | 900.102 | 0 | 24.04751 | a-PEO | 0.7445013 | 1209 | 0.139 | 104.9053 | 37.20483 | 26.18759 | 93.18516 | 237.3508
12385 | BOLPEY | 7.16659 | 0.642652 | 1904.222135 | 5.73903 | 1.248746 | 890.2022 | 0.03 | 19.3938 | a-PEO | 0.7363128 | 1209 | 0.139 | 104.7896 | 36.67197 | 26.00228 | 92.81778 | 237.2352
12386 | BOLZIN | 18.71247 | 0.851056 | 1917.3174 | 7.75585 | 2.412691 | 466.9356 | 0 | 14.93883 | a-PEO | 0.3862164 | 1209 | 0.139 | 96.50274 | 33.17479 | 24.42632 | 85.59632 | 220.3949
12387 | BOMCUB | 2.92768 | 0.141044 | 0 | 2.6766 | 1.093806 | 1923.213 | 99.99 | 20.16193 | a-PEO | 1.590747 | 1209 | 0.139 | 91.92864 | 24.53938 | 21.75632 | 79.16839 | 95.45185
12388 | BONMAT | 6.19648 | 0.635405 | 1641.102419 | 5.02989 | 1.231932 | 856.3053 | 0 | 27.43674 | a-PEO | 0.7082757 | 1209 | 0.139 | 109.7122 | 38.31492 | 26.6738 | 96.7041 | 247.0365
12389 | BONMEX | 6.5609 | 0.636102 | 1575.404445 | 5.29057 | 1.240112 | 857.6172 | 0 | 27.62622 | a-PEO | 0.7093608 | 1209 | 0.139 | 109.2187 | 38.12868 | 26.5237 | 96.2678 | 246.0736
12390 | BONNIC | 4.09843 | 0.203285 | 49.850467 | 3.03382 | 1.350914 | 1418.567 | 0.13 | 40.83987 | a-PEO | 1.173339 | 1209 | 0.139 | 131.0689 | 58.73087 | 54.06472 | 116.2212 | 230.5786
12391 | BONWAD | 3.83514 | 0.199194 | 0 | 2.72512 | 1.407329 | 1918.477 | 7.06 | 31.38367 | a-PEO | 1.586829 | 1209 | 0.139 | 159.4285 | 35.71483 | 39.66317 | 98.08253 | 170.6512
12392 | BONWIL | 3.70731 | 0.104154 | 0 | 2.93141 | 1.264685 | 1731.361 | 0.15 | 35.18402 | a-PEO | 1.43206 | 1209 | 0.139 | 139.3116 | 39.31091 | 33.79542 | 90.06155 | 138.56
12393 | BORBEQ | 6.03525 | 0.431558 | 788.336746 | 3.97595 | 1.517939 | 1102.62 | 0 | 34.36232 | a-PEO | 0.9120099 | 1209 | 0.139 | 108.5213 | 40.72168 | 28.0103 | 97.43852 | 243.5653
12394 | BOWQAG | 3.4835 | 0.116586 | 0 | 2.72062 | 1.280407 | 1470.544 | 59.8 | 33.49612 | a-PEO | 1.216331 | 1209 | 0.139 | 99.12083 | 30.83842 | 23.43794 | 80.97388 | 101.5643
12395 | BOWSIQ | 5.04155 | 0.341164 | 377.95801 | 3.26194 | 1.545568 | 1211.056 | 0 | 40.13586 | a-PEO | 1.0017 | 1209 | 0.139 | 115.0403 | 48.46674 | 32.83805 | 102.9308 | 249.3195
12396 | BOXFAW | 17.62142 | 0.578356 | 1207.893455 | 10.04353 | 1.754505 | 792.2562 | 0 | 32.78836 | a-PEO | 0.6552988 | 1209 | 0.139 | 106.6747 | 37.19512 | 25.74642 | 94.06798 | 241.4719
12397 | BOXFOK | 18.06209 | 0.659627 | 1404.152834 | 10.42327 | 1.732862 | 790.5152 | 0 | 39.89701 | a-PEO | 0.6538588 | 1209 | 0.139 | 106.3328 | 36.69001 | 25.92396 | 93.858 | 240.7157
12398 | BUCROH | 5.00703 | 0.316014 | 377.866554 | 2.71775 | 1.842344 | 1495.296 | 0.04 | 29.61976 | a-PEO | 1.236804 | 1209 | 0.139 | 104.1289 | 66.48293 | 31.70896 | 95.87289 | 234.3467
12399 | BUCSIC | 5.101 | 0.319546 | 410.234524 | 2.75684 | 1.850307 | 1467.593 | 0.02 | 28.97998 | a-PEO | 1.21389 | 1209 | 0.139 | 104.9389 | 66.3005 | 31.98985 | 96.52842 | 235.9109
12400 | BUCYAA | 5.25072 | 0.302722 | 315.70574 | 2.62411 | 2.000953 | 1711.494 | 0.1 | 29.14974 | a-PEO | 1.415628 | 1209 | 0.139 | 104.6426 | 71.57367 | 36.09304 | 98.84286 | 224.6021
12401 | BUDDIO | 3.29205 | 0.0938753 | 0 | 2.84666 | 1.156461 | 1494.37 | 100 | 47.8349 | a-PEO | 1.236038 | 1209 | 0.139 | 272.5221 | 76.71208 | 64.42164 | 224.7092 | 236.0748
12402 | BUFNEW | 17.38419 | 0.596487 | 1235.534226 | 9.8019 | 1.773553 | 800.8135 | 0 | 31.50247 | a-PEO | 0.6623768 | 1209 | 0.139 | 105.5258 | 37.06211 | 25.6137 | 93.03101 | 239.2746
12403 | BUFNOG | 17.54007 | 0.608162 | 1252.364066 | 10.00835 | 1.752544 | 778.4703 | 0 | 31.96027 | a-PEO | 0.643896 | 1209 | 0.139 | 106.5048 | 37.2255 | 25.80572 | 93.83811 | 241.1101
12404 | BUFPAU | 17.81492 | 0.611344 | 1229.900547 | 10.58242 | 1.683445 | 883.1922 | 0 | 30.2901 | a-PEO | 0.7305147 | 1209 | 0.139 | 105.1155 | 36.5118 | 25.24701 | 92.45105 | 238.5151
12405 | BUFPAU01 | 17.73142 | 0.605145 | 1220.104594 | 10.50821 | 1.687387 | 889.6154 | 0 | 25.37133 | a-PEO | 0.7358275 | 1209 | 0.139 | 96.45935 | 33.86598 | 23.36652 | 84.95842 | 221.7886
12406 | BUGSAY | 4.67913 | 0.343717 | 773.439078 | 4.14319 | 1.129354 | 1683.258 | 1.97 | 33.01179 | a-PEO | 1.392273 | 1209 | 0.139 | 108.8599 | 42.0859 | 29.5663 | 98.55274 | 243.3202
12407 | BUGSEC | 4.72085 | 0.346569 | 809.349789 | 4.19082 | 1.126474 | 1608.788 | 2.1 | 31.52237 | a-PEO | 1.330676 | 1209 | 0.139 | 109.0588 | 42.34763 | 29.78468 | 99.09439 | 243.6242
12408 | BUGSIG | 4.72751 | 0.346743 | 810.494498 | 4.18275 | 1.13024 | 1637.993 | 2.18 | 29.69816 | a-PEO | 1.354833 | 1209 | 0.139 | 107.628 | 41.54073 | 29.17675 | 97.69877 | 240.8398
12409 | BUGSOM | 4.69508 | 0.345278 | 788.045568 | 4.16375 | 1.127609 | 1659.407 | 1.97 | 33.5089 | a-PEO | 1.372545 | 1209 | 0.139 | 109.2878 | 42.01829 | 29.07842 | 99.03629 | 243.978
12410 | BUKMUQ | 5.78794 | 0.713184 | 2661.097975 | 5.06217 | 1.143371 | 851.334 | 0 | 17.09954 | a-PEO | 0.7041638 | 1209 | 0.139 | 106.3037 | 36.97504 | 26.27924 | 94.07323 | 240.1147
12411 | BURJOO | 5.25312 | 0.288649 | 492.196737 | 4.62411 | 1.136028 | 1366.189 | 0 | 24.90153 | a-PEO | 1.130016 | 1209 | 0.139 | 106.9304 | 41.67618 | 27.4447 | 95.66904 | 241.3715
12412 | BUSGIG | 3.66162 | 0.129553 | 0 | 3.28712 | 1.11393 | 2211.293 | 0 | 33.05384 | a-PEO | 1.829027 | 1209 | 0.139 | 241.8183 | 49.64247 | 56.72865 | 105.1461 | 222.8782
12413 | BUSGOM | 3.72291 | 0.131546 | 0 | 3.32278 | 1.12042 | 2120.506 | 0 | 32.84784 | a-PEO | 1.753934 | 1209 | 0.139 | 235.9356 | 48.38083 | 55.90076 | 102.9621 | 225.3359
12414 | BUSMUY | 7.33953 | 0.293614 | 769.277929 | 5.89637 | 1.244754 | 1158.669 | 0 | 18.11508 | a-PEO | 0.9583698 | 1209 | 0.139 | 93.76321 | 38.70927 | 25.95099 | 85.3275 | 214.4453
12415 | BUSNAF | 7.07895 | 0.25965 | 567.723197 | 5.43194 | 1.303208 | 1235.945 | 0 | 20.43456 | a-PEO | 1.022287 | 1209 | 0.139 | 104.2933 | 42.39008 | 27.08589 | 93.1946 | 235.9975
12416 | BUSQEM | 5.28773 | 0.506937 | 729.766638 | 3.7404 | 1.41368 | 951.312 | 0 | 28.89907 | a-PEO | 0.7868586 | 1209 | 0.139 | 108.9837 | 39.38318 | 27.33287 | 96.75888 | 245.3114
12417 | BUSQIQ | 4.44057 | 0.613117 | 506.789397 | 3.72721 | 1.191392 | 1569.823 | 0 | 42.39155 | a-PEO | 1.298447 | 1209 | 0.139 | 111.2194 | 37.90771 | 26.3473 | 97.50893 | 250.2287
12418 | BUSQUC | 4.51085 | 0.210252 | 139.829549 | 2.5602 | 1.761913 | 1361.519 | 1.92 | 29.17075 | a-PEO | 1.126153 | 1209 | 0.139 | 63.00115 | 48.78756 | 30.15335 | 75.34928 | 141.6196
12419 | BUVWOF02 | 7.02744 | 0.265492 | 666.043092 | 5.3827 | 1.30556 | 1228.693 | 0 | 18.85848 | a-PEO | 1.016288 | 1209 | 0.139 | 98.58492 | 42.74935 | 27.64695 | 90.97107 | 224.2028
12420 | BUVWOF03 | 7.08216 | 0.284265 | 663.439521 | 5.7093 | 1.24046 | 1194.18 | 0 | 21.10686 | a-PEO | 0.9877421 | 1209 | 0.139 | 85.97655 | 38.05497 | 24.94938 | 79.28403 | 198.6571
12421 | BUVXOG | 6.82532 | 0.250594 | 628.251287 | 5.20999 | 1.310045 | 1267.418 | 0 | 19.52526 | a-PEO | 1.04832 | 1209 | 0.139 | 100.0658 | 43.86325 | 27.88777 | 91.59792 | 227.26
12422 | BUVXOG01 | 7.07915 | 0.267293 | 664.384527 | 5.43032 | 1.303634 | 1225.75 | 0 | 18.79808 | a-PEO | 1.013854 | 1209 | 0.139 | 97.68763 | 43.45156 | 26.99806 | 89.50281 | 222.4202
12423 | BUVYEX | 7.01349 | 0.27807 | 639.02622 | 5.55881 | 1.261689 | 1211.643 | 0 | 21.29948 | a-PEO | 1.002186 | 1209 | 0.139 | 89.22666 | 40.61945 | 26.15408 | 82.79043 | 204.892
12424 | BUVYIB | 10.88811 | 0.709325 | 1760.109827 | 8.55613 | 1.272551 | 702.052 | 0 | 21.51792 | a-PEO | 0.5806882 | 1209 | 0.139 | 107.2655 | 37.52262 | 26.88756 | 94.68542 | 241.6156
12425 | BUVYIB01 | 10.81747 | 0.729072 | 1932.021474 | 8.62628 | 1.254013 | 682.9742 | 0 | 20.51803 | a-PEO | 0.5649084 | 1209 | 0.139 | 107.2636 | 37.54813 | 26.5957 | 94.79997 | 241.9489
12426 | BUWGAC | 5.78007 | 0.296932 | 690.008054 | 5.51512 | 1.048041 | 1438.335 | 0 | 18.4835 | a-PEO | 1.18969 | 1209 | 0.139 | 99.79383 | 38.51361 | 26.21867 | 90.02497 | 227.1636
12427 | BUWGEG | 6.35253 | 0.424785 | 1098.336527 | 5.82253 | 1.091026 | 1331.191 | 0 | 18.76366 | a-PEO | 1.101068 | 1209 | 0.139 | 98.22396 | 35.85833 | 25.51048 | 87.94738 | 224.0358
12428 | BUYNAL | 4.621 | 0.47165 | 617.88249 | 3.96851 | 1.164417 | 918.6424 | 0 | 27.21007 | a-PEO | 0.7598365 | 1209 | 0.139 | 107.8154 | 38.29911 | 27.26053 | 95.29937 | 242.692
12429 | CABQEB | 3.76405 | 0.144471 | 0 | 2.70603 | 1.390986 | 1639.099 | 8.95 | 24.11429 | a-PEO | 1.355748 | 1209 | 0.139 | 92.37422 | 30.44714 | 21.93232 | 77.90746 | 96.24038
12430 | CADPII | 5.83169 | 0.130569 | 221.694604 | 5.05861 | 1.152825 | 2036.764 | 0 | 22.20905 | a-PEO | 1.684669 | 1209 | 0.139 | 102.9047 | 46.36849 | 26.95066 | 94.85533 | 233.6319
12431 | CADQAB | 6.63883 | 0.660224 | 1976.134589 | 4.78268 | 1.388098 | 1115.476 | 0.25 | 38.54117 | a-PEO | 0.9226439 | 1209 | 0.139 | 111.1468 | 38.5139 | 26.91323 | 98.16332 | 249.5195
12432 | CADQOP | 6.71582 | 0.642433 | 1984.095949 | 4.81933 | 1.393517 | 1096.744 | 0.15 | 40.33582 | a-PEO | 0.9071495 | 1209 | 0.139 | 111.1235 | 38.66954 | 26.97842 | 98.28413 | 249.2309
12433 | CAGSAG | 9.02799 | 0.650116 | 1701.848237 | 5.29308 | 1.705621 | 961.6087 | 0.01 | 22.45295 | a-PEO | 0.7953753 | 1209 | 0.139 | 104.1247 | 36.65044 | 26.25431 | 92.39761 | 235.6433
12434 | CAHLEE | 3.76094 | 0.0700579 | 1.058265 | 3.11934 | 1.205685 | 2514.919 | 13.12 | 68.07027 | a-PEO | 2.080165 | 1209 | 0.139 | 287.6185 | 82.04934 | 66.61586 | 212.9618 | 250.1911
12435 | CAHNEF | 4.2178 | 0.166698 | 87.429238 | 3.08502 | 1.367187 | 2336.563 | 0.3 | 30.40143 | a-PEO | 1.932641 | 1209 | 0.139 | 123.3877 | 51.23887 | 43.73792 | 105.5085 | 227.5098
12436 | CAJQEL | 13.93661 | 0.808349 | 1877.733331 | 8.23046 | 1.693297 | 705.6577 | 0 | 26.24868 | a-PEO | 0.5836705 | 1209 | 0.139 | 100.1045 | 34.5613 | 25.19242 | 88.57552 | 227.9612
12437 | CAJQIP | 13.27741 | 0.821697 | 2025.302116 | 7.61293 | 1.74406 | 545.4019 | 0 | 19.90479 | a-PEO | 0.4511182 | 1209 | 0.139 | 99.87799 | 34.26698 | 24.76615 | 88.16498 | 227.4733
12438 | CAJVUG | 5.09316 | 0.286003 | 223.4455 | 2.73995 | 1.858851 | 1299.774 | 3.14 | 30.88431 | a-PEO | 1.075082 | 1209 | 0.139 | 100.299 | 50.60665 | 39.45007 | 101.0724 | 223.8878
12439 | CAJWAN | 5.26771 | 0.576163 | 763.355463 | 4.1451 | 1.270828 | 1238.44 | 0.26 | 50.59086 | a-PEO | 1.024351 | 1209 | 0.139 | 111.2815 | 38.84345 | 26.93237 | 97.67526 | 249.7962
12440 | CAJWER | 5.6876 | 0.5447 | 708.186188 | 4.02535 | 1.412945 | 1271.403 | 0 | 36.476 | a-PEO | 1.051616 | 1209 | 0.139 | 111.1084 | 38.95613 | 26.82996 | 97.52838 | 249.7847
12441 | CAJWIV | 6.19996 | 0.489257 | 856.369691 | 3.79741 | 1.632681 | 1078.91 | 0.66 | 42.28422 | a-PEO | 0.8923986 | 1209 | 0.139 | 112.0251 | 40.53167 | 29.61531 | 98.85219 | 249.0139
12442 | CAKFEB | 3.65255 | 0.111788 | 0 | 2.91792 | 1.251765 | 1917.492 | 4.92 | 32.12457 | a-PEO | 1.586015 | 1209 | 0.139 | 174.9685 | 48.99361 | 46.10686 | 97.20175 | 183.4687
12443 | CAKFIF | 3.64019 | 0.112132 | 0 | 2.90518 | 1.253 | 1935.656 | 3.97 | 33.43148 | a-PEO | 1.601038 | 1209 | 0.139 | 171.7248 | 42.88867 | 44.06955 | 92.13153 | 176.8999
12444 | CAKXET | 4.14523 | 0.270724 | 67.010105 | 2.82776 | 1.465906 | 1944.047 | 10.66 | 37.85432 | a-PEO | 1.607979 | 1209 | 0.139 | 229.892 | 52.12552 | 56.95185 | 124.3369 | 231.2736
12445 | CAKXIX | 4.13408 | 0.269175 | 65.630134 | 2.81759 | 1.46724 | 1959.829 | 10.42 | 34.91102 | a-PEO | 1.621033 | 1209 | 0.139 | 221.3881 | 49.91969 | 55.30957 | 120.2769 | 224.3815
12446 | CAKXOD | 4.11875 | 0.271479 | 61.66113 | 2.79775 | 1.472165 | 2006.41 | 11.14 | 34.10435 | a-PEO | 1.659561 | 1209 | 0.139 | 216.3985 | 48.90097 | 54.20315 | 121.2479 | 218.3825
12447 | CAKXUJ | 4.10044 | 0.270524 | 59.968848 | 2.79077 | 1.469286 | 2024.309 | 10.95 | 35.77936 | a-PEO | 1.674367 | 1209 | 0.139 | 220.7679 | 49.62328 | 55.59455 | 124.6304 | 222.1133
12448 | CAKYAQ | 4.08997 | 0.267178 | 59.159314 | 2.78322 | 1.46951 | 2048.054 | 10.67 | 35.70698 | a-PEO | 1.694006 | 1209 | 0.139 | 220.48 | 49.91035 | 55.64618 | 123.5523 | 222.316
12449 | CAKYEU | 4.05316 | 0.264319 | 55.51977 | 2.75795 | 1.469628 | 2075.346 | 10.08 | 35.42506 | a-PEO | 1.716581 | 1209 | 0.139 | 216.6626 | 51.15549 | 55.70829 | 129.9134 | 219.0783
12450 | CAKYIY | 4.02936 | 0.269365 | 51.637364 | 2.74254 | 1.469207 | 2102.722 | 9.8 | 35.07043 | a-PEO | 1.739224 | 1209 | 0.139 | 216.1309 | 49.83173 | 54.96626 | 131.8668 | 217.2546
12451 | CANRIU | 6.98874 | 0.578866 | 1450.304344 | 4.43531 | 1.575705 | 861.5468 | 0.04 | 26.58543 | a-PEO | 0.7126111 | 1209 | 0.139 | 108.0366 | 38.1707 | 27.05766 | 95.65563 | 243.0554
12452 | CANROA | 6.93935 | 0.570877 | 1440.479203 | 4.21694 | 1.645589 | 944.3627 | 0.06 | 26.30824 | a-PEO | 0.7811106 | 1209 | 0.139 | 107.0035 | 37.92622 | 27.13402 | 94.81102 | 241.0996
12453 | CANRUG | 6.57321 | 0.580381 | 1406.166173 | 4.9271 | 1.334093 | 884.5564 | 0 | 27.92047 | a-PEO | 0.731643 | 1209 | 0.139 | 107.8009 | 38.43032 | 26.87319 | 95.53758 | 242.9764
12454 | CANYIB | 8.93125 | 0.623446 | 1529.742763 | 8.46949 | 1.05452 | 1071.723 | 0.06 | 20.60835 | a-PEO | 0.8864537 | 1209 | 0.139 | 102.8509 | 36.33875 | 26.42831 | 92.02571 | 233.4491
12455 | CARGEI | 4.10808 | 0.0940174 | 130.058335 | 3.65886 | 1.122776 | 3443.319 | 0 | 68.07894 | a-PEO | 2.848072 | 1209 | 0.139 | 137.982 | 54.7319 | 51.02338 | 144.5866 | 250.2478
12456 | CATART03 | 3.52552 | 0.235072 | 0 | 2.45245 | 1.43755 | 1333.298 | 18.82 | 37.26179 | a-PEO | 1.10281 | 1209 | 0.139 | 115.7401 | 31.66276 | 27.34504 | 95.44167 | 115.5704
12457 | CAVMOD | 10.28847 | 0.528831 | 1153.12921 | 9.36955 | 1.098075 | 959.3877 | 0 | 24.26732 | a-PEO | 0.7935382 | 1209 | 0.139 | 96.57002 | 35.31808 | 25.23303 | 86.7869 | 220.8046
12458 | CAVPEW | 20.25907 | 0.855126 | 1918.125394 | 7.7782 | 2.604596 | 402.6837 | 0 | 12.67146 | a-PEO | 0.3330717 | 1209 | 0.139 | 96.60868 | 33.06124 | 23.97673 | 85.45612 | 220.8609
12459 | CAVPIA | 19.92035 | 0.848725 | 1948.875994 | 7.7515 | 2.56987 | 416.142 | 0 | 12.87463 | a-PEO | 0.3442034 | 1209 | 0.139 | 95.95875 | 32.84286 | 23.83862 | 84.90122 | 219.7143
12460 | CAVPUM | 20.42752 | 0.854903 | 1927.625434 | 7.78037 | 2.62552 | 407.4311 | 0 | 12.81419 | a-PEO | 0.3369985 | 1209 | 0.139 | 96.55957 | 33.05377 | 23.9914 | 85.34586 | 220.7994
12461 | CAVRAU | 8.06449 | 0.638852 | 1654.407137 | 6.43013 | 1.254172 | 993.9909 | 0 | 23.49955 | a-PEO | 0.8221596 | 1209 | 0.139 | 100.7882 | 38.7365 | 26.54064 | 90.07608 | 228.5373
12462 | CAVREY | 7.18071 | 0.616521 | 1717.478794 | 5.30054 | 1.354713 | 1026.558 | 0.11 | 23.47255 | a-PEO | 0.8490965 | 1209 | 0.139 | 104.0644 | 39.65711 | 27.68368 | 93.43517 | 234.537
12463 | CAWDOU01 | 5.51448 | 0.430536 | 607.33085 | 3.85745 | 1.429566 | 1117.189 | 0 | 25.54916 | a-PEO | 0.92406 | 1209 | 0.139 | 101.2014 | 37.78683 | 28.50545 | 89.98346 | 227.2142
12464 | CAWDOU02 | 4.18148 | 0.15071 | 18.796374 | 2.61978 | 1.596119 | 1470.636 | 2.12 | 23.03918 | a-PEO | 1.216407 | 1209 | 0.139 | 82.80657 | 32.4642 | 27.56073 | 79.89853 | 119.5471
12465 | CAWDOU | 6.97816 | 0.565002 | 1281.277996 | 4.93143 | 1.415038 | 905.1968 | 0 | 25.2921 | a-PEO | 0.7487153 | 1209 | 0.139 | 105.6024 | 37.34477 | 26.83586 | 93.47731 | 238.0179
12466 | CAWGAJ | 5.29963 | 0.365578 | 536.148272 | 2.95239 | 1.79503 | 2006.024 | 0.1 | 31.53172 | a-PEO | 1.659242 | 1209 | 0.139 | 117.4912 | 55.85547 | 44.42106 | 115.9054 | 236.6109
12467 | CAWVIH | 6.49654 | 0.365979 | 633.63194 | 4.73872 | 1.370948 | 1240.608 | 0 | 25.3716 | a-PEO | 1.026144 | 1209 | 0.139 | 107.2102 | 41.71444 | 27.19581 | 95.48979 | 241.9332
12468 | CAWZUX | 4.75634 | 0.196589 | 176.107215 | 3.15287 | 1.508575 | 1433.026 | 1.48 | 28.51338 | a-PEO | 1.185298 | 1209 | 0.139 | 112.749 | 55.28251 | 44.07695 | 101.3599 | 208.9267
12469 | CAXPEY | 3.46373 | 0.0424842 | 0 | 2.47258 | 1.400857 | 1840.44 | 62.96 | 28.58817 | a-PEO | 1.522283 | 1209 | 0.139 | 92.13836 | 29.633 | 21.86088 | 80.74226 | 95.85944
12470 | CAXPIC | 3.2013 | 0.039164 | 0 | 2.42141 | 1.322081 | 1888.355 | 99.99 | 30.04241 | a-PEO | 1.561915 | 1209 | 0.139 | 92.14116 | 30.0952 | 21.82408 | 80.50658 | 95.71772
12471 | CAXSUR | 13.20977 | 0.776233 | 1963.676575 | 6.6958 | 1.972844 | 618.7074 | 0 | 29.90734 | a-PEO | 0.5117514 | 1209 | 0.139 | 98.71527 | 34.13392 | 24.68366 | 87.32972 | 225.2311
12472 | CAXTUS | 13.47664 | 0.698428 | 1427.853816 | 13.27334 | 1.015316 | 710.2704 | 0 | 23.98941 | a-PEO | 0.5874858 | 1209 | 0.139 | 100.9348 | 35.88979 | 25.92927 | 89.95639 | 228.7236
12473 | CAXVII | 11.59355 | 0.702745 | 1496.868336 | 10.81412 | 1.072075 | 1123.982 | 0 | 17.80262 | a-PEO | 0.9296793 | 1209 | 0.139 | 100.3427 | 34.6472 | 24.99602 | 88.98166 | 228.1021
12474 | CAXVOO | 11.60689 | 0.697657 | 1501.849412 | 10.81841 | 1.072883 | 1120.748 | 0 | 17.58329 | a-PEO | 0.927004 | 1209 | 0.139 | 101.0152 | 34.89312 | 25.21312 | 89.73348 | 229.4908
12475 | CAXVUU | 11.30625 | 0.69723 | 1517.524628 | 10.52946 | 1.073773 | 1147.176 | 0 | 17.81721 | a-PEO | 0.9488633 | 1209 | 0.139 | 101.3455 | 35.04066 | 25.28012 | 89.82576 | 230.0894
12476 | CAXWAB | 11.47981 | 0.702095 | 1504.854777 | 10.7455 | 1.068337 | 1145.06 | 0 | 17.67092 | a-PEO | 0.9471136 | 1209 | 0.139 | 101.4334 | 35.10446 | 25.32635 | 90.14491 | 230.4391
12477 | CAXWEF | 11.4766 | 0.704007 | 1506.715336 | 10.80785 | 1.061876 | 1144.506 | 0 | 17.57645 | a-PEO | 0.9466555 | 1209 | 0.139 | 102.2974 | 35.31102 | 25.3755 | 90.63677 | 231.9826
12478 | CAXWIJ | 11.51419 | 0.703479 | 1508.578231 | 10.74209 | 1.071876 | 1143.004 | 0 | 17.73921 | a-PEO | 0.9454125 | 1209 | 0.139 | 102.6859 | 35.50892 | 25.53951 | 91.06305 | 232.7766
12479 | CAXXAC | 5.09424 | 0.309772 | 374.067884 | 3.58861 | 1.419558 | 1323.197 | 0.12 | 26.72142 | a-PEO | 1.094456 | 1209 | 0.139 | 104.9843 | 44.00586 | 30.91363 | 94.32479 | 234.1857
12480 | CAXXEG | 6.07325 | 0.457936 | 912.002007 | 3.85926 | 1.573683 | 1213.18 | 0.03 | 24.24313 | a-PEO | 1.003458 | 1209 | 0.139 | 102.7477 | 39.385 | 27.72653 | 91.62478 | 231.7283
12481 | CAXZOS | 9.21896 | 0.597539 | 1289.164091 | 5.54947 | 1.661233 | 933.7716 | 0 | 21.55479 | a-PEO | 0.7723504 | 1209 | 0.139 | 106.1116 | 38.23533 | 26.52799 | 94.25517 | 240.0222
12482 | CAYBAH01 | 5.32479 | 0.318079 | 492.250496 | 4.05504 | 1.313129 | 1494.254 | 0.97 | 24.38898 | a-PEO | 1.235942 | 1209 | 0.139 | 103.5445 | 38.27494 | 27.64781 | 92.03317 | 233.4855
12483 | CAYBAH | 5.44423 | 0.25787 | 344.53975 | 3.89177 | 1.398908 | 1499.656 | 0 | 27.86358 | a-PEO | 1.240411 | 1209 | 0.139 | 107.0017 | 38.10154 | 31.47397 | 90.55918 | 225.798
12484 | CAYCAI | 6.80768 | 0.317308 | 757.83513 | 3.74439 | 1.818101 | 1984.886 | 0.33 | 48.13346 | a-PEO | 1.641759 | 1209 | 0.139 | 121.5731 | 45.73084 | 34.02665 | 112.9837 | 249.3695
12485 | CAYCEL | 5.71981 | 0.199008 | 194.342319 | 2.58354 | 2.213943 | 1936.999 | 0.07 | 29.75402 | a-PEO | 1.602149 | 1209 | 0.139 | 79.29204 | 64.66456 | 34.4386 | 88.76442 | 181.2176
12486 | CAYDEN | 5.0519 | 0.227616 | 416.242811 | 4.88565 | 1.034028 | 1508.8 | 0 | 27.38097 | a-PEO | 1.247974 | 1209 | 0.139 | 105.9674 | 43.42692 | 27.03454 | 95.61351 | 239.656
12487 | CAYDIR | 5.11017 | 0.231443 | 433.545179 | 4.94322 | 1.033774 | 1496.208 | 0 | 26.91436 | a-PEO | 1.237558 | 1209 | 0.139 | 105.2408 | 45.20151 | 27.09609 | 94.94281 | 238.2266
12488 | CAYDOX01 | 5.15472 | 0.23556 | 447.352459 | 4.98126 | 1.034823 | 1490.101 | 0 | 26.75887 | a-PEO | 1.232507 | 1209 | 0.139 | 105.242 | 44.1539 | 27.30918 | 95.05057 | 238.0844
12489 | CAYDOX02 | 5.19309 | 0.237052 | 458.660092 | 5.02309 | 1.033844 | 1482.68 | 0 | 26.73111 | a-PEO | 1.226369 | 1209 | 0.139 | 105.412 | 44.4472 | 27.1041 | 95.08712 | 238.519
12490 | CAYDOX03 | 5.16717 | 0.237122 | 454.513101 | 5.0066 | 1.032072 | 1491.665 | 0 | 26.94547 | a-PEO | 1.233801 | 1209 | 0.139 | 104.6907 | 41.75981 | 26.85038 | 94.26406 | 237.1813
12491 | CAYDOX04 | 5.1925 | 0.23489 | 459.537973 | 5.01971 | 1.034422 | 1482.979 | 0 | 26.86406 | a-PEO | 1.226616 | 1209 | 0.139 | 104.8646 | 43.4594 | 27.30956 | 94.63404 | 237.5291
12492 | CAYDOX05 | 5.1544 | 0.236895 | 451.180274 | 4.99798 | 1.031297 | 1481.481 | 0 | 26.77066 | a-PEO | 1.225377 | 1209 | 0.139 | 105.0655 | 42.76288 | 27.21169 | 95.21044 | 237.8153
12493 | CAYDOX06 | 5.08301 | 0.22864 | 426.368093 | 4.9201 | 1.033111 | 1496.41 | 0 | 27.30405 | a-PEO | 1.237725 | 1209 | 0.139 | 106.2942 | 46.12933 | 27.27469 | 95.97982 | 240.2869
12494 | CAYDOX | 5.19641 | 0.23383 | 458.03387 | 5.00689 | 1.037852 | 1474.277 | 0 | 26.4187 | a-PEO | 1.219419 | 1209 | 0.139 | 105.8544 | 47.04608 | 27.14729 | 95.80997 | 239.2799
12495 | CAYGIU | 5.15906 | 0.235048 | 450.732981 | 4.99584 | 1.032671 | 1487.568 | 0 | 26.86348 | a-PEO | 1.230412 | 1209 | 0.139 | 105.3213 | 43.49414 | 26.97356 | 94.95707 | 238.3529
12496 | CAYKEU | 6.90917 | 0.483398 | 1127.643812 | 5.51195 | 1.253489 | 1659.264 | 0.27 | 63.00401 | a-PEO | 1.372427 | 1209 | 0.139 | 112.2235 | 39.70376 | 27.32772 | 100.4495 | 250.2426
12497 | CAYMIZ | 5.09274 | 0.365865 | 717.034604 | 4.35949 | 1.168196 | 1477.728 | 0 | 27.7787 | a-PEO | 1.222273 | 1209 | 0.139 | 109.6305 | 40.89369 | 27.39459 | 97.34683 | 246.6321
12498 | CAYQUQ | 11.37573 | 0.748043 | 2036.603109 | 6.17998 | 1.840739 | 783.3662 | 0.03 | 18.21238 | a-PEO | 0.6479456 | 1209 | 0.139 | 102.713 | 35.71712 | 25.6969 | 91.03032 | 233.0997
12499 | CAYSIE | 7.01369 | 0.238772 | 526.733885 | 4.99057 | 1.405389 | 1167.746 | 0.07 | 23.6018 | a-PEO | 0.9658772 | 1209 | 0.139 | 81.55544 | 37.00753 | 26.87368 | 77.51091 | 184.8616
12500 | CAYSOK | 7.10061 | 0.248942 | 550.648086 | 5.08651 | 1.395969 | 1155.939 | 0.01 | 23.81072 | a-PEO | 0.9561121 | 1209 | 0.139 | 83.01504 | 36.62532 | 28.04804 | 80.03166 | 188.7473
12501 | CAYYEG | 7.23384 | 0.248595 | 566.143578 | 5.22809 | 1.383649 | 1119.479 | 0.04 | 23.35344 | a-PEO | 0.9259542 | 1209 | 0.139 | 83.22092 | 37.69808 | 28.25831 | 80.57029 | 188.2818
12502 | CAZFOA | 3.89004 | 0.260968 | 0.197338 | 2.95907 | 1.314616 | 1311.215 | 18.17 | 33.48883 | a-PEO | 1.084545 | 1209 | 0.139 | 187.1788 | 41.86349 | 49.24402 | 108.4277 | 220.0823
12503 | CAZGIT | 5.03658 | 0.255694 | 304.952276 | 3.98397 | 1.264211 | 1749.728 | 0 | 35.72778 | a-PEO | 1.447252 | 1209 | 0.139 | 111.0914 | 41.56806 | 28.35234 | 98.25998 | 248.7063
12504 | CAZNEY | 6.26427 | 0.659718 | 1987.104183 | 5.09264 | 1.230063 | 832.052 | 0 | 21.12277 | a-PEO | 0.688215 | 1209 | 0.139 | 107.4188 | 37.50128 | 26.37841 | 94.85869 | 242.4486
12505 | CAZNIC | 6.15888 | 0.431834 | 848.333459 | 4.4898 | 1.371749 | 1215.671 | 0.05 | 27.19408 | a-PEO | 1.005518 | 1209 | 0.139 | 107.568 | 40.0383 | 27.20078 | 95.59993 | 242.661
12506 | CAZNOI | 9.90063 | 0.742284 | 2011.982295 | 6.53329 | 1.515413 | 690.799 | 0 | 18.47226 | a-PEO | 0.5713804 | 1209 | 0.139 | 103.8418 | 36.04846 | 25.83706 | 91.69273 | 235.0795
12507 | CAZNUO | 10.27831 | 0.746166 | 1913.752346 | 7.67167 | 1.339775 | 694.472 | 0 | 20.15642 | a-PEO | 0.5744186 | 1209 | 0.139 | 102.8236 | 35.769 | 25.69105 | 90.94346 | 233.1286
12508 | CDLGLU01 | 3.41972 | 0.145494 | 0 | 2.80899 | 1.21742 | 1892.233 | 59.43 | 33.55693 | a-PEO | 1.565123 | 1209 | 0.139 | 98.20229 | 23.54903 | 23.21246 | 68.2805 | 100.7884
12509 | CDLGLU02 | 3.33435 | 0.0915896 | 0 | 2.44259 | 1.365088 | 1907.486 | 99.99 | 24.81151 | a-PEO | 1.577739 | 1209 | 0.139 | 91.81259 | 30.68215 | 21.72837 | 80.31995 | 95.35332
12510 | CDLGLU10 | 3.40131 | 0.141779 | 0 | 2.76994 | 1.227936 | 1874.065 | 89.27 | 32.04975 | a-PEO | 1.550095 | 1209 | 0.139 | 96.42334 | 24.76652 | 22.80546 | 71.5494 | 99.28362
12511 | CDLGLU11 | 3.39379 | 0.135357 | 0 | 2.72562 | 1.245144 | 1874.065 | 100 | 31.26903 | a-PEO | 1.550095 | 1209 | 0.139 | 94.8824 | 26.11119 | 22.4479 | 72.32737 | 97.97763
12512 | CDLGLU12 | 3.40713 | 0.149033 | 0 | 2.85499 | 1.193395 | 1885.471 | 80.78 | 33.6092 | a-PEO | 1.55953 | 1209 | 0.139 | 105.9102 | 23.6482 | 25.01688 | 67.83168 | 107.2596
12513 | CEBDOD | 5.66465 | 0.313649 | 686.325148 | 5.15984 | 1.097834 | 2397.668 | 0 | 44.29163 | a-PEO | 1.983182 | 1209 | 0.139 | 110.9715 | 43.12092 | 28.43787 | 100.1085 | 248.6691
12514 | CECVAI | 8.49795 | 0.723359 | 2423.892833 | 6.03194 | 1.408825 | 769.6443 | 0 | 18.86577 | a-PEO | 0.6365958 | 1209 | 0.139 | 99.52464 | 34.52642 | 25.30576 | 88.22286 | 226.1345
12515 | CECVIQ | 3.94859 | 0.254836 | 127.12361 | 3.20856 | 1.230642 | 2172.427 | 2.05 | 45.51183 | a-PEO | 1.796879 | 1209 | 0.139 | 146.5948 | 43.56003 | 30.21675 | 101.5508 | 244.9776
12516 | CECVOW | 3.93864 | 0.254804 | 119.304211 | 3.18862 | 1.235218 | 2198.171 | 2.28 | 42.5585 | a-PEO | 1.818173 | 1209 | 0.139 | 147.4185 | 43.07639 | 31.6039 | 101.8744 | 242.6715
12517 | CEDFIC | 5.4924 | 0.585744 | 1641.165907 | 4.94828 | 1.109961 | 1214.207 | 0 | 24.73229 | a-PEO | 1.004307 | 1209 | 0.139 | 110.0986 | 38.8875 | 27.19432 | 97.65149 | 247.148
12518 | CEFLEF | 7.24143 | 0.323472 | 370.830243 | 3.11475 | 2.324883 | 1541.927 | 0.9 | 28.5981 | a-PEO | 1.275374 | 1209 | 0.139 | 90.78535 | 56.84498 | 34.78209 | 86.0157 | 191.6477
12519 | CEGDUO | 4.82541 | 0.264166 | 441.445007 | 3.97638 | 1.213518 | 1918.296 | 0 | 23.39964 | a-PEO | 1.58668 | 1209 | 0.139 | 99.25578 | 44.34226 | 30.68635 | 90.7827 | 222.5855
12520 | CEGFAW | 4.76954 | 0.282763 | 452.958346 | 3.53933 | 1.347583 | 1844.76 | 0 | 22.53163 | a-PEO | 1.525856 | 1209 | 0.139 | 98.45602 | 47.07695 | 35.44651 | 89.56543 | 211.9324
12521 | CEGWER | 4.43901 | 0.308748 | 491.823316 | 3.87534 | 1.14545 | 1460.798 | 0 | 41.9004 | a-PEO | 1.208269 | 1209 | 0.139 | 111.0436 | 40.98065 | 26.90645 | 98.33685 | 249.6801
12522 | CEHKUW | 6.93881 | 0.670323 | 1917.779321 | 5.89053 | 1.17796 | 1263.454 | 0 | 17.09376 | a-PEO | 1.04504 | 1209 | 0.139 | 108.1456 | 37.30751 | 26.11973 | 95.34046 | 244.074
12523 | CEHLAD | 10.21413 | 0.75409 | 1967.47735 | 5.8901 | 1.734118 | 853.5376 | 0 | 17.89926 | a-PEO | 0.7059864 | 1209 | 0.139 | 102.0285 | 35.32447 | 25.58231 | 90.42698 | 231.3298
12524 | CEHPIP | 5.20567 | 0.287779 | 200.02716 | 3.82632 | 1.36049 | 1364.901 | 0 | 29.94268 | a-PEO | 1.12895 | 1209 | 0.139 | 108.8495 | 40.61288 | 27.85961 | 95.84318 | 244.4708
12525 | CEHWIX | 3.77572 | 0.294331 | 0.000242 | 3.29583 | 1.145605 | 1553.359 | 0 | 33.29146 | a-PEO | 1.28483 | 1209 | 0.139 | 144.5497 | 38.46178 | 33.87928 | 92.7421 | 234.7103
12526 | CEHWOD | 3.34215 | 0.16688 | 0 | 2.46185 | 1.357577 | 1635.604 | 99.99 | 24.39404 | a-PEO | 1.352857 | 1209 | 0.139 | 92.0125 | 29.82806 | 21.77431 | 79.50744 | 95.52746
12527 | CEHZAR01 | 2.93063 | 0.0249086 | 0 | 2.47894 | 1.182211 | 2669.956 | 99.99 | -1.980887 | a-PEO | 2.2084 | 1209 | 0.139 | 91.78948 | 30.98459 | 21.72351 | 80.45684 | 95.33333
12528 | CEHZAR | 2.93605 | 0.0266031 | 0 | 2.46944 | 1.188954 | 2685.06 | 99.99 | 2.91604 | a-PEO | 2.220894 | 1209 | 0.139 | 91.78948 | 30.99048 | 21.72351 | 80.45631 | 95.33333
12529 | CEJBEA | 7.33038 | 0.265371 | 627.692905 | 5.85474 | 1.252042 | 1575.149 | 0 | 23.21997 | a-PEO | 1.302853 | 1209 | 0.139 | 86.00674 | 36.79509 | 25.93047 | 79.49642 | 197.0526
12530 | CEJZAU | 7.19009 | 0.530468 | 1168.186335 | 4.36372 | 1.647697 | 1039.813 | 0.04 | 24.16918 | a-PEO | 0.8600605 | 1209 | 0.139 | 108.2327 | 39.07371 | 26.80952 | 95.79138 | 244.0633
12531 | CEKHIL | 8.90548 | 0.816706 | 2600.792015 | 6.79186 | 1.311199 | 613.5818 | 0 | 15.1001 | a-PEO | 0.5075118 | 1209 | 0.139 | 104.2035 | 35.70281 | 25.42994 | 91.96065 | 236.1727
12532 | CELKEL | 5.6698 | 0.280434 | 360.306437 | 2.68133 | 2.114548 | 1354.765 | 0.03 | 32.42433 | a-PEO | 1.120566 | 1209 | 0.139 | 107.6589 | 84.0386 | 42.0798 | 113.7165 | 234.7309
12533 | CELZEA | 5.3255 | 0.489428 | 1070.43431 | 4.52273 | 1.177497 | 1629.842 | 0 | 27.10077 | a-PEO | 1.348091 | 1209 | 0.139 | 108.3285 | 38.68916 | 26.95697 | 96.28857 | 244.2034
12534 | CELZIE | 5.90423 | 0.279876 | 311.050119 | 2.6714 | 2.210163 | 1311.828 | 0.19 | 29.60715 | a-PEO | 1.085052 | 1209 | 0.139 | 101.7598 | 81.33588 | 39.05327 | 104.3543 | 226.1703
12535 | CELZOK | 5.96707 | 0.386979 | 493.662682 | 1.83776 | 3.246926 | 1251.436 | 0 | 30.36435 | a-PEO | 1.0351 | 1209 | 0.139 | 108.1988 | 82.40273 | 33.4522 | 100.8444 | 242.2168
12536 | CENJIQ | 8.5056 | 0.433574 | 836.552738 | 4.03981 | 2.105446 | 1277.593 | 0.07 | 29.42221 | a-PEO | 1.056736 | 1209 | 0.139 | 93.98025 | 36.10835 | 26.64016 | 85.45002 | 213.671
12537 | CENKAJ | 8.21931 | 0.436027 | 851.227963 | 4.12189 | 1.994063 | 1276.324 | 0.77 | 28.20056 | a-PEO | 1.055685 | 1209 | 0.139 | 93.28502 | 35.5085 | 26.02429 | 84.87554 | 213.5083
12538 | CENPUI | 6.19698 | 0.478379 | 813.328862 | 4.05893 | 1.526752 | 999.8858 | 0.01 | 28.75879 | a-PEO | 0.8270354 | 1209 | 0.139 | 110.3371 | 41.0915 | 26.97924 | 97.47436 | 248.2685
12539 | CEQBUV | 6.8037 | 0.166339 | 274.98183 | 4.57353 | 1.487626 | 2002.735 | 5.78 | 19.45733 | a-PEO | 1.656522 | 1209 | 0.139 | 85.16732 | 41.15414 | 25.26167 | 79.9055 | 197.4657
12540 | CERMIV | 6.14808 | 0.339933 | 542.018596 | 3.15163 | 1.950762 | 1695.955 | 1.61 | 27.35099891 | a-PEO | 1.402775 | 1209 | 0.139 | 105.7192 | 43.32896 | 42.21862 | 102.4878 | 205.354
12541 | CESYEF01 | 3.28814 | 0.096963 | 0 | 2.88315 | 1.140468 | 2228.491 | 100 | 22.38014 | a-PEO | 1.843251 | 1209 | 0.139 | 99.39782 | 25.48244 | 23.5014 | 66.00348 | 101.7761
12542 | CESYEF | 3.18076 | 0.0857176 | 0 | 2.7668 | 1.149617 | 2284.505 | 100 | 19.48485 | a-PEO | 1.889582 | 1209 | 0.139 | 92.27608 | 27.85743 | 21.83741 | 76.6851 | 95.74764
12543 | CETFOX | 5.89862 | 0.472265 | 1045.841964 | 5.05783 | 1.166235 | 1361.128 | 0.07 | 36.03037 | a-PEO | 1.125829 | 1209 | 0.139 | 107.7503 | 39.8137 | 28.65495 | 96.54972 | 241.6861
12544 | CETFUD | 4.78644 | 0.380516 | 645.207257 | 4.1075 | 1.165293 | 1428.34 | 0 | 43.79212 | a-PEO | 1.181422 | 1209 | 0.139 | 110.9718 | 39.50812 | 26.90712 | 97.77954 | 249.5075
12545 | CETGOY | 10.22503 | 0.67521 | 1775.738613 | 9.4107 | 1.086532 | 619.5903 | 0.01 | 16.45738 | a-PEO | 0.5124816 | 1209 | 0.139 | 103.9138 | 36.124 | 25.7873 | 92.08783 | 235.4952
12546 | CETHEQ | 9.71439 | 0.577899 | 1557.921408 | 7.35338 | 1.321078 | 1064.629 | 0.01 | 17.70079 | a-PEO | 0.8805861 | 1209 | 0.139 | 80.14047 | 29.07283 | 22.87432 | 72.31444 | 185.8852
12547 | CETJAN | 5.90298 | 0.366786 | 632.932651 | 3.79569 | 1.55518 | 1047.566 | 0 | 26.04044 | a-PEO | 0.8664728 | 1209 | 0.139 | 106.0076 | 41.74786 | 30.54524 | 97.02502 | 233.24
12548 | CETVAA | 4.44677 | 0.220146 | 167.535659 | 3.28831 | 1.352296 | 1288.27 | 0.66 | 34.25585 | a-PEO | 1.065567 | 1209 | 0.139 | 112.1819 | 54.2958 | 45.1888 | 102.0324 | 237.9524
12549 | CEXHET | 5.56033 | 0.440216 | 742.683143 | 3.64308 | 1.526272 | 1076.7 | 0.07 | 26.44034 | a-PEO | 0.8905706 | 1209 | 0.139 | 108.0652 | 39.57346 | 28.29976 | 95.53504 | 242.0758
12550 | CEXSEE | 5.7859 | 0.478536 | 886.166438 | 3.93376 | 1.470832 | 1096.973 | 0.46 | 22.60764 | a-PEO | 0.9073389 | 1209 | 0.139 | 105.2411 | 38.14187 | 28.35431 | 93.27926 | 236.0423
12551 | CEYPUT | 5.36995 | 0.45239 | 703.400431 | 3.83237 | 1.401209 | 1206.674 | 0 | 28.07166 | a-PEO | 0.998076 | 1209 | 0.139 | 109.21 | 39.89773 | 27.21661 | 96.5119 | 245.7269
12552 | CEZFIY | 5.34194 | 0.348518 | 487.721555 | 3.72114 | 1.435565 | 1189.873 | 0 | 25.57588 | a-PEO | 0.9841798 | 1209 | 0.139 | 107.409 | 40.15262 | 27.14771 | 95.26517 | 242.1867
12553 | CEZMUR | 5.04083 | 0.153963 | 178.481131 | 2.73115 | 1.84568 | 2331.1 | 1.73 | 41.79565 | a-PEO | 1.928122 | 1209 | 0.139 | 144.2908 | 73.28913 | 53.75993 | 172.3576 | 217.8287
12554 | CEZNAY | 5.01935 | 0.260892 | 282.739764 | 2.93554 | 1.709856 | 2114.408 | 2.45 | 68.16345 | a-PEO | 1.74889 | 1209 | 0.139 | 155.0372 | 50.62889 | 40.06333 | 147.6724 | 250.2455
12555 | cg034025wsi20030214 | 9.90635 | 0.430939 | 865.308344 | 2.42974 | 4.077123 | 988.6359 | 0.11 | 23.80346 | a-PEO | 0.8177303 | 1209 | 0.139 | 84.50035 | 56.55134 | 28.77172 | 80.25233 | 193.2509
12556 | cg050585esi20051105 | 4.98405 | 0.407969 | 562.665522 | 3.48688 | 1.429372 | 1806.258 | 0.15 | 27.73051 | a-PEO | 1.49401 | 1209 | 0.139 | 102.9529 | 37.64715 | 28.58819 | 90.97981 | 229.7486
12557 | cg060408tsi20060629 | 5.11718 | 0.331055 | 154.003783 | 3.57473 | 1.431487 | 1478.879 | 0 | 36.14517 | a-PEO | 1.223225 | 1209 | 0.139 | 111.1503 | 40.31897 | 26.88928 | 97.49983 | 249.6023
12558 | cg060732osi20070605 | 11.11008 | 0.834941 | 1152.826832 | 2.45168 | 4.531619 | 2116.214 | 0 | 28.29387 | a-PEO | 1.750384 | 1209 | 0.139 | 110.5247 | 60.04823 | 27.72336 | 98.07427 | 248.4749
12559 | cg0702636-file001 | 6.23351 | 0.823096 | 2352.721407 | 5.51273 | 1.130748 | 921.2804 | 0 | 16.21918 | a-PEO | 0.7620186 | 1209 | 0.139 | 109.3802 | 37.61717 | 26.33453 | 96.28431 | 246.5088
12560 | cg0702636-file002 | 6.75248 | 0.417676 | 540.724339 | 3.25309 | 2.075713 | 1008.697 | 0.34 | 23.54644 | a-PEO | 0.8343238 | 1209 | 0.139 | 110.5035 | 39.94615 | 38.68829 | 95.61662 | 233.8729
12561 | cg100226u | 6.77697 | 0.431514 | 552.9966 | 3.31842 | 2.042228 | 991.1248 | 0.33 | 23.69623 | a-PEO | 0.8197889 | 1209 | 0.139 | 110.4377 | 39.4369 | 37.2487 | 94.92051 | 234.1502
12562 | QUTHAP | 5.69388 | 0.438068 | 654.974205 | 4.40862 | 1.291533 | 1257.791 | 0 | 111.3061 | a-PEO | 1.040356 | 1209 | 0.139 | 111.3892 | 38.51691 | 27.62292 | 99.97045 | 250.25
12563 | cg100357q | 4.24523 | 0.105903 | 38.809587 | 2.41863 | 1.755221 | 1471.136 | 2.04 | 31.78853 | a-PEO | 1.21682 | 1209 | 0.139 | 61.93741 | 45.14274 | 29.17008 | 83.4317 | 131.576
12564 | cg200120p | 8.27068 | 0.520338 | 1235.967527 | 4.14256 | 1.996514 | 819.1194 | 0.02 | 23.4108 | a-PEO | 0.6775181 | 1209 | 0.139 | 96.00817 | 35.68901 | 27.1073 | 86.386 | 217.6124
12565 | cg200261j | 5.21581 | 0.648468 | 1448.065529 | 3.97485 | 1.312203 | 1322.25 | 0 | 28.43996 | a-PEO | 1.093672 | 1209 | 0.139 | 110.1574 | 38.45001 | 27.11388 | 97.08791 | 247.1979
12566 | cg200332y | 4.88872 | 0.477044 | 601.389614 | 3.61854 | 1.35102 | 1247.32 | 0.84 | 28.34114 | a-PEO | 1.031696 | 1209 | 0.139 | 108.1252 | 40.58892 | 29.12561 | 95.95038 | 241.7441
12567 | cg200606r | 4.28794 | 0.142683 | 139.857513 | 2.8499 | 1.504593 | 1759.369 | 0 | 59.91493 | a-PEO | 1.455226 | 1209 | 0.139 | 141.2347 | 74.78506 | 45.70582 | 157.7039 | 250.2236
12568 | cg200615s | 4.67005 | 0.283534 | 156.427958 | 2.56312 | 1.822018 | 1717.367 | 1.95 | 41.23071 | a-PEO | 1.420486 | 1209 | 0.139 | 118.4709 | 55.91182 | 52.45355 | 127.6507 | 247.2845
12569 | cg2007167 | 5.1962 | 0.457479 | 781.268863 | 4.27753 | 1.214766 | 1124.239 | 0.04 | 29.30043 | a-PEO | 0.9298914 | 1209 | 0.139 | 109.0518 | 39.35637 | 28.51331 | 96.93835 | 244.5177
12570 | cg2007167 | 5.18958 | 0.450285 | 759.750968 | 4.24308 | 1.223069 | 1104.928 | 0.07 | 38.95053 | a-PEO | 0.9139192 | 1209 | 0.139 | 111.099 | 40.13501 | 29.07213 | 98.95779 | 248.2361
12571 | cg201283a | 4.26728 | 0.180989 | 30.165876 | 3.40774 | 1.252232 | 1227.206 | 1.16 | 28.15743 | a-PEO | 1.015059 | 1209 | 0.139 | 118.9147 | 45.17476 | 33.91422 | 97.69433 | 242.5623
12572 | cg3001009 | 6.01321 | 0.430616 | 998.597085 | 5.05928 | 1.188551 | 1138.658 | 0 | 22.30982 | a-PEO | 0.9418182 | 1209 | 0.139 | 108.3501 | 38.83513 | 26.66163 | 95.76067 | 244.3621
12573 | cg300256k | 6.49481 | 0.578673 | 1338.352193 | 4.27101 | 1.520673 | 1122.242 | 0.01 | 22.80014 | a-PEO | 0.9282399 | 1209 | 0.139 | 106.704 | 39.49024 | 27.34389 | 94.99909 | 240.6537
12574 | cg300256k | 8.05407 | 0.49262 | 1202.098123 | 6.75932 | 1.19155 | 960.7537 | 0.21 | 25.69072 | a-PEO | 0.7946681 | 1209 | 0.139 | 98.95746 | 36.35031 | 26.24484 | 88.96374 | 224.3369
12575 | cg3002866 | 13.81052 | 0.799656 | 1946.052543 | 8.01018 | 1.724121 | 563.6424 | 0 | 23.60601 | a-PEO | 0.4662055 | 1209 | 0.139 | 97.99616 | 33.71406 | 24.78309 | 87.02841 | 223.2335
12576 | cg300302n | 4.41795 | 0.456885 | 333.487954 | 2.98056 | 1.482255 | 1140.761 | 1.81 | 23.08735 | a-PEO | 0.9435578 | 1209 | 0.139 | 115.8184 | 36.62549 | 38.21638 | 89.75288 | 215.8529
12577 | cg300598y | 4.61209 | 0.49346 | 470.23734 | 3.22613 | 1.429605 | 1077.997 | 0.76 | 22.25359 | a-PEO | 0.8916437 | 1209 | 0.139 | 112.7746 | 36.85456 | 34.03831 | 91.4305 | 228.0567
12578 | cg300827e | 4.69664 | 0.563911 | 1248.470932 | 4.11195 | 1.142193 | 1097.49 | 0.24 | 22.06546 | a-PEO | 0.9077671 | 1209 | 0.139 | 108.5124 | 38.14229 | 26.5323 | 95.61702 | 244.737
12579 | cg300979c | 12.65792 | 0.817335 | 2160.644129 | 7.41339 | 1.70744 | 667.564 | 0 | 19.07072 | a-PEO | 0.5521621 | 1209 | 0.139 | 98.5874 | 33.90052 | 24.49039 | 87.12361 | 224.8005
12580 | cg3015354 | 6.24462 | 0.43293 | 827.810298 | 3.8099 | 1.639051 | 2753.663 | 0 | 25.39176 | a-PEO | 2.277637 | 1209 | 0.139 | 103.5175 | 41.19894 | 29.91666 | 92.45568 | 229.6824
12581 | cg301577a | 5.76822 | 0.467856 | 1055.249009 | 4.62513 | 1.247148 | 1110.635 | 0 | 21.97533 | a-PEO | 0.9186394 | 1209 | 0.139 | 106.3783 | 39.77918 | 27.15997 | 94.67303 | 239.9397
12582 | cg301725z | 6.69877 | 0.769376 | 2180.816965 | 5.40684 | 1.238944 | 878.5378 | 0 | 18.22002 | a-PEO | 0.7266649 | 1209 | 0.139 | 109.4265 | 37.7257 | 26.38988 | 96.33164 | 246.5671
12583 | cg301725z | 8.26997 | 0.795527 | 2138.393984 | 6.53639 | 1.26522 | 770.8773 | 0 | 16.33436 | a-PEO | 0.6376156 | 1209 | 0.139 | 107.2532 | 36.93193 | 26.04446 | 94.58488 | 242.2172
12584 | cg301725z | 8.20931 | 0.792044 | 2095.407312 | 6.61957 | 1.240158 | 786.8186 | 0 | 15.99205 | a-PEO | 0.6508012 | 1209 | 0.139 | 106.7448 | 36.79062 | 25.93728 | 94.11106 | 241.1811
12585 | cg400449c | 6.04182 | 0.466147 | 1128.198213 | 4.78062 | 1.263815 | 1088.438 | 0.01 | 26.39559 | a-PEO | 0.9002794 | 1209 | 0.139 | 106.7913 | 38.87995 | 26.61545 | 94.80876 | 241.2786
12586 | cg400643g | 4.83661 | 0.382483 | 338.107192 | 3.74279 | 1.292247 | 1158.141 | 0.24 | 31.57564 | a-PEO | 0.9579331 | 1209 | 0.139 | 107.2774 | 49.55107 | 33.20209 | 98.74244 | 237.803
12587 | cg4012185 | 7.03754 | 0.670317 | 2107.512887 | 5.53838 | 1.270686 | 930.1086 | 0 | 18.68554 | a-PEO | 0.7693206 | 1209 | 0.139 | 105.6886 | 36.71462 | 26.12226 | 93.40169 | 239.0048
12588 | cg401858s | 12.87151 | 0.722972 | 1947.194424 | 4.32746 | 2.97438 | 737.0648 | 0 | 17.38499 | a-PEO | 0.6096483 | 1209 | 0.139 | 101.5871 | 35.32606 | 25.63963 | 90.24019 | 230.189
12589 | cg401887b | 4.92521 | 0.46376 | 564.859119 | 3.49647 | 1.408624 | 1180.814 | 0.29 | 26.27894 | a-PEO | 0.9766862 | 1209 | 0.139 | 111.7127 | 43.36355 | 35.77356 | 95.31265 | 236.455
12590 | cg401887b | 5.58191 | 0.239508 | 420.351819 | 4.61814 | 1.208692 | 1282.288 | 1 | 26.65049 | a-PEO | 1.060619 | 1209 | 0.139 | 103.6614 | 40.90466 | 26.71027 | 92.95143 | 235.0232
12591 | cg401887b | 20.37566 | 0.874527 | 1846.793925 | 9.90922 | 2.056232 | 515.2475 | 0 | 15.02638 | a-PEO | 0.4261766 | 1209 | 0.139 | 93.36111 | 31.77867 | 23.40324 | 82.44423 | 214.2285
12592 | cg500033b | 9.72623 | 0.813875 | 1773.342937 | 8.82974 | 1.101531 | 1573.449 | 0 | 27.540951 | a-PEO | 1.301447 | 1209 | 0.139 | 101.9839 | 35.15322 | 25.33995 | 90.21354 | 231.4288
12593 | cg500033b | 11.24994 | 0.852564 | 2057.09081 | 9.49767 | 1.184495 | 554.4926 | 0 | 13.50013 | a-PEO | 0.4586374 | 1209 | 0.139 | 100.4535 | 34.29689 | 24.70333 | 88.69061 | 228.6221
12594 | cg500091k | 5.01183 | 0.408661 | 582.190174 | 3.04947 | 1.643509 | 1074.046 | 0 | 30.60272 | a-PEO | 0.8883758 | 1209 | 0.139 | 109.91 | 52.379 | 27.49742 | 97.50336 | 247.3381
12595 | cg500116f | 10.40468 | 0.660019 | 1824.886223 | 5.07098 | 2.051809 | 834.3252 | 0 | 22.75084 | a-PEO | 0.6900953 | 1209 | 0.139 | 106.3084 | 36.932 | 26.19239 | 94.00836 | 240.2617
12596 | cg500121f | 7.16379 | 0.58453 | 1248.770923 | 4.82619 | 1.484357 | 994.0584 | 0.46 | 23.56708 | a-PEO | 0.8222154 | 1209 | 0.139 | 106.643 | 38.21326 | 26.46448 | 94.67883 | 241.0276
12597 | cg500149s | 6.52889 | 0.579785 | 1124.79799 | 4.75513 | 1.37302 | 1089.816 | 0.5 | 27.73625 | a-PEO | 0.9014193 | 1209 | 0.139 | 108.7195 | 38.8995 | 26.55066 | 96.12359 | 245.2293
12598 | cg500175k | 7.01096 | 0.558379 | 1185.244455 | 4.61744 | 1.518365 | 1006.895 | 0.03 | 23.24022 | a-PEO | 0.8328332 | 1209 | 0.139 | 107.7288 | 39.07484 | 27.41043 | 95.71501 | 242.9863
12599 | cg500192d | 17.06774 | 0.690901 | 1506.119157 | 7.18297 | 2.37614 | 779.5952 | 0 | 22.45284 | a-PEO | 0.6448265 | 1209 | 0.139 | 105.2856 | 36.62295 | 25.89416 | 93.12001 | 238.2677
12600 | cg500192d | 6.41301 | 0.384808 | 626.43402 | 4.86183 | 1.319053 | 1153.443 | 0.01 | 33.45873 | a-PEO | 0.9540468 | 1209 | 0.139 | 102.7854 | 44.52498 | 27.86934 | 93.24628 | 231.1527
12601 | cg5008236 | 6.1572 | 0.330192 | 692.792064 | 4.57393 | 1.346151 | 1236.822 | 0.16 | 21.84985 | a-PEO | 1.023013 | 1209 | 0.139 | 96.81168 | 38.13421 | 26.66736 | 87.6284 | 220.4041
12602 | cg500975j | 6.1572 | 0.326298 | 693.511122 | 4.57393 | 1.346151 | 1236.822 | 0.16 | 21.79216 | a-PEO | 1.023013 | 1209 | 0.139 | 98.49479 | 38.68774 | 27.27509 | 88.96722 | 223.5241
12603 | cg501012e | 9.02632 | 0.717104 | 2344.929049 | 7.52711 | 1.199175 | 738.2686 | 0 | 8.51717688 | a-PEO | 0.610644 | 1209 | 0.139 | 90.97995 | 31.20753 | 22.8327 | 80.66125 | 209.4653
12604 | cg5010616 | 10.58889 | 0.755626 | 2295.779492 | 8.21137 | 1.28954 | 621.5145 | 0 | 8.039069 | a-PEO | 0.5140732 | 1209 | 0.139 | 88.75301 | 30.3297 | 22.377 | 78.6711 | 204.9343
12605 | cg5010616 | 7.49731 | 0.348756 | 722.843115 | 4.21343 | 1.779384 | 1448.316 | 0.04 | 22.92778 | a-PEO | 1.197946 | 1209 | 0.139 | 104.0072 | 40.14857 | 27.50732 | 93.35364 | 234.9015
12606 | cg5010616 | 15.26084 | 0.72191 | 1687.627158 | 10.84337 | 1.407389 | 834.6874 | 0 | 21.79122 | a-PEO | 0.6903949 | 1209 | 0.139 | 102.9233 | 36.09163 | 26.58794 | 91.32105 | 232.5081
12607 | cg5010616 | 9.17489 | 0.579066 | 1271.077808 | 7.98957 | 1.148358 | 929.8506 | 0.5 | 28.80145 | a-PEO | 0.7691072 | 1209 | 0.139 | 107.4171 | 37.81338 | 27.50805 | 95.23968 | 241.7769
12608 | cg501141m | 4.28619 | 0.387934 | 161.687493 | 2.95991 | 1.448081 | 1710.705 | 0.21 | 30.00616 | a-PEO | 1.414975 | 1209 | 0.139 | 148.7939 | 43.93357 | 45.04976 | 99.4279 | 235.2243
12609 | cg501141m | 4.27325 | 0.381222 | 156.772949 | 2.94575 | 1.450649 | 1713.71 | 0.07 | 30.04751 | a-PEO | 1.417461 | 1209 | 0.139 | 150.2679 | 44.30683 | 46.49313 | 101.5457 | 237.4399
12610 | cg501141m | 11.07723 | 0.558008 | 1156.611054 | 9.2554 | 1.19684 | 942.0279 | 0.03 | 19.38234 | a-PEO | 0.7791794 | 1209 | 0.139 | 103.4556 | 36.75327 | 25.99359 | 91.90817 | 233.9789
12611 | cg501231v | 4.88985 | 0.098069 | 56.37713 | 2.68705 | 1.819784 | 1501.546 | 0 | 34.80092 | a-PEO | 1.241974 | 1209 | 0.139 | 75.93607 | 53.68047 | 36.96737 | 117.8685 | 157.1714
12612 | cg5012617 | 5.00808 | 0.325584 | 403.577456 | 3.18752 | 1.571152 | 1433.403 | 1.7 | 26.78176 | a-PEO | 1.18561 | 1209 | 0.139 | 103.0771 | 47.35647 | 33.3684 | 94.61779 | 227.7117
12613 | cg5012617 | 11.00208 | 0.92931 | 1974.608179 | 5.91772 | 1.859175 | 888.5067 | 0 | 22.09016 | a-PEO | 0.7349104 | 1209 | 0.139 | 110.2543 | 38.00722 | 26.46716 | 96.99183 | 248.2429
12614 | cg501279y | 10.97164 | 0.941254 | 1982.912219 | 5.86477 | 1.870771 | 887.0296 | 0 | 21.98892 | a-PEO | 0.7336887 | 1209 | 0.139 | 110.3435 | 37.94543 | 26.46237 | 97.0374 | 248.426
12615 | cg501332u | 10.88203 | 0.873423 | 1999.680725 | 5.89078 | 1.847299 | 813.9006 | 0 | 21.51489 | a-PEO | 0.6732015 | 1209 | 0.139 | 109.1416 | 37.78299 | 26.35419 | 96.18331 | 246.0002
12616 | cg501332u | 10.75788 | 0.86594 | 1988.743723 | 6.0564 | 1.776283 | 817.1164 | 0 | 20.96298 | a-PEO | 0.6758613 | 1209 | 0.139 | 109.1367 | 37.74239 | 26.36457 | 96.19663 | 246.0036
12617 | cg501560z | 16.94263 | 0.83627 | 2186.962007 | 7.25843 | 2.3342 | 592.3717 | 0 | 14.67518 | a-PEO | 0.4899683 | 1209 | 0.139 | 99.33124 | 34.14311 | 24.66294 | 87.87191 | 226.2713
12618 | cg501560z | 6.40104 | 0.38016 | 799.896772 | 2.85131 | 2.244947 | 1469.211 | 2.09 | 22.40768 | a-PEO | 1.215228 | 1209 | 0.139 | 84.61088 | 47.32113 | 31.5801 | 85.4337 | 184.3474
12619 | cg501604c | 4.23464 | 0.0562272 | 8.392446 | 2.81593 | 1.503816 | 2360.266 | 9.52 | 41.7525 | a-PEO | 1.952247 | 1209 | 0.139 | 81.69881 | 32.01392 | 22.32685 | 77.37123 | 97.99715
12620 | cg501730q | 4.30493 | 0.0563025 | 11.115937 | 2.79067 | 1.542615 | 2331.403 | 8.07 | 40.60673 | a-PEO | 1.928373 | 1209 | 0.139 | 74.82297 | 31.60048 | 22.13577 | 75.55195 | 97.56802
12621 | cg501758a | 4.23931 | 0.20648 | 27.257603 | 2.86998 | 1.477122 | 1455.09 | 4.56 | 27.49578 | a-PEO | 1.203548 | 1209 | 0.139 | 91.54426 | 50.48617 | 36.1553 | 85.74258 | 168.5862
12622 | cg5018328 | 4.11931 | 0.19555 | 3.915833 | 2.80454 | 1.468801 | 1490.388 | 8.1 | 27.89977 | a-PEO | 1.232744 | 1209 | 0.139 | 104.5458 | 49.49843 | 35.78042 | 87.03552 | 160.4018
12623 | cg5b00056 | 4.01335 | 0.309313 | 7.871375 | 3.33782 | 1.202387 | 1255.342 | 11.8 | 27.74404 | a-PEO | 1.038331 | 1209 | 0.139 | 99.44074 | 28.71063 | 28.66283 | 68.74309 | 170.1527
12624 | cg8001114-file004 | 4.97956 | 0.374385 | 919.446393 | 4.41476 | 1.127934 | 1619.771 | 0 | 56.52222 | a-PEO | 1.339761 | 1209 | 0.139 | 111.5462 | 40.18332 | 26.90712 | 99.16645 | 250.2378
12625 | cg8002564 | 5.1054 | 0.186496 | 191.944545 | 4.19275 | 1.217673 | 1867.196 | 8.38 | 28.171 | a-PEO | 1.544413 | 1209 | 0.139 | 104.8156 | 40.33931 | 26.3343 | 93.13722 | 237.596
12626 | cg8002564 | 5.37153 | 0.276864 | 373.137195 | 5.08075 | 1.057232 | 1503.554 | 0.22 | 32.22702 | a-PEO | 1.243635 | 1209 | 0.139 | 110.8958 | 45.69993 | 26.83144 | 98.34988 | 249.5098
12627 | cg8002564 | 5.36415 | 0.275594 | 372.666344 | 5.07421 | 1.05714 | 1500.197 | 0.23 | 32.14653 | a-PEO | 1.240858 | 1209 | 0.139 | 110.7011 | 43.12891 | 26.6891 | 97.83761 | 249.1912
12628 | cg800424t | 4.99199 | 0.106945 | 109.566626 | 2.94614 | 1.694417 | 1354.382 | 0 | 31.48464 | a-PEO | 1.12025 | 1209 | 0.139 | 87.42357 | 65.01095 | 40.14761 | 104.6596 | 196.2055
12629 | cg800945m | 15.54833 | 0.794085 | 2140.957836 | 7.92817 | 1.96115 | 630.3992 | 0 | 18.90693 | a-PEO | 0.521422 | 1209 | 0.139 | 101.8614 | 35.09376 | 25.5557 | 90.10456 | 230.9247
12630 | cg801164f | 6.86556 | 0.418831 | 1096.880279 | 5.42795 | 1.264853 | 1724.487 | 0 | 17.70037 | a-PEO | 1.426375 | 1209 | 0.139 | 99.81702 | 36.92111 | 26.32011 | 90.32546 | 226.4113
12631 | cg801267m | 6.66423 | 0.582054 | 1789.710791 | 5.56859 | 1.196754 | 818.1034 | 0.4 | 20.86011 | a-PEO | 0.6766777 | 1209 | 0.139 | 97.89217 | 34.71755 | 25.24768 | 87.27846 | 222.9202
12632 | cg801267m | 6.66423 | 0.580741 | 1790.440908 | 5.56859 | 1.196754 | 818.1034 | 0.4 | 20.77521 | a-PEO | 0.6766777 | 1209 | 0.139 | 97.54077 | 34.58619 | 25.28392 | 87.1395 | 222.4355
12633 | cg801267m | 7.80785 | 0.552783 | 1286.781852 | 6.68696 | 1.167623 | 911.8109 | 0 | 25.18787 | a-PEO | 0.754186 | 1209 | 0.139 | 105.5055 | 38.06824 | 27.66161 | 94.2572 | 237.6244
12634 | cg801267m | 14.19695 | 0.796523 | 2020.974321 | 6.32486 | 2.244627 | 780.6639 | 0 | 20.26892 | a-PEO | 0.6457104 | 1209 | 0.139 | 104.1009 | 36.02253 | 25.94619 | 92.12628 | 235.6669
12635 | cg8013317 | 7.32162 | 0.402888 | 1137.033127 | 4.55611 | 1.606989 | 1506.841 | 0.01 | 24.07391 | a-PEO | 1.246353 | 1209 | 0.139 | 102.731 | 37.68203 | 28.31411 | 92.13204 | 229.228
12636 | cg900153m | 6.88379 | 0.892441 | 1362.036162 | 4.94347 | 1.392502 | 1345.63 | 0 | 34.92605 | a-PEO | 1.11301 | 1209 | 0.139 | 111.1586 | 38.21588 | 26.46066 | 97.54175 | 250.0784
12637 | cg900349c | 12.49856 | 0.552826 | 1149.455857 | 8.5832 | 1.456166 | 997.5101 | 0.07 | 31.48464 | a-PEO | 0.8250704 | 1209 | 0.139 | 104.781 | 38.48519 | 26.94901 | 93.61645 | 236.3662
12638 | cg900505v | 4.68058 | 0.443367 | 504.072112 | 3.6532 | 1.281227 | 1100.714 | 0 | 29.73403 | a-PEO | 0.9104337 | 1209 | 0.139 | 111.432 | 39.53775 | 27.59966 | 97.63129 | 248.6156
12639 | cg900505v | 4.68058 | 0.449261 | 505.356832 | 3.6532 | 1.281227 | 1100.714 | 0 | 29.75313 | a-PEO | 0.9104337 | 1209 | 0.139 | 111.5499 | 39.62958 | 27.60901 | 97.67842 | 248.7105
12640 | cg900694k | 4.62764 | 0.436039 | 463.679952 | 3.59212 | 1.288275 | 1091.999 | 0 | 30.0147 | a-PEO | 0.9032249 | 1209 | 0.139 | 112.1714 | 39.77982 | 27.90174 | 97.71034 | 248.5325
12641 | cg900694k | 4.62764 | 0.440141 | 462.742102 | 3.59212 | 1.288275 | 1091.999 | 0 | 29.98774 | a-PEO | 0.9032249 | 1209 | 0.139 | 112.1509 | 39.78336 | 27.98916 | 97.59496 | 248.4163
12642 | cg901114e | 6.32079 | 0.25874 | 397.563504 | 5.69332 | 1.110212 | 1493.249 | 0.15 | 43.47059 | a-PEO | 1.23511 | 1209 | 0.139 | 106.3087 | 49.57577 | 31.7701 | 97.90372 | 235.1881
12643 | cg901114e | 6.32079 | 0.25874 | 397.356066 | 5.69332 | 1.110212 | 1493.249 | 0.15 | 43.70957 | a-PEO | 1.23511 | 1209 | 0.139 | 107.2715 | 48.32183 | 31.39361 | 99.79002 | 238.73
12644 | cg901128k | 5.25676 | 0.273112 | 499.483015 | 4.85597 | 1.082536 | 1233.137 | 0 | 24.22921 | a-PEO | 1.019964 | 1209 | 0.139 | 107.6805 | 41.64926 | 26.52409 | 95.61918 | 243.2576
12645 | cg901181x | 11.39371 | 0.782653 | 2153.331049 | 7.77962 | 1.464559 | 789.2699 | 0 | 15.31341 | a-PEO | 0.6528287 | 1209 | 0.139 | 101.7162 | 35.05306 | 25.27259 | 89.87594 | 231.046
12646 | cg901181x | 3.64964 | 0.198506 | 0 | 2.52754 | 1.443949 | 1360.037 | 17.97 | 24.83324 | a-PEO | 1.124927 | 1209 | 0.139 | 102.363 | 32.43257 | 24.06685 | 70.76711 | 104.5355
12647 | cg901227h | 5.15856 | 0.372902 | 291.694553 | 2.45821 | 2.098503 | 1277.261 | 0 | 30.6452 | a-PEO | 1.056461 | 1209 | 0.139 | 106.9163 | 72.39575 | 44.5381 | 99.68867 | 228.4732
12648 | cg901312t | 4.98348 | 0.331981 | 416.036013 | 3.3006 | 1.509871 | 1384.013 | 0.01 | 24.90078 | a-PEO | 1.144759 | 1209 | 0.139 | 105.5126 | 40.36943 | 32.39272 | 94.87972 | 235.159
12649 | cg9015096 | 5.86482 | 0.485111 | 999.644004 | 4.33377 | 1.353284 | 919.4837 | 0 | 24.92677 | a-PEO | 0.7605324 | 1209 | 0.139 | 110.4612 | 39.10481 | 26.68553 | 97.26556 | 248.6026
12650 | cg9015096 | 11.31224 | 0.650326 | 1974.675593 | 6.84674 | 1.652208 | 847.0712 | 0 | 16.90193 | a-PEO | 0.7006379 | 1209 | 0.139 | 101.0479 | 35.47225 | 26.35017 | 90.22209 | 228.1836
12651 | cg901605j | 10.70132 | 0.640921 | 1768.932156 | 8.1262 | 1.316891 | 867.9188 | 0 | 29.78212 | a-PEO | 0.7178816 | 1209 | 0.139 | 109.428 | 38.20958 | 26.92729 | 96.8733 | 246.4956
12652 | CICYIX | 3.23853 | 0.143363 | 0 | 2.71886 | 1.191135 | 2056.499 | 99.99 | 35.81792 | a-PEO | 1.700992 | 1209 | 0.139 | 95.37148 | 26.17788 | 22.56482 | 80.98039 | 98.37763
12653 | CIDKUX | 9.17673 | 0.608488 | 1516.692236 | 8.30352 | 1.105161 | 1046.592 | 0 | 19.03382 | a-PEO | 0.8656675 | 1209 | 0.139 | 96.15836 | 34.14935 | 25.28425 | 85.89686 | 219.4969
12654 | CIF2-ja043756x | 5.07598 | 0.450845 | 426.895733 | 3.16702 | 1.602762 | 1213.955 | 0.42 | 23.86774 | a-PEO | 1.004099 | 1209 | 0.139 | 105.9546 | 39.5096 | 32.81175 | 93.96975 | 233.0104
12655 | CIFDOM | 5.56405 | 0.58862 | 1437.13492 | 4.03207 | 1.379949 | 979.9686 | 0.01 | 22.96576 | a-PEO | 0.8105613 | 1209 | 0.139 | 108.2527 | 38.66465 | 27.50648 | 96.0436 | 243.1163
12656 | CIFDUS | 6.0819 | 0.580361 | 1421.199269 | 4.13005 | 1.472597 | 982.1274 | 0 | 21.91718 | a-PEO | 0.8123469 | 1209 | 0.139 | 106.9512 | 38.59259 | 27.50741 | 95.20217 | 240.6631
12657 | CIFJAE | 5.80851 | 0.552439 | 1255.221763 | 5.16856 | 1.123816 | 1173.028 | 0 | 23.08687 | a-PEO | 0.9702467 | 1209 | 0.139 | 110.472 | 38.30199 | 26.54524 | 97.26017 | 248.659
12658 | CIFMEL | 8.24371 | 0.768708 | 2645.138754 | 5.76486 | 1.429993 | 761.1393 | 0 | 11.73729 | a-PEO | 0.629561 | 1209 | 0.139 | 99.94736 | 34.40343 | 24.92885 | 88.45585 | 227.4518
12659 | CIFMIP | 7.90061 | 0.611056 | 1646.012901 | 6.44934 | 1.225026 | 1088.012 | 0 | 17.71986 | a-PEO | 0.8999268 | 1209 | 0.139 | 104.134 | 36.42586 | 26.02213 | 92.17099 | 235.6515
12660 | CIGDUT | 5.04549 | 0.38218 | 378.082954 | 3.73361 | 1.35137 | 1736.246 | 1.12 | 33.25214 | a-PEO | 1.436101 | 1209 | 0.139 | 106.1028 | 42.811 | 32.34202 | 94.66955 | 234.2521
12661 | CIGFAB | 5.06435 | 0.373135 | 361.015287 | 3.71466 | 1.363341 | 1726.92 | 1.21 | 34.76324 | a-PEO | 1.428387 | 1209 | 0.139 | 108.8024 | 43.83333 | 32.11652 | 96.40164 | 237.7323
12662 | CIGFEF | 5.08065 | 0.434029 | 662.021228 | 3.70225 | 1.372314 | 1564.144 | 0 | 39.34566 | a-PEO | 1.29375 | 1209 | 0.139 | 112.4371 | 42.12728 | 29.94087 | 99.42221 | 247.8793
12663 | CIGXIA | 28.49654 | 0.775805 | 1329.748644 | 11.8329 | 2.408246 | 684.424 | 0 | 32.89199 | a-PEO | 0.5661075 | 1209 | 0.139 | 110.6885 | 38.01808 | 26.54119 | 97.28839 | 249.1496
12664 | CIGYAU | 3.87967 | 0.126741 | 3.192303 | 2.66619 | 1.455136 | 1594.272 | 49.49 | 32.87639 | a-PEO | 1.31867 | 1209 | 0.139 | 99.04519 | 33.36798 | 25.59602 | 83.94957 | 109.7861
12665 | CIJBEE | 6.7795 | 0.506826 | 1152.914374 | 4.73306 | 1.432371 | 1246.312 | 0.14 | 20.95331 | a-PEO | 1.030862 | 1209 | 0.139 | 102.4493 | 37.65484 | 27.19375 | 91.73319 | 231.9347
12666 | CIJVOH | 5.67314 | 0.641119 | 1951.719539 | 4.40026 | 1.289274 | 1443.184 | 0.41 | 16.7082 | a-PEO | 1.193701 | 1209 | 0.139 | 98.65303 | 34.4436 | 25.38071 | 87.43341 | 224.5934
12667 | CIJVOH01 | 5.72943 | 0.659193 | 2081.067232 | 4.43683 | 1.291334 | 1426.41 | 0.03 | 16.30999 | a-PEO | 1.179827 | 1209 | 0.139 | 99.81492 | 34.77434 | 25.35538 | 88.53562 | 227.0023
12668 | CILDAD | 3.07453 | 0.0388297 | 0 | 2.50478 | 1.227465 | 2204.719 | 99.99 | 14.12193 | a-PEO | 1.823589 | 1209 | 0.139 | 91.79051 | 30.47953 | 21.72375 | 80.42489 | 95.33421
12669 | CILKOZ | 4.46855 | 0.295529 | 235.378359 | 3.54258 | 1.261383 | 1443.77 | 0 | 31.50994 | a-PEO | 1.194185 | 1209 | 0.139 | 109.9903 | 41.58003 | 28.79494 | 96.84425 | 246.2459
12670 | CIMFUB | 11.09746 | 0.529681 | 1224.602039 | 3.56832 | 3.109996 | 1174.187 | 0 | 19.28987 | a-PEO | 0.9712053 | 1209 | 0.139 | 98.14777 | 38.93965 | 32.17692 | 92.39105 | 212.4648
12671 | CIMTAV | 7.40007 | 0.314772 | 786.145073 | 4.39946 | 1.682041 | 1111.96 | 0.04 | 19.83691 | a-PEO | 0.9197352 | 1209 | 0.139 | 96.3429 | 38.27626 | 25.92426 | 87.00213 | 219.8065
12672 | CIMTEZ | 8.49311 | 0.455191 | 1082.002823 | 5.75863 | 1.474849 | 1056.268 | 0 | 30.84867 | a-PEO | 0.8736711 | 1209 | 0.139 | 104.4818 | 38.77941 | 27.37391 | 93.43832 | 235.6982
12673 | CIPCUB | 4.79005 | 0.395999 | 718.169185 | 3.99723 | 1.198342 | 1728.853 | 0 | 27.87679 | a-PEO | 1.429986 | 1209 | 0.139 | 110.0522 | 41.1452 | 28.02922 | 97.53875 | 246.9392
12674 | CIPREZ | 4.78571 | 0.214071 | 107.783385 | 3.02046 | 1.584431 | 1625.35 | 0.06 | 41.95429 | a-PEO | 1.344375 | 1209 | 0.139 | 130.9112 | 49.062 | 47.76772 | 106.5213 | 235.6605
12675 | CIPRID | 4.53655 | 0.188322 | 65.298614 | 2.90089 | 1.563848 | 1664.806 | 12.34 | 44.39077 | a-PEO | 1.37701 | 1209 | 0.139 | 140.5175 | 55.02525 | 55.20676 | 118.7765 | 237.5547
12676 | CIQYUX | 3.59028 | 0.127828 | 0 | 2.60872 | 1.376261 | 1659.818 | 30.42 | 21.37847 | a-PEO | 1.372885 | 1209 | 0.139 | 92.13643 | 30.06391 | 21.80126 | 78.54076 | 95.64175
12677 | CITXUZ | 5.80705 | 0.364821 | 427.447926 | 2.7632 | 2.101567 | 1227.304 | 2.57 | 25.23768 | a-PEO | 1.01514 | 1209 | 0.139 | 91.47479 | 53.13821 | 35.36823 | 93.56992 | 202.5926
12678 | CITZIP | 6.91567 | 0.511194 | 1222.206377 | 6.30981 | 1.096019 | 1430.348 | 0 | 19.56184 | a-PEO | 1.183083 | 1209 | 0.139 | 106.9114 | 37.99857 | 26.26898 | 94.60705 | 241.5481
12679 | CIVTEH | 5.3881 | 0.439246 | 667.424019 | 4.01709 | 1.341294 | 1060.86 | 0.48 | 25.33755 | a-PEO | 0.8774693 | 1209 | 0.139 | 105.8918 | 40.80273 | 30.30511 | 93.85759 | 235.0215
12680 | CIWRAC | 8.14433 | 0.617901 | 1546.260568 | 7.67641 | 1.060956 | 1224.928 | 0.04 | 24.85126 | a-PEO | 1.013175 | 1209 | 0.139 | 103.9451 | 37.1894 | 26.17458 | 92.3156 | 234.9941
12681 | CIWREG | 8.1347 | 0.614266 | 1550.3022 | 7.32788 | 1.110103 | 1231.429 | 0.18 | 25.0301 | a-PEO | 1.018552 | 1209 | 0.139 | 105.3595 | 37.30876 | 26.6372 | 93.36688 | 237.3715
12682 | CIWROQ | 8.21789 | 0.619472 | 1605.379373 | 7.67164 | 1.071204 | 1210.366 | 0.02 | 24.56669 | a-PEO | 1.00113 | 1209 | 0.139 | 105.2759 | 37.46685 | 26.77306 | 93.39109 | 237.7031
12683 | CIWRUW | 8.32352 | 0.620187 | 1546.062649 | 7.79985 | 1.067138 | 1234.609 | 0 | 24.88477 | a-PEO | 1.021182 | 1209 | 0.139 | 106.0082 | 37.54739 | 26.64931 | 93.8408 | 239.0708
12684 | CIWSAD | 8.30771 | 0.624424 | 1559.311866 | 7.62763 | 1.08916 | 1221.688 | 0.01 | 24.90257 | a-PEO | 1.010495 | 1209 | 0.139 | 105.7193 | 37.61857 | 26.71945 | 93.75322 | 238.3866
12685 | CIWYUD | 7.106 | 0.48383 | 1102.935907 | 4.57125 | 1.554498 | 1412.127 | 0 | 20.80801 | a-PEO | 1.168012 | 1209 | 0.139 | 104.9087 | 38.67939 | 26.68205 | 93.55442 | 237.2668
12686 | CIWZEP | 6.72158 | 0.30886 | 560.752142 | 5.37996 | 1.249374 | 1163.891 | 1.78 | 24.68261 | a-PEO | 0.9626892 | 1209 | 0.139 | 91.10336 | 35.82841 | 27.1866 | 83.80691 | 209.1268
12687 | CIWZIT | 6.79559 | 0.313279 | 574.426941 | 5.48299 | 1.239395 | 1252.69 | 1.77 | 24.17211 | a-PEO | 1.036137 | 1209 | 0.139 | 95.76027 | 37.99223 | 26.95758 | 87.71102 | 217.603
12688 | CIXCAO | 8.41278 | 0.629796 | 1583.592407 | 7.79803 | 1.078834 | 1205.904 | 0.01 | 24.53014 | a-PEO | 0.9974396 | 1209 | 0.139 | 105.1431 | 37.30167 | 26.48873 | 93.2272 | 237.2644
12689 | CIZMIJ | 6.80411 | 0.701968 | 1746.346972 | 4.91458 | 1.384474 | 777.0224 | 0.06 | 25.47204 | a-PEO | 0.6426984 | 1209 | 0.139 | 107.8939 | 37.74919 | 26.95745 | 95.33908 | 242.9519
12690 | cm0623918si20061006 | 7.28891 | 0.598468 | 1364.643704 | 6.40353 | 1.138264 | 848.2218 | 0 | 28.55237 | a-PEO | 0.7015896 | 1209 | 0.139 | 108.2285 | 37.87563 | 26.46986 | 95.81682 | 244.3612
12691 | cm071462f-file003 | 5.80103 | 0.325186 | 587.304507 | 3.27505 | 1.77128 | 1865.724 | 0 | 20.33556 | a-PEO | 1.543196 | 1209 | 0.139 | 95.48863 | 38.48625 | 33.86656 | 84.87205 | 191.289
12692 | cm071462f-file004 | 6.42322 | 0.540136 | 1453.180004 | 5.39187 | 1.191279 | 1552.075 | 0 | 21.02773 | a-PEO | 1.283768 | 1209 | 0.139 | 100.8341 | 35.47314 | 25.81715 | 89.67756 | 228.6857
12693 | cm1008587 | 4.47913 | 0.370627 | 393.678325 | 3.53194 | 1.268178 | 1511.504 | 0 | 33.56098 | a-PEO | 1.25021 | 1209 | 0.139 | 110.5631 | 39.65577 | 26.87442 | 97.54976 | 248.6952
12694 | cm202876r | 7.25727 | 0.44255 | 930.119657 | 6.70407 | 1.082517 | 1227.49 | 0 | 20.97559 | a-PEO | 1.015294 | 1209 | 0.139 | 109.0095 | 37.33891 | 26.12334 | 95.94943 | 245.8966
12695 | cm301726k | 11.62501 | 0.777128 | 2183.49248 | 8.78986 | 1.322548 | 556.1065 | 0 | 19.40663 | a-PEO | 0.4599723 | 1209 | 0.139 | 95.08353 | 32.6681 | 23.64703 | 84.16452 | 217.8937
12696 | cm303749m | 11.94079 | 0.797763 | 2079.787717 | 10.66908 | 1.119196 | 518.0284 | 0 | 18.77084 | a-PEO | 0.4284768 | 1209 | 0.139 | 93.37565 | 32.00608 | 23.40139 | 82.6495 | 214.305
12697 | cm303749m | 6.28804 | 0.731022 | 2011.898721 | 4.63482 | 1.356696 | 925.7521 | 0 | 24.60597 | a-PEO | 0.7657172 | 1209 | 0.139 | 110.3828 | 37.95354 | 26.52595 | 97.08424 | 248.4344
12698 | cm500700z | 7.09965 | 0.613177 | 1628.014869 | 5.06719 | 1.401102 | 1056.552 | 0.09 | 22.24523 | a-PEO | 0.873906 | 1209 | 0.139 | 107.4808 | 37.55633 | 26.39006 | 95.09269 | 242.6232
12699 | cm500700z | 6.28804 | 0.728753 | 2012.959492 | 4.63482 | 1.356696 | 925.7521 | 0 | 24.64385 | a-PEO | 0.7657172 | 1209 | 0.139 | 110.4673 | 37.98119 | 26.54263 | 97.16137 | 248.59
12700 | cm500700z | 13.2781 | 0.760623 | 1863.162754 | 6.68961 | 1.984884 | 886.3293 | 0 | 24.21986 | a-PEO | 0.7331094 | 1209 | 0.139 | 94.95857 | 32.81188 | 23.87436 | 84.32946 | 217.137
12701 | cm501138g | 11.06732 | 0.788582 | 1042.427792 | 2.94264 | 3.761017 | 1582.055 | 0 | 44.37876 | a-PEO | 1.308565 | 1209 | 0.139 | 111.1115 | 44.60186 | 26.59208 | 98.05061 | 250.0004
12702 | cm501138g | 11.11311 | 0.600501 | 1026.470714 | 3.30718 | 3.360298 | 1267.12 | 0 | 30.29773 | a-PEO | 1.048072 | 1209 | 0.139 | 108.554 | 43.33336 | 28.90203 | 97.03657 | 244.0587
12703 | cm501138g | 13.193 | 0.762622 | 1914.257931 | 6.5701 | 2.008036 | 888.4942 | 0 | 23.4948 | a-PEO | 0.7349001 | 1209 | 0.139 | 98.73602 | 34.18281 | 25.07686 | 87.80284 | 224.7178
12704 | cm501138g | 13.20309 | 0.759384 | 1898.397381 | 6.64275 | 1.987594 | 881.0259 | 0 | 23.52431 | a-PEO | 0.7287228 | 1209 | 0.139 | 99.94815 | 34.64529 | 25.16486 | 88.61407 | 227.219
12705 | cm501138g | 13.18132 | 0.767061 | 1905.505837 | 6.60546 | 1.995519 | 884.9995 | 0 | 23.47899 | a-PEO | 0.7320095 | 1209 | 0.139 | 96.23541 | 33.26515 | 24.51355 | 85.43809 | 220.0327
12706 | cm501138g | 13.19218 | 0.765189 | 1890.716101 | 6.68183 | 1.974336 | 878.772 | 0 | 23.62006 | a-PEO | 0.7268585 | 1209 | 0.139 | 90.06742 | 31.17523 | 22.81804 | 79.71713 | 207.8678
12707 | cm501138g | 13.19966 | 0.758302 | 1877.154125 | 6.69993 | 1.970119 | 880.671 | 0 | 23.91732 | a-PEO | 0.7284293 | 1209 | 0.139 | 96.25193 | 33.39825 | 24.5111 | 85.45921 | 220.385
12708 | cm501138g | 13.25601 | 0.760356 | 1902.336742 | 6.66924 | 1.987634 | 875.821 | 0 | 23.34675 | a-PEO | 0.7244177 | 1209 | 0.139 | 99.61903 | 34.54597 | 24.97921 | 88.37035 | 226.6269
12709 | cm501138g | 13.22876 | 0.762649 | 1874.055482 | 6.69216 | 1.976755 | 883.3017 | 0 | 24.06922 | a-PEO | 0.7306052 | 1209 | 0.139 | 97.6673 | 33.88946 | 24.4661 | 86.80229 | 223.2483
12710 | cm501138g | 4.79442 | 0.235543 | 77.730733 | 2.84893 | 1.682884 | 1553.645 | 10.58 | 33.55894 | a-PEO | 1.285066 | 1209 | 0.139 | 123.13 | 78.73042 | 50.52431 | 121.4137 | 231.2773
12711 | cm504350q | 4.82646 | 0.429944 | 575.991541 | 2.4803 | 1.945918 | 1269.809 | 0.07 | 27.59213 | a-PEO | 1.050297 | 1209 | 0.139 | 105.2935 | 62.62465 | 33.96487 | 95.50013 | 234.7168
12712 | cm5b00754 | 4.90746 | 0.298634 | 512.416297 | 3.89074 | 1.261318 | 1601.237 | 6.88 | 19.65963 | a-PEO | 1.324431 | 1209 | 0.139 | 85.09155 | 31.99768 | 29.74292 | 76.50869 | 181.923
12713 | cm703258n-file004 | 27.80869 | 0.828125 | 1326.749043 | 11.16103 | 2.491588 | 630.7711 | 0 | 38.87346 | a-PEO | 0.5217296 | 1209 | 0.139 | 111.0511 | 37.99937 | 26.47433 | 97.44159 | 249.8833
12714 | cm8027687 | 6.03686 | 0.518863 | 1251.549716 | 5.8505 | 1.031854 | 1121.182 | 0 | 19.7198 | a-PEO | 0.9273631 | 1209 | 0.139 | 109.3196 | 38.46734 | 26.52706 | 96.45819 | 246.2997
12715 | cm901983a | 5.31384 | 0.40469 | 514.828337 | 2.8146 | 1.887956 | 921.314 | 0.01 | 29.40169 | a-PEO | 0.7620464 | 1209 | 0.139 | 108.9405 | 60.09614 | 28.98788 | 97.47911 | 244.8949
12716 | COCMAJ | 8.89284 | 0.744976 | 2412.265665 | 8.27815 | 1.074255 | 839.747 | 0 | 14.98683 | a-PEO | 0.6945798 | 1209 | 0.139 | 100.6891 | 34.72671 | 25.0898 | 89.20488 | 228.8427
12717 | COCMOY | 15.71318 | 0.819889 | 1949.131644 | 6.14739 | 2.556073 | 538.8713 | 0 | 14.89309 | a-PEO | 0.4457165 | 1209 | 0.139 | 99.91016 | 34.41063 | 24.98306 | 88.41452 | 227.3757
12718 | COCNAL | 10.84171 | 0.806849 | 2280.974694 | 6.54754 | 1.655845 | 653.9403 | 0 | 14.6408 | a-PEO | 0.5408935 | 1209 | 0.139 | 99.2958 | 34.19189 | 24.67007 | 87.78615 | 226.3524
12719 | CODFEH | 3.78989 | 0.241568 | 0 | 3.49285 | 1.085042 | 1488.678 | 0.14 | 29.84048 | a-PEO | 1.23133 | 1209 | 0.139 | 109.2244 | 40.96042 | 33.29305 | 95.25092 | 236.3976
12720 | CODKOX | 3.29786 | 0.102083 | 0 | 2.69806 | 1.222308 | 1954.947 | 99.99 | 40.80824 | a-PEO | 1.616995 | 1209 | 0.139 | 137.0045 | 41.85786 | 32.36268 | 105.1996 | 132.7439
12721 | CODQOD | 3.34514 | 0.106731 | 0 | 2.77705 | 1.204566 | 1829.632 | 99.99 | 43.80177 | a-PEO | 1.513344 | 1209 | 0.139 | 185.5903 | 52.99696 | 43.80396 | 133.4662 | 171.0362
12722 | CODQUJ | 3.31151 | 0.10639 | 0 | 2.69287 | 1.229733 | 1907.75 | 99.99 | 41.9854 | a-PEO | 1.577957 | 1209 | 0.139 | 136.6656 | 41.94161 | 32.2842 | 108.4074 | 132.4785
12723 | CODROD | 4.34102 | 0.332482 | 379.35282 | 3.83845 | 1.13093 | 1888.696 | 0 | 48.38489 | a-PEO | 1.562197 | 1209 | 0.139 | 116.9295 | 41.90204 | 27.84243 | 101.5327 | 250.2224
12724 | CODRUJ | 4.3292 | 0.331525 | 364.593975 | 3.79384 | 1.141113 | 1923.195 | 0 | 46.58335 | a-PEO | 1.590732 | 1209 | 0.139 | 117.264 | 41.7116 | 28.90388 | 101.7844 | 250.2221
12725 | CODSAR | 3.32217 | 0.113459 | 0 | 2.8446 | 1.167887 | 1973.631 | 99.99 | 41.193 | a-PEO | 1.632449 | 1209 | 0.139 | 241.2235 | 61.12252 | 56.25187 | 133.3213 | 213.2615
12726 | CODSOF | 4.21568 | 0.150883 | 71.689489 | 3.17481 | 1.327853 | 1437.123 | 1.02 | 35.00264 | a-PEO | 1.188687 | 1209 | 0.139 | 128.2079 | 53.6406 | 47.8772 | 104.6065 | 243.0517
12727 | CODSUL | 6.55692 | 0.291822 | 541.216358 | 3.55601 | 1.843898 | 1272.116 | 0.17 | 24.75708 | a-PEO | 1.052205 | 1209 | 0.139 | 107.5956 | 45.33066 | 29.26952 | 96.1429 | 238.8423
12728 | COGNAO | 5.98569 | 0.539465 | 1416.670421 | 4.70156 | 1.273128 | 1135.659 | 0 | 21.41011 | a-PEO | 0.9393377 | 1209 | 0.139 | 108.2524 | 38.09451 | 26.33264 | 95.57892 | 244.3175
12729 | COGWEB | 6.3699 | 0.596588 | 1549.445674 | 5.6966 | 1.118193 | 921.9938 | 0.05 | 26.99739 | a-PEO | 0.7626086 | 1209 | 0.139 | 107.9182 | 37.99135 | 26.88166 | 95.56495 | 243.2818
12730 | COJGEO | 6.41217 | 0.606471 | 1685.840193 | 5.04769 | 1.270318 | 978.2897 | 0.01 | 23.66043 | a-PEO | 0.8091726 | 1209 | 0.139 | 107.0215 | 37.98912 | 26.90119 | 94.73347 | 241.2816
12731 | COJHIT | 10.09171 | 0.715185 | 1627.479121 | 9.35609 | 1.078625 | 716.4403 | 0 | 16.66268 | a-PEO | 0.5925892 | 1209 | 0.139 | 103.2802 | 35.94311 | 25.72867 | 91.41032 | 233.944
12732 | COMDOY | 6.12059 | 0.599672 | 1231.435656 | 5.53928 | 1.104943 | 1226.932 | 0 | 24.0301 | a-PEO | 1.014832 | 1209 | 0.139 | 110.5974 | 38.43525 | 26.45736 | 97.25766 | 248.9485
12733 | COMGUH | 4.79077 | 0.131968 | 109.020462 | 2.48027 | 1.931552 | 1958.366 | 6.57 | 76.98197 | a-PEO | 1.619823 | 1209 | 0.139 | 197.6832 | 84.75888 | 30.74611 | 178.5292 | 250.2499
12734 | comp2 | 6.3721 | 0.314612 | 735.304041 | 5.81224 | 1.096324 | 1697.876 | 0.5 | 36.5893 | a-PEO | 1.404364 | 1209 | 0.139 | 108.5522 | 41.64348 | 28.88676 | 98.72421 | 243.2134
12735 | COPXOV | 5.47401 | 0.176941 | 179.565069 | 3.72206 | 1.470694 | 1257.402 | 0 | 31.49461 | a-PEO | 1.040034 | 1209 | 0.139 | 105.3296 | 48.12128 | 30.58931 | 94.43998 | 237.1386
12736 | CORZOA | 11.06918 | 0.814252 | 2494.44024 | 6.46655 | 1.71176 | 744.7293 | 0 | 18.70928 | a-PEO | 0.6159879 | 1209 | 0.139 | 102.561 | 35.32988 | 25.41612 | 90.63699 | 232.5322
12737 | COSMII | 8.75515 | 0.762755 | 2180.939359 | 7.45579 | 1.174275 | 883.9709 | 0 | 30.57879 | a-PEO | 0.7311587 | 1209 | 0.139 | 109.386 | 37.88937 | 26.6833 | 96.49568 | 246.3759
12738 | COWMAD | 6.73617 | 0.632232 | 1788.391808 | 5.57745 | 1.207751 | 1222.927 | 0 | 24.08162 | a-PEO | 1.01152 | 1209 | 0.139 | 108.2756 | 37.97582 | 27.27616 | 96.14186 | 243.457
12739 | COWMEH | 6.75649 | 0.6262 | 1787.353264 | 5.53249 | 1.221239 | 1206.445 | 0 | 24.16845 | a-PEO | 0.9978865 | 1209 | 0.139 | 109.0177 | 38.25035 | 27.57045 | 96.80886 | 244.79
12740 | COWMIL | 6.74228 | 0.634212 | 1779.955576 | 5.52931 | 1.219371 | 1238.213 | 0 | 23.35453 | a-PEO | 1.024163 | 1209 | 0.139 | 107.6262 | 37.74723 | 27.20711 | 95.60066 | 242.2142
12741 | COWMOR | 6.72492 | 0.628592 | 1772.46826 | 5.5633 | 1.208801 | 1246.922 | 0 | 22.62076 | a-PEO | 1.031366 | 1209 | 0.139 | 107.6067 | 37.74949 | 27.05965 | 95.43498 | 241.9086
12742 | COWMUX | 6.71015 | 0.630664 | 1764.230747 | 5.5309 | 1.213211 | 1259.889 | 0 | 20.31674 | a-PEO | 1.042092 | 1209 | 0.139 | 106.4743 | 37.48088 | 26.79498 | 94.59285 | 239.8707
12743 | COWPOU | 5.31216 | 0.367379 | 777.757047 | 5.06473 | 1.048854 | 1241.88 | 0 | 27.4793 | a-PEO | 1.027196 | 1209 | 0.139 | 109.1745 | 40.69723 | 26.62632 | 96.47532 | 246.1381
12744 | COWXOC | 5.83443 | 0.300973 | 517.901833 | 2.91199 | 2.003589 | 1283.722 | 0.57 | 26.12894 | a-PEO | 1.061805 | 1209 | 0.139 | 98.52561 | 55.92263 | 34.85269 | 94.70915 | 217.9571
12745 | COXQUB | 3.99789 | 0.192997 | 3.248042 | 2.84337 | 1.406039 | 1724.378 | 9.07 | 27.0587 | a-PEO | 1.426285 | 1209 | 0.139 | 126.6562 | 33.44424 | 32.75144 | 76.14051 | 138.7647
12746 | COXXIX | 5.00194 | 0.321565 | 768.767192 | 3.89763 | 1.283329 | 1443.981 | 0 | 20.66428 | a-PEO | 1.19436 | 1209 | 0.139 | 83.43121 | 32.07432 | 24.0203 | 76.90274 | 192.1726
12747 | COYCEZ | 6.30223 | 0.519141 | 1256.263378 | 4.25857 | 1.479893 | 1164.87 | 0 | 24.76521 | a-PEO | 0.9634984 | 1209 | 0.139 | 106.4893 | 38.46608 | 27.62069 | 94.95482 | 239.6736
12748 | COYCID | 9.57313 | 0.646791 | 1694.997285 | 6.95581 | 1.376278 | 931.1118 | 0 | 21.40257 | a-PEO | 0.7701504 | 1209 | 0.139 | 98.68128 | 34.6034 | 25.06814 | 87.6195 | 224.3696
12749 | COYTEQ | 3.8382 | 0.399432 | 22.725192 | 3.37897 | 1.135908 | 1787.753 | 2.3 | 46.70028 | a-PEO | 1.478704 | 1209 | 0.139 | 111.7312 | 39.11695 | 26.75778 | 97.98159 | 250.0345
12750 | COYTIU | 3.82078 | 0.392991 | 20.069407 | 3.3313 | 1.146934 | 1795.206 | 2.53 | 51.66824 | a-PEO | 1.484869 | 1209 | 0.139 | 112.009 | 39.32091 | 26.78012 | 98.1436 | 250.1267
12751 | COYTOA | 3.78783 | 0.392612 | 16.48512 | 3.21748 | 1.177266 | 1881.481 | 0.86 | 44.3179 | a-PEO | 1.556229 | 1209 | 0.139 | 113.9968 | 39.54589 | 27.03204 | 98.13853 | 249.9357
12752 | COYTUG | 4.86988 | 0.303663 | 346.902181 | 2.93224 | 1.660805 | 1888.991 | 0.48 | 42.62397 | a-PEO | 1.562441 | 1209 | 0.139 | 121.1157 | 56.89534 | 39.43288 | 116.8605 | 248.6159
12753 | COYTUG01 | 4.85681 | 0.298202 | 339.131202 | 2.85255 | 1.70262 | 1888.991 | 0.44 | 42.62981 | a-PEO | 1.562441 | 1209 | 0.139 | 121.7756 | 59.22341 | 40.41425 | 118.2556 | 248.5931
12754 | COYVAO | 5.01094 | 0.345282 | 453.68813 | 3.28007 | 1.527693 | 1923.666 | 0.11 | 38.28629 | a-PEO | 1.591122 | 1209 | 0.139 | 117.8553 | 50.30811 | 36.07331 | 105.1236 | 247.8579
12755 | COYVAO01 | 4.95313 | 0.343935 | 444.9153 | 3.25763 | 1.52047 | 1923.666 | 0.11 | 38.67321 | a-PEO | 1.591122 | 1209 | 0.139 | 117.7359 | 49.50048 | 36.97665 | 105.2427 | 247.8326
12756 | COYVES | 4.87211 | 0.308053 | 348.747561 | 3.06175 | 1.591283 | 1943.903 | 1.03 | 39.70954 | a-PEO | 1.607861 | 1209 | 0.139 | 119.5626 | 56.55742 | 39.75233 | 112.1049 | 247.0476
12757 | COYVES01 | 4.8567 | 0.303798 | 341.580542 | 3.01821 | 1.609133 | 1943.903 | 1.1 | 40.34236 | a-PEO | 1.607861 | 1209 | 0.139 | 121.0241 | 56.93313 | 40.16232 | 115.9376 | 247.1004
12758 | COZMUA | 10.13386 | 0.77508 | 2102.506353 | 5.37207 | 1.886398 | 637.1275 | 0 | 17.0272 | a-PEO | 0.5269872 | 1209 | 0.139 | 98.01817 | 33.86125 | 24.48935 | 86.7188 | 223.7677
12759 | CUCKIV | 4.87533 | 0.37293 | 575.099642 | 4.08652 | 1.193027 | 1322.1 | 0.25 | 25.35818 | a-PEO | 1.093549 | 1209 | 0.139 | 102.4802 | 38.93403 | 27.80046 | 92.41894 | 232.2613
12760 | CUCSAU | 5.5757 | 0.35184 | 785.310876 | 4.21324 | 1.323376 | 840.3003 | 0.02 | 51.01142 | a-PEO | 0.6950375 | 1209 | 0.139 | 101.5652 | 40.33199 | 28.26652 | 92.10334 | 229.4218
12761 | CUGLTM | 3.17988 | 0.0979823 | 0 | 2.69075 | 1.181782 | 1669.135 | 99.99 | 28.37804 | a-PEO | 1.380592 | 1209 | 0.139 | 92.01886 | 26.89697 | 21.7773 | 79.6808 | 95.52868
12762 | CUGLTM01 | 3.16369 | 0.0977476 | 0 | 2.6439 | 1.1966 | 1684.458 | 99.99 | 27.57398 | a-PEO | 1.393265 | 1209 | 0.139 | 91.91463 | 28.32705 | 21.75276 | 80.05334 | 95.43993
12763 | CUGLTM02 | 3.14136 | 0.0895315 | 0 | 2.56936 | 1.222624 | 1680.781 | 99.99 | 27.25987 | a-PEO | 1.390224 | 1209 | 0.139 | 91.84688 | 29.80153 | 21.73684 | 80.29431 | 95.38223
12764 | CUGVUW | 6.46234 | 0.215722 | 498.700509 | 4.56978 | 1.414147 | 1321.95 | 0 | 23.14812 | a-PEO | 1.093424 | 1209 | 0.139 | 94.29343 | 41.84995 | 27.29388 | 87.65926 | 215.6069
12765 | CUHPUR | 7.61025 | 0.687715 | 1965.338628 | 5.84126 | 1.302844 | 892.3598 | 0 | 17.13649 | a-PEO | 0.7380974 | 1209 | 0.139 | 105.6679 | 36.79463 | 25.96211 | 93.39223 | 239.1326
12766 | CUIMDZ01 | 4.5789 | 0.0713957 | 44.859642 | 3.79593 | 1.206266 | 1667.615 | 0 | 33.36331 | a-PEO | 1.379334 | 1209 | 0.139 | 74.52352 | 30.67443 | 25.31383 | 68.60897 | 177.2395
12767 | CUKVUA | 3.40788 | 0.123734 | 0 | 2.5606 | 1.330891 | 1301.489 | 80.25 | 36.39947 | a-PEO | 1.0765 | 1209 | 0.139 | 126.3704 | 37.93843 | 30.47183 | 90.63313 | 127.1292
12768 | CUKXOW | 4.70734 | 0.430374 | 658.007546 | 4.27142 | 1.102055 | 1655.024 | 0.5 | 53.89467 | a-PEO | 1.36892 | 1209 | 0.139 | 109.8146 | 39.8674 | 28.25113 | 97.75596 | 246.3321
12769 | CUKXUC | 4.71812 | 0.430217 | 674.177445 | 4.30637 | 1.095614 | 1610.224 | 0.51 | 50.66782 | a-PEO | 1.331864 | 1209 | 0.139 | 107.9148 | 39.05208 | 27.77509 | 96.16354 | 242.7522
12770 | CUKYAJ | 4.71891 | 0.426227 | 672.688136 | 4.29348 | 1.099087 | 1658.048 | 0.61 | 51.3981 | a-PEO | 1.371421 | 1209 | 0.139 | 108.0841 | 39.1503 | 27.69634 | 96.15049 | 243.002
12771 | CUMDIY | 5.05781 | 0.271956 | 434.105793 | 4.25829 | 1.187756 | 2011.735 | 0 | 27.83697 | a-PEO | 1.663966 | 1209 | 0.139 | 110.6929 | 39.69793 | 26.55703 | 97.42352 | 249.1778
12772 | CUMDOE | 5.65665 | 0.34507 | 923.332496 | 4.97039 | 1.13807 | 1600.536 | 0.23 | 28.67565 | a-PEO | 1.323851 | 1209 | 0.139 | 108.2097 | 40.57461 | 27.28299 | 96.75088 | 243.7098
12773 | CUNFOH | 9.05758 | 0.529566 | 1606.836027 | 5.6508 | 1.602885 | 1636.666 | 0 | 12.23758 | a-PEO | 1.353735 | 1209 | 0.139 | 95.87129 | 33.52623 | 24.2725 | 85.37726 | 219.464
12774 | CUNFOH01 | 8.64942 | 0.51698 | 1558.259337 | 5.76711 | 1.499784 | 1652.603 | 0 | 12.93218 | a-PEO | 1.366917 | 1209 | 0.139 | 96.85144 | 33.91944 | 24.5357 | 86.14977 | 221.5711
12775 | CUNWEO | 7.09668 | 0.464095 | 1024.309367 | 6.48549 | 1.09424 | 1231.43 | 0 | 24.22249 | a-PEO | 1.018552 | 1209 | 0.139 | 103.9072 | 38.96682 | 27.18833 | 93.39177 | 234.9557
12776 | CURBOH | 9.52504 | 0.586111 | 1560.635732 | 4.72038 | 2.017854 | 1263.963 | 0 | 16.29531 | a-PEO | 1.045461 | 1209 | 0.139 | 99.58008 | 35.19015 | 25.63495 | 88.59657 | 226.1267
12777 | CUSDIE | 13.09537 | 0.648781 | 1612.081483 | 5.58136 | 2.346269 | 1020.382 | 0 | 15.09827 | a-PEO | 0.8439886 | 1209 | 0.139 | 102.3707 | 35.79565 | 25.73158 | 90.68322 | 231.7317
12778 | CUSYAR | 28.01343 | 0.923587 | 1423.749848 | 12.17996 | 2.299961 | 247.2123 | 0 | 9.225323746 | a-PEO | 0.2044767 | 1209 | 0.139 | 90.79865 | 30.7115 | 22.36487 | 79.90252 | 209.0956
12779 | CUTFON | 8.38862 | 0.430258 | 1162.908976 | 6.77527 | 1.238123 | 882.8692 | 0 | 17.65077 | a-PEO | 0.7302475 | 1209 | 0.139 | 94.4547 | 34.00561 | 24.65792 | 84.89249 | 216.1063
12780 | CUTFUT | 6.47725 | 0.440199 | 936.813555 | 4.49016 | 1.442543 | 996.7009 | 0 | 26.23715 | a-PEO | 0.8244011 | 1209 | 0.139 | 105.4546 | 39.10319 | 27.62871 | 94.14934 | 237.6099
12781 | CUTKOS | 5.45963 | 0.38023 | 591.109618 | 4.13818 | 1.319331 | 1186.558 | 3.36 | 27.55576 | a-PEO | 0.9814375 | 1209 | 0.139 | 109.1488 | 41.14517 | 27.81573 | 96.69013 | 245.5079
12782 | CUVGIK | 6.25146 | 0.564671 | 1208.268809 | 5.06086 | 1.235256 | 1025.127 | 0 | 22.93401 | a-PEO | 0.847913 | 1209 | 0.139 | 107.7533 | 39.23395 | 26.62343 | 95.50847 | 243.3102
12783 | CUVGOQ | 5.59653 | 0.568315 | 1283.071333 | 4.5385 | 1.233123 | 1002.102 | 0 | 23.89047 | a-PEO | 0.8288683 | 1209 | 0.139 | 109.2964 | 38.57476 | 26.49833 | 96.33061 | 246.3535
12784 | CUVHIL | 12.87614 | 0.576955 | 1257.837181 | 12.04523 | 1.068982 | 1659.206 | 0 | 33.13759 | a-PEO | 1.372379 | 1209 | 0.139 | 108.9054 | 37.74828 | 26.58502 | 96.29236 | 245.4134
12785 | CUVHIL01 | 12.86501 | 0.587027 | 1301.44042 | 12.02225 | 1.0701 | 1660.38 | 0 | 36.28885 | a-PEO | 1.37335 | 1209 | 0.139 | 108.6316 | 37.72616 | 26.67641 | 96.18967 | 244.7824
12786 | CUVHIL02 | 12.81562 | 0.577395 | 1265.712751 | 12.03113 | 1.065205 | 1657.858 | 0 | 33.81363 | a-PEO | 1.371264 | 1209 | 0.139 | 109.1193 | 37.8331 | 26.80871 | 96.47787 | 245.7045
12787 | CUVTUJ | 11.49174 | 0.713859 | 1499.677617 | 10.88335 | 1.055901 | 1175.69 | 0 | 16.22533 | a-PEO | 0.9724487 | 1209 | 0.139 | 102.7077 | 35.3719 | 25.33327 | 91.02816 | 232.8181
12788 | CUVXAT | 6.50652 | 0.511685 | 1386.369873 | 4.77619 | 1.362282 | 1061.781 | 0 | 21.16262 | a-PEO | 0.8782304 | 1209 | 0.139 | 105.9637 | 37.86613 | 26.40055 | 94.06871 | 239.5437
12789 | CUYHIO | 3.56239 | 0.142582 | 0 | 3.14648 | 1.132183 | 1313.186 | 16.74 | 37.48509 | a-PEO | 1.086175 | 1209 | 0.139 | 197.2924 | 39.29011 | 45.7231 | 83.08051 | 185.6865
12790 | CUYQIX | 3.73047 | 0.20828 | 0 | 3.14077 | 1.187757 | 1309.547 | 16.09 | 32.05364 | a-PEO | 1.083166 | 1209 | 0.139 | 174.8687 | 40.23231 | 42.43861 | 85.08009 | 206.3335
12791 | CUYRUK | 3.95948 | 0.0698695 | 0.076766 | 2.85981 | 1.384526 | 1970.532 | 0 | 31.84545 | a-PEO | 1.629885 | 1209 | 0.139 | 96.66593 | 32.59483 | 23.56087 | 80.19008 | 102.1264
12792 | CUYVOI | 4.52428 | 0.232413 | 69.115193 | 2.63151 | 1.719271 | 1425.076 | 10.16 | 29.55085 | a-PEO | 1.178723 | 1209 | 0.139 | 111.4112 | 57.35754 | 39.46775 | 92.68879 | 213.5641
12793 | CUYWUP | 7.47672 | 0.635207 | 1493.501399 | 4.58605 | 1.630318 | 942.8559 | 0 | 24.16788 | a-PEO | 0.7798643 | 1209 | 0.139 | 107.7782 | 38.66256 | 26.86933 | 95.31595 | 243.131
12794 | CUYYAX | 5.04944 | 0.524733 | 648.373318 | 3.83367 | 1.31713 | 1160.46 | 0.26 | 27.20084 | a-PEO | 0.9598514 | 1209 | 0.139 | 107.38 | 38.52092 | 27.16858 | 94.85868 | 242.1567
12795 | CUYYEB | 5.05464 | 0.529284 | 648.011215 | 3.82141 | 1.322716 | 1161.374 | 0.29 | 27.31271 | a-PEO | 0.9606074 | 1209 | 0.139 | 107.6993 | 38.75452 | 27.31385 | 95.07701 | 242.7849
12796 | DABWUA | 6.32378 | 0.607367 | 1075.477529 | 3.84744 | 1.643633 | 927.5397 | 0 | 21.98309 | a-PEO | 0.7671958 | 1209 | 0.139 | 107.7119 | 38.13265 | 28.09698 | 95.33875 | 241.1783
12797 | DACXOV | 5.17401 | 0.322134 | 469.64221 | 3.25603 | 1.589055 | 1449.462 | 0 | 28.2924 | a-PEO | 1.198893 | 1209 | 0.139 | 107.48 | 49.98198 | 31.10837 | 97.75167 | 241.3878
12798 | DACXUB | 5.15965 | 0.321426 | 462.312395 | 3.22682 | 1.598989 | 1480.389 | 0 | 28.84757 | a-PEO | 1.224474 | 1209 | 0.139 | 107.4725 | 49.15777 | 30.91342 | 97.61788 | 241.7133
12799 | DACYAI | 5.20878 | 0.330659 | 480.365617 | 3.30064 | 1.578112 | 1466.467 | 0 | 28.25464 | a-PEO | 1.212959 | 1209 | 0.139 | 107.6018 | 47.7571 | 30.9079 | 97.92403 | 241.7954
12800 | DAGDIZ | 6.53637 | 0.445399 | 815.638245 | 3.58733 | 1.822071 | 1650.09 | 0 | 22.21936 | a-PEO | 1.364839 | 1209 | 0.139 | 108.5274 | 38.47732 | 28.58449 | 94.9981 | 240.1864
12801 | DAGDUL | 5.27377 | 0.407065 | 452.934089 | 3.5394 | 1.490018 | 1498.965 | 0.23 | 32.59489 | a-PEO | 1.239838 | 1209 | 0.139 | 105.8212 | 44.83495 | 31.0342 | 94.55218 | 234.4218
12802 | DAHTIQ | 4.21424 | 0.0770026 | 67.6703 | 2.55616 | 1.64866 | 1417.137 | 3.49 | 82.71795 | a-PEO | 1.172156 | 1209 | 0.139 | 112.0589 | 52.78122 | 28.61823 | 101.2615 | 250.2499
12803 | DAHWAM | 3.62654 | 0.11314 | 0 | 2.93078 | 1.237398 | 1849.115 | 3.96 | 32.32922 | a-PEO | 1.529458 | 1209 | 0.139 | 159.0621 | 40.92238 | 43.67973 | 95.1119 | 176.5079
12804 | DAJHOM | 4.92614 | 0.312937 | 317.174972 | 3.38494 | 1.455311 | 1301.181 | 0.2 | 31.27017 | a-PEO | 1.076246 | 1209 | 0.139 | 111.1718 | 40.89408 | 29.38731 | 97.15328 | 246.2885
12805 | DAJHUS | 4.35025 | 0.267656 | 203.162145 | 3.20599 | 1.356913 | 1311.006 | 2.38 | 27.37843 | a-PEO | 1.084372 | 1209 | 0.139 | 98.74764 | 40.83989 | 41.89484 | 87.54036 | 203.1654
12806 | DAKVOC | 10.83342 | 0.772242 | 1862.603339 | 6.6722 | 1.623665 | 814.361 | 0 | 27.72518 | a-PEO | 0.6735823 | 1209 | 0.139 | 104.3106 | 36.16209 | 25.852 | 92.33025 | 236.2524
12807 | DAKVUI | 10.79495 | 0.761148 | 1853.043825 | 6.61419 | 1.632089 | 825.4913 | 0 | 27.12274 | a-PEO | 0.6827885 | 1209 | 0.139 | 102.9536 | 35.76724 | 25.47262 | 91.14996 | 233.5773
12808 | DALCEZ | 4.17258 | 0.182038 | 9.32371 | 3.16921 | 1.316599 | 1220.174 | 9.04 | 31.37606 | a-PEO | 1.009242 | 1209 | 0.139 | 143.912 | 44.78878 | 41.60488 | 83.64801 | 186.0316
12809 | DANZAV | 9.71579 | 0.568135 | 1475.259675 | 8.11881 | 1.196701 | 1086.319 | 0 | 20.63716 | a-PEO | 0.8985268 | 1209 | 0.139 | 104.8305 | 37.0862 | 26.5533 | 92.9831 | 236.8876
12810 | DANZEZ | 9.71572 | 0.512559 | 1085.792422 | 8.15204 | 1.191815 | 982.1119 | 0 | 21.49777 | a-PEO | 0.8123341 | 1209 | 0.139 | 96.46347 | 34.64448 | 26.04187 | 86.17897 | 219.0519
12811 | DANZID | 9.96795 | 0.632613 | 1554.475429 | 8.48591 | 1.174647 | 966.4011 | 0 | 19.60632 | a-PEO | 0.7993392 | 1209 | 0.139 | 105.1038 | 36.99644 | 26.35286 | 93.1101 | 237.366
12812 | DANZOJ | 11.28951 | 0.592557 | 1443.543422 | 4.84088 | 2.332119 | 953.1984 | 0 | 23.68463 | a-PEO | 0.7884188 | 1209 | 0.139 | 104.9933 | 40.11846 | 28.15167 | 94.72845 | 236.5551
12813 | DAPBIH | 11.12385 | 0.601711 | 1502.134987 | 5.1267 | 2.169788 | 988.7573 | 0 | 23.38216 | a-PEO | 0.8178307 | 1209 | 0.139 | 104.6837 | 38.95829 | 27.27728 | 93.71271 | 236.389
12814 | DAPXEZ | 4.82667 | 0.444181 | 438.304539 | 3.282 | 1.470649 | 2244.601 | 0.77 | 31.37784 | a-PEO | 1.856576 | 1209 | 0.139 | 111.6379 | 40.54588 | 29.75307 | 97.61179 | 246.5819
12815 | DAPXID | 14.13138 | 0.703718 | 1710.837328 | 12.09179 | 1.168676 | 764.8883 | 0.13 | 62.20793 | a-PEO | 0.632662 | 1209 | 0.139 | 113.0764 | 39.0456 | 27.61173 | 100.6186 | 250.2416
12816 | DAPYAW | 10.03517 | 0.526752 | 1345.968409 | 4.39114 | 2.285322 | 1071.119 | 0.01 | 23.70871152 | a-PEO | 0.8859546 | 1209 | 0.139 | 102.056 | 37.40956 | 26.72578 | 91.21135 | 230.9569
12817 | DARCOQ | 7.1709 | 0.597721 | 1442.956271 | 4.52236 | 1.585654 | 1006.334 | 0 | 21.58285 | a-PEO | 0.8323685 | 1209 | 0.139 | 106.5936 | 37.86984 | 26.79462 | 94.41908 | 240.6008
12818 | DARCUW | 7.18947 | 0.603541 | 1374.622238 | 4.4228 | 1.625547 | 1197.003 | 0 | 22.1288 | a-PEO | 0.9900772 | 1209 | 0.139 | 106.8735 | 38.23778 | 27.06232 | 94.75999 | 241.0263
12819 | DARDAD | 7.10597 | 0.604005 | 1400.763015 | 4.47322 | 1.588558 | 1214.763 | 0 | 23.50526 | a-PEO | 1.004767 | 1209 | 0.139 | 107.613 | 38.3996 | 27.04344 | 95.4541 | 242.5231
12820 | DARDEH | 7.44109 | 0.607488 | 1463.364155 | 4.61553 | 1.612185 | 1100.016 | 0 | 21.53201 | a-PEO | 0.9098564 | 1209 | 0.139 | 105.3435 | 37.64468 | 26.66113 | 93.33854 | 238.0823
12821 | DARDIL | 7.32711 | 0.600214 | 1440.790154 | 4.54673 | 1.611512 | 1115.233 | 0 | 21.5473 | a-PEO | 0.9224425 | 1209 | 0.139 | 106.163 | 37.84157 | 26.74015 | 94.19859 | 239.6114
12822 | DARDOR | 7.57049 | 0.593486 | 1377.027591 | 4.51907 | 1.675232 | 1135.429 | 0 | 21.16442 | a-PEO | 0.9391469 | 1209 | 0.139 | 105.0478 | 37.70892 | 26.8979 | 93.23953 | 237.0573
12823 | DARDUX | 7.30748 | 0.605877 | 1457.30282 | 4.57856 | 1.596021 | 1128.557 | 0 | 21.57989 | a-PEO | 0.933463 | 1209 | 0.139 | 105.9672 | 37.7418 | 26.62079 | 93.96642 | 239.3845
12824 | DARFAF | 7.30748 | 0.603071 | 1457.259033 | 4.57856 | 1.596021 | 1135.409 | 0 | 21.56759 | a-PEO | 0.939131 | 1209 | 0.139 | 105.9934 | 37.77934 | 26.6805 | 93.93723 | 239.4333
12825 | DARFEJ | 7.28955 | 0.596065 | 1396.666202 | 4.46407 | 1.632938 | 1167.858 | 0 | 21.79732 | a-PEO | 0.9659706 | 1209 | 0.139 | 105.6354 | 37.73688 | 26.65523 | 93.63358 | 238.485
12826 | DARFIN | 7.3356 | 0.593173 | 1356.000257 | 4.46254 | 1.643817 | 1176.65 | 0 | 21.62769 | a-PEO | 0.9732426 | 1209 | 0.139 | 105.3003 | 37.73567 | 26.90485 | 93.55723 | 237.8926
12827 | DARFOT | 7.25574 | 0.594544 | 1372.126793 | 4.44394 | 1.632727 | 1184.794 | 0 | 21.85849 | a-PEO | 0.9799785 | 1209 | 0.139 | 106.0078 | 37.98653 | 26.7609 | 94.02366 | 239.2572
12828 | DARNOB | 5.59757 | 0.154329 | 215.422272 | 2.40008 | 2.332243 | 1715.441 | 1.08 | 24.10802 | a-PEO | 1.418892 | 1209 | 0.139 | 60.22263 | 40.32714 | 26.20102 | 77.80081 | 121.5387
12829 | DARSEV | 9.02256 | 0.591174 | 1559.559446 | 7.15114 | 1.261695 | 917.5561 | 0.03 | 23.83336 | a-PEO | 0.758938 | 1209 | 0.139 | 101.5002 | 36.24551 | 26.54583 | 90.43399 | 229.5024
12830 | DASTEY01 | 5.09433 | 0.345065 | 481.710983 | 3.89591 | 1.30761 | 1370.613 | 0 | 28.06435 | a-PEO | 1.133675 | 1209 | 0.139 | 105.8459 | 39.86094 | 30.12076 | 95.56788 | 238.1304
12831 | DATHAJ | 5.55335 | 0.259286 | 428.035878 | 3.71297 | 1.495663 | 1882.619 | 0.14 | 46.77438 | a-PEO | 1.55717 | 1209 | 0.139 | 119.3183 | 55.44414 | 41.98356 | 110.2427 | 237.6927
12832 | DATPIY | 5.0065 | 0.246689 | 395.608922 | 3.44702 | 1.452414 | 2432.777 | 0 | 31.80955 | a-PEO | 2.012223 | 1209 | 0.139 | 110.3371 | 44.89854 | 33.65089 | 101.9158 | 237.0473
12833 | DAVYEG | 4.853 | 0.142282 | 82.775064 | 2.53929 | 1.911164 | 1601.724 | 0.1 | 36.03489 | a-PEO | 1.324834 | 1209 | 0.139 | 92.8198 | 74.85329 | 44.49871 | 116.9429 | 205.0883
12834 | DAWBIO | 5.36745 | 0.356441 | 622.202159 | 4.59869 | 1.167169 | 1404.635 | 0 | 26.58814 | a-PEO | 1.161815 | 1209 | 0.139 | 110.0356 | 40.43208 | 26.86444 | 97.24374 | 247.8041
12835 | DAWBOU | 5.38914 | 0.361874 | 646.981957 | 4.65491 | 1.157732 | 1404.122 | 0 | 26.72928 | a-PEO | 1.161391 | 1209 | 0.139 | 110.0136 | 40.22165 | 26.70658 | 97.13427 | 247.7716
12836 | DAWBUA | 5.5251 | 0.378138 | 706.199415 | 4.41246 | 1.252159 | 1337.017 | 0 | 26.21289 | a-PEO | 1.105886 | 1209 | 0.139 | 109.8356 | 39.9729 | 26.66703 | 96.88505 | 247.4614
12837 | DAWCAH | 5.50086 | 0.385855 | 716.067386 | 4.3714 | 1.258375 | 1353.309 | 0 | 26.5261 | a-PEO | 1.119363 | 1209 | 0.139 | 109.9848 | 39.70474 | 26.63931 | 96.98797 | 247.7418
12838 | DAWCIP | 7.07962 | 0.608134 | 1523.968174 | 5.54367 | 1.277064 | 995.2392 | 0.09 | 24.43869 | a-PEO | 0.8231921 | 1209 | 0.139 | 105.9426 | 37.55326 | 26.53658 | 93.81326 | 239.3065
12839 | DAWCOV | 6.44243 | 0.605368 | 1330.066935 | 4.38111 | 1.470502 | 976.8185 | 0.23 | 24.12956 | a-PEO | 0.8079557 | 1209 | 0.139 | 108.6106 | 38.80722 | 27.25742 | 96.1017 | 244.4041
12840 | DAWDAI | 5.05189 | 0.342799 | 352.556406 | 3.47503 | 1.453769 | 1416.537 | 3.17 | 27.32312 | a-PEO | 1.17166 | 1209 | 0.139 | 109.2794 | 45.77991 | 32.48445 | 96.53632 | 240.3119
12841 | DAWMUL | 28.65016 | 0.928569 | 1544.330796 | 14.32516 | 1.999989 | 266.2128 | 0 | 9.752543 | a-PEO | 0.2201925 | 1209 | 0.139 | 94.6606 | 32.10623 | 23.32108 | 83.47186 | 217.0865
12842 | DAWWEF | 7.03379 | 0.620103 | 1941.884101 | 5.33899 | 1.317438 | 1077.772 | 0 | 15.98081 | a-PEO | 0.8914571 | 1209 | 0.139 | 103.2576 | 35.98299 | 25.72641 | 91.4999 | 234.1356
12843 | DAWWIJ | 4.1516 | 0.335556 | 130.35312 | 2.7932 | 1.486324 | 1460.086 | 1.16 | 29.45686 | a-PEO | 1.207681 | 1209 | 0.139 | 178.9817 | 39.57191 | 49.93166 | 104.1686 | 226.5233
12844 | DAXGUG | 4.36758 | 0.411541 | 492.115459 | 2.49532 | 1.750309 | 1244.381 | 0.39 | 29.86781 | a-PEO | 1.029264 | 1209 | 0.139 | 108.6678 | 64.08924 | 31.80759 | 98.60683 | 242.0424
12845 | DAXHIV | 7.62222 | 0.668022 | 1818.041067 | 6.92477 | 1.100718 | 882.0455 | 0 | 18.12284 | a-PEO | 0.7295661 | 1209 | 0.139 | 104.2616 | 36.45221 | 26.14336 | 92.38151 | 235.9498
12846 | DAXHIV01 | 7.67683 | 0.667637 | 1812.204413 | 6.96811 | 1.101709 | 883.022 | 0 | 18.32492 | a-PEO | 0.7303739 | 1209 | 0.139 | 104.7437 | 36.63061 | 26.17582 | 92.67329 | 236.8597
12847 | DAXHUH | 7.50015 | 0.672818 | 1877.475009 | 6.78537 | 1.105341 | 876.5188 | 0 | 18.02521 | a-PEO | 0.7249949 | 1209 | 0.139 | 104.3207 | 36.36446 | 26.08208 | 92.34574 | 236.0955
12848 | DAXHUH01 | 7.57949 | 0.681093 | 1852.199045 | 6.81104 | 1.112824 | 890.2215 | 0 | 18.18834 | a-PEO | 0.7363288 | 1209 | 0.139 | 104.4503 | 36.56746 | 26.12558 | 92.43886 | 236.406
12849 | DAXKOE | 4.47299 | 0.336407 | 245.863758 | 2.92632 | 1.528538 | 1462.048 | 1.28 | 33.51193 | a-PEO | 1.209304 | 1209 | 0.139 | 119.8254 | 47.49345 | 45.83882 | 106.6201 | 235.0379
12850 | DAXNOG | 5.56922 | 0.525361 | 1109.87645 | 5.12652 | 1.086355 | 1273.084 | 0 | 25.13466 | a-PEO | 1.053006 | 1209 | 0.139 | 110.6048 | 38.74838 | 26.53634 | 97.36606 | 248.9674
12851 | DAYYIN | 6.73849 | 0.414418 | 1013.306555 | 4.38592 | 1.536391 | 1120.254 | 0 | 24.02341 | a-PEO | 0.9265956 | 1209 | 0.139 | 90.08379 | 37.77888 | 26.21811 | 82.05975 | 204.8068
12852 | DEBGIA | 4.22344 | 0.355682 | 97.068085 | 3.46939 | 1.217344 | 1311.041 | 3.17 | 31.47075 | a-PEO | 1.084401 | 1209 | 0.139 | 114.0109 | 40.63488 | 31.14257 | 97.59405 | 246.0108
12853 | DEBWAK | 9.51714 | 0.45176 | 1032.470037 | 7.06696 | 1.346709 | 1054.104 | 0 | 18.87951 | a-PEO | 0.8718813 | 1209 | 0.139 | 105.7515 | 37.93092 | 26.83727 | 94.1714 | 238.5299
12854 | DEBWEO | 9.32317 | 0.447588 | 1007.634087 | 7.02793 | 1.326588 | 1114.396 | 0 | 19.60185 | a-PEO | 0.92175 | 1209 | 0.139 | 106.7758 | 37.9266 | 26.87659 | 94.84449 | 240.7914
12855 | DEFKUU | 5.40643 | 0.46237 | 1084.462925 | 4.54385 | 1.189835 | 1711.159 | 0 | 20.9702 | a-PEO | 1.415351 | 1209 | 0.139 | 104.2565 | 37.573 | 26.06999 | 92.56963 | 236.4019
12856 | DEFRIR | 4.8082 | 0.487335 | 805.515572 | 3.42715 | 1.402973 | 1367.605 | 0.52 | 33.38357 | a-PEO | 1.131187 | 1209 | 0.139 | 117.4425 | 39.60274 | 30.85995 | 100.1345 | 245.764
12857 | DEGJIK | 4.49857 | 0.283207 | 196.043705 | 3.8442 | 1.170223 | 1586.572 | 0 | 32.31968 | a-PEO | 1.312301 | 1209 | 0.139 | 106.7196 | 39.90666 | 28.34693 | 94.46975 | 240.2894
12858 | DEGPEL | 7.7396 | 0.549268 | 1310.675304 | 4.21765 | 1.83505 | 1427.69 | 0 | 17.99439 | a-PEO | 1.180885 | 1209 | 0.139 | 98.31852 | 35.40861 | 25.45274 | 87.49827 | 224.3451
12859 | DEHBIC | 3.96623 | 0.202834 | 20.469312 | 2.99426 | 1.324611 | 2213.31 | 4.06 | 35.27184 | a-PEO | 1.830695 | 1209 | 0.139 | 189.908 | 47.99677 | 53.61117 | 115.1026 | 215.2719
12860 | DEHLAF | 5.31554 | 0.204714 | 293.196677 | 2.55717 | 2.078681 | 1235.904 | 0.1 | 29.75197 | a-PEO | 1.022253 | 1209 | 0.139 | 105.9165 | 83.37259 | 34.85875 | 102.1288 | 237.0955
12861 | DEHLIN | 5.91396 | 0.231871 | 372.707189 | 3.37886 | 1.750283 | 1266.799 | 0.01 | 27.62401 | a-PEO | 1.047807 | 1209 | 0.139 | 105.1628 | 54.3198 | 35.29504 | 99.62715 | 233.6334
12862 | DEJCEB | 4.6846 | 0.438723 | 591.713499 | 2.81125 | 1.666376 | 1283.35 | 0.27 | 29.98739 | a-PEO | 1.061497 | 1209 | 0.139 | 108.9264 | 47.5573 | 29.00368 | 97.76767 | 244.3198
12863 | DEJCIF | 5.07924 | 0.474809 | 937.772259 | 4.58071 | 1.108832 | 1372.983 | 0 | 25.83837 | a-PEO | 1.135635 | 1209 | 0.139 | 109.9776 | 40.06045 | 26.88981 | 97.68201 | 247.5849
12864 | DEJROB | 5.528 | 0.369032 | 709.012084 | 3.55381 | 1.555514 | 1139.612 | 0.68 | 35.17265 | a-PEO | 0.9426067 | 1209 | 0.139 | 97.0301 | 46.05037 | 29.43358 | 87.69042 | 221.0421
12865 | DEJRUH | 4.98345 | 0.488911 | 933.206085 | 3.78027 | 1.318279 | 1030.429 | 0.57 | 28.39759 | a-PEO | 0.8522986 | 1209 | 0.139 | 105.7128 | 38.65227 | 28.58139 | 93.8521 | 236.4579
12866 | DEKHEH | 5.43686 | 0.459075 | 881.395737 | 4.14383 | 1.312037 | 1070.633 | 0 | 24.18677641 | a-PEO | 0.8855523 | 1209 | 0.139 | 105.8057 | 41.83887 | 28.8044 | 95.20425 | 237.8908
12867 | DEKHUX | 6.73615 | 0.517475 | 1105.337559 | 5.41814 | 1.243259 | 1051.988 | 0 | 25.78754 | a-PEO | 0.8701311 | 1209 | 0.139 | 107.18 | 38.61204 | 26.48872 | 95.07377 | 242.0432
12868 | DELGEI | 11.23796 | 0.744892 | 2233.612234 | 5.9406 | 1.891721 | 599.5496 | 0 | 15.16022 | a-PEO | 0.4959054 | 1209 | 0.139 | 97.49913 | 33.7458 | 24.51575 | 86.4883 | 222.7359
12869 | DENKOX | 2.98728 | 0.0352852 | 0 | 2.43384 | 1.227394 | 1386.368 | 99.99 | 10.63241 | a-PEO | 1.146707 | 1209 | 0.139 | 91.78962 | 30.99725 | 21.72354 | 80.44987 | 95.33346
12870 | DEPXAY | 5.29628 | 0.613944 | 1408.949734 | 3.94728 | 1.341754 | 1069.978 | 0.14 | 23.96094 | a-PEO | 0.8850111 | 1209 | 0.139 | 109.6678 | 38.23531 | 27.29604 | 96.67057 | 245.9031
12871 | DEPXIG | 5.45833 | 0.517683 | 1232.080861 | 4.41952 | 1.23505 | 1214.528 | 0.23 | 25.09053 | a-PEO | 1.004572 | 1209 | 0.139 | 109.896 | 38.65768 | 26.59619 | 96.94948 | 247.4675
12872 | DEPXOM | 5.87443 | 0.640165 | 2079.449158 | 4.69467 | 1.251298 | 1079.84 | 0 | 20.19153 | a-PEO | 0.893168 | 1209 | 0.139 | 108.9833 | 37.71604 | 26.49283 | 96.14565 | 245.5806
12873 | DEQFOU | 4.43033 | 0.359381 | 188.093008 | 3.99239 | 1.109694 | 1339.778 | 2.95 | 26.9173 | a-PEO | 1.108171 | 1209 | 0.139 | 92.36603 | 37.44204 | 29.53443 | 84.27803 | 210.4101
12874 | DEQVIF | 6.28134 | 0.485285 | 1097.647617 | 5.12336 | 1.22602 | 1101.529 | 0 | 24.13102 | a-PEO | 0.9111077 | 1209 | 0.139 | 105.8992 | 38.38514 | 26.81839 | 94.61132 | 239.4227
12875 | DEXZIR | 4.19955 | 0.147792 | 44.976564 | 3.09402 | 1.357312 | 2257.503 | 3.39 | 31.98626 | a-PEO | 1.867248 | 1209 | 0.139 | 208.658 | 56.87496 | 47.801 | 113.8121 | 208.611
12876 | DEYCAN | 4.56325 | 0.0915901 | 45.441164 | 3.83897 | 1.188665 | 1687.775 | 3.19 | 31.15754 | a-PEO | 1.396009 | 1209 | 0.139 | 91.52716 | 40.76742 | 25.75099 | 83.10997 | 211.1008
12877 | DEYDOA | 4.42418 | 0.359464 | 348.844385 | 4.12009 | 1.073807 | 1270.567 | 0 | 25.23269 | a-PEO | 1.050924 | 1209 | 0.139 | 109.6778 | 38.6974 | 26.57186 | 96.49365 | 247.0927
12878 | DEYJIC | 5.18714 | 0.488711 | 839.811866 | 3.79158 | 1.368068 | 1262.397 | 0 | 26.58119 | a-PEO | 1.044166 | 1209 | 0.139 | 111.0618 | 38.76999 | 27.64264 | 97.39241 | 247.8919
12879 | DEYJOI | 5.20142 | 0.493301 | 947.084652 | 3.64055 | 1.428746 | 1243.662 | 0 | 26.0528 | a-PEO | 1.02867 | 1209 | 0.139 | 110.85 | 38.79263 | 27.44653 | 97.33875 | 248.0088
12880 | DEYLUQ | 7.28064 | 0.367621 | 783.233861 | 4.66536 | 1.560574 | 1619.887 | 0.03 | 23.95926 | a-PEO | 1.339857 | 1209 | 0.139 | 105.6825 | 38.91003 | 27.21948 | 93.85885 | 238.6705
12881 | DEYNIG | 4.67091 | 0.180283 | 176.281754 | 3.76726 | 1.239869 | 2419.393 | 1.61 | 25.31579 | a-PEO | 2.001152 | 1209 | 0.139 | 107.2042 | 40.99133 | 30.67838 | 93.2144 | 233.7423
12882 | DEYVUA | 5.3557 | 0.705848 | 1767.728428 | 4.44053 | 1.206095 | 961.0791 | 0 | 22.53426 | a-PEO | 0.7949372 | 1209 | 0.139 | 110.2474 | 38.08312 | 26.65879 | 96.94732 | 248.1373
12883 | DEYXIQ | 4.50777 | 0.432779 | 361.24077 | 3.32439 | 1.355969 | 1314.894 | 0.51 | 32.3706 | a-PEO | 1.087588 | 1209 | 0.139 | 114.6688 | 42.01599 | 30.93641 | 100.0709 | 248.8269
12884 | DEZKAW | 8.13146 | 0.575781 | 1304.345517 | 3.74741 | 2.169888 | 911.3084 | 0 | 29.08724 | a-PEO | 0.7537704 | 1209 | 0.139 | 108.342 | 38.76558 | 31.48485 | 94.94814 | 235.8872
12885 | DEZKEA | 3.53736 | 0.137743 | 0 | 2.42193 | 1.460554 | 1441.356 | 100 | 38.05695 | a-PEO | 1.192188 | 1209 | 0.139 | 222.3992 | 53.45792 | 52.21879 | 132.2058 | 199.9684
12886 | DEZNED | 8.27371 | 0.606716 | 1821.563538 | 5.83841 | 1.417117 | 1077.892 | 0 | 15.8315 | a-PEO | 0.8915568 | 1209 | 0.139 | 96.53082 | 34.20619 | 24.80269 | 86.20376 | 220.2681
12887 | DIBJEF | 5.60649 | 0.333011 | 559.148635 | 4.70814 | 1.190808 | 1769.579 | 0.29 | 35.90002 | a-PEO | 1.463672 | 1209 | 0.139 | 110.9404 | 42.34466 | 28.31603 | 98.7378 | 248.6113
12888 | DIBJIJ | 6.10817 | 0.355817 | 525.740871 | 4.16928 | 1.465042 | 1535.398 | 0.43 | 53.53438 | a-PEO | 1.269974 | 1209 | 0.139 | 111.833 | 42.19612 | 29.4151 | 100.1124 | 250.1184
12889 | DIBPIP | 4.52354 | 0.376633 | 149.997615 | 3.33216 | 1.35754 | 1213.486 | 1.35 | 32.95295 | a-PEO | 1.003711 | 1209 | 0.139 | 111.2075 | 39.55779 | 29.56701 | 96.08888 | 243.8732
12890 | DIBQEM | 16.82847 | 0.684599 | 1481.890799 | 3.4822 | 4.832712 | 808.8536 | 0.01 | 19.75833 | a-PEO | 0.669027 | 1209 | 0.139 | 103.0751 | 36.14783 | 26.31832 | 91.20052 | 232.0643
12891 | DIBQIQ | 8.63632 | 0.704452 | 1854.559366 | 7.63034 | 1.131839 | 777.5482 | 0 | 20.4062 | a-PEO | 0.6431334 | 1209 | 0.139 | 107.5357 | 37.06824 | 26.24536 | 94.78218 | 242.5851
12892 | DIBQOW | 9.37556 | 0.703088 | 1908.558158 | 8.42272 | 1.113127 | 760.1057 | 0 | 20.35389 | a-PEO | 0.6287061 | 1209 | 0.139 | 106.1585 | 36.67616 | 26.20716 | 93.70132 | 239.7976
12893 | DIBWUH | 4.03722 | 0.214925 | 21.309362 | 2.63213 | 1.533822 | 1444.539 | 1.1 | 26.18783 | a-PEO | 1.194822 | 1209 | 0.139 | 98.8443 | 35.00905 | 27.85427 | 84.43327 | 119.8248
12894 | DIBWUI | 4.22892 | 0.277123 | 83.91212 | 2.97772 | 1.420187 | 1838.564 | 2.04 | 36.91642 | a-PEO | 1.520731 | 1209 | 0.139 | 147.574 | 55.69321 | 45.2364 | 111.0247 | 243.0999
12895 | DIBXAP | 4.23133 | 0.275489 | 84.395801 | 3.02233 | 1.400022 | 1869.911 | 1.4 | 35.29289 | a-PEO | 1.546659 | 1209 | 0.139 | 151.6967 | 54.93821 | 45.75101 | 108.4158 | 243.1079
12896 | DIBXIX | 4.25156 | 0.276338 | 110.331562 | 2.97546 | 1.428875 | 1804.031 | 2.22 | 34.80345 | a-PEO | 1.492168 | 1209 | 0.139 | 133.076 | 54.7548 | 43.67175 | 108.0359 | 244.325
12897 | DIBXOD | 4.28457 | 0.278169 | 106.663776 | 3.02404 | 1.416836 | 1845.988 | 1.12 | 37.30847 | a-PEO | 1.526872 | 1209 | 0.139 | 140.1647 | 57.57375 | 43.25935 | 112.6749 | 247.6723
12898 | DICKEH | 12.83987 | 0.846424 | 2343.997403 | 7.4101 | 1.732753 | 522.4666 | 0 | 18.2876 | a-PEO | 0.4321477 | 1209 | 0.139 | 97.38518 | 33.31387 | 24.17382 | 86.00412 | 222.4545
12899 | DICVAO | 6.28011 | 0.51889 | 763.682402 | 3.53464 | 1.776733 | 1124.625 | 0.42 | 37.3589 | a-PEO | 0.9302107 | 1209 | 0.139 | 111.2673 | 51.6603 | 30.5705 | 99.39123 | 246.8486
12900 | DICVES | 6.33441 | 0.51771 | 770.336566 | 3.59662 | 1.761212 | 1113.719 | 0.32 | 38.24494 | a-PEO | 0.9211899 | 1209 | 0.139 | 110.7372 | 50.38326 | 30.44389 | 99.04192 | 245.7658
12901 | DICVIW | 6.26495 | 0.516368 | 770.04659 | 3.45129 | 1.815249 | 1151.5 | 0.26 | 31.10715 | a-PEO | 0.9524404 | 1209 | 0.139 | 110.6772 | 51.8778 | 30.46919 | 98.96174 | 245.833
12902 | DIDBAV | 9.28847 | 0.595282 | 1296.116943 | 5.74363 | 1.617178 | 925.4361 | 0 | 21.5795 | a-PEO | 0.7654559 | 1209 | 0.139 | 106.6773 | 38.87948 | 26.63408 | 94.34125 | 241.0089
12903 | DIDBEZ | 9.17575 | 0.598272 | 1298.422207 | 5.94989 | 1.542171 | 929.0287 | 0 | 21.65012 | a-PEO | 0.7684274 | 1209 | 0.139 | 106.6501 | 38.05049 | 26.22567 | 94.28752 | 241.1038
12904 | DIDBID | 9.13552 | 0.603345 | 1305.925373 | 5.89212 | 1.550464 | 925.2853 | 0 | 21.62597 | a-PEO | 0.7653311 | 1209 | 0.139 | 106.7972 | 38.08766 | 26.22241 | 94.54596 | 241.3287
12905 | DIDBOJ | 9.15827 | 0.596248 | 1304.264832 | 5.76601 | 1.58832 | 920.1749 | 0 | 21.33221 | a-PEO | 0.7611042 | 1209 | 0.139 | 106.7307 | 38.2695 | 26.29749 | 94.44546 | 241.1322
12906 | DIDDOK | 9.60031 | 0.823278 | 2427.908781 | 8.17399 | 1.174495 | 525.81 | 0 | 14.92916 | a-PEO | 0.4349131 | 1209 | 0.139 | 102.0919 | 35.08236 | 25.36484 | 90.21409 | 231.5634
12907 | DIHPIU | 6.08166 | 0.576359 | 1392.908234 | 4.26907 | 1.424587 | 940.5562 | 0 | 23.03165 | a-PEO | 0.7779621 | 1209 | 0.139 | 106.8965 | 38.09614 | 26.88261 | 94.55244 | 241.0648
12908 | DILXED | 3.9388 | 0.0830532 | 0 | 2.92219 | 1.347893 | 1661.273 | 18.08 | 28.39558 | a-PEO | 1.374088 | 1209 | 0.139 | 97.09559 | 30.56067 | 23.02374 | 77.16731 | 100.2285
12909 | DIMJUG | 6.00113 | 0.277414 | 468.075813 | 3.19608 | 1.877653 | 1891.764 | 0.02 | 46.21065 | a-PEO | 1.564735 | 1209 | 0.139 | 121.5692 | 46.54038 | 30.86331 | 103.5875 | 249.1954
12910 | DIMKER | 6.00256 | 0.276189 | 468.835179 | 3.21457 | 1.867298 | 1876.039 | 0.02 | 41.05808 | a-PEO | 1.551728 | 1209 | 0.139 | 121.0132 | 45.95083 | 31.51294 | 102.2312 | 248.6685
12911 | DIMKUH | 5.90586 | 0.273755 | 447.009689 | 3.16452 | 1.866274 | 1933.173 | 0.01 | 46.10879 | a-PEO | 1.598985 | 1209 | 0.139 | 122.069 | 47.17921 | 30.66948 | 102.6166 | 249.4453
12912 | DIMQEX | 7.39529 | 0.705429 | 2107.372047 | 5.65011 | 1.308875 | 784.7502 | 0 | 17.97605 | a-PEO | 0.6490903 | 1209 | 0.139 | 106.0714 | 36.81604 | 26.09833 | 93.72974 | 239.8071
12913 | DIMQOH | 4.68881 | 0.423355 | 626.811093 | 3.14713 | 1.489869 | 1397.263 | 2.97 | 24.26038 | a-PEO | 1.155718 | 1209 | 0.139 | 87.31667 | 28.43865 | 27.39568 | 72.45465 | 185.3869
12914 | DINNIZ | 5.64071 | 0.422993 | 1063.211942 | 4.66315 | 1.209635 | 1168.69 | 0.04 | 23.35257 | a-PEO | 0.9666585 | 1209 | 0.139 | 105.9216 | 38.82375 | 26.61525 | 94.27051 | 239.2917
12915 | DIPLUL | 6.17851 | 0.274631 | 702.757678 | 4.33786 | 1.424322 | 3797.068 | 0.36 | 33.92987 | a-PEO | 3.140668 | 1209 | 0.139 | 105.0576 | 40.59243 | 29.60743 | 96.5421 | 235.1525
12916 | DIPMAS | 5.87796 | 0.422866 | 1293.742761 | 4.78268 | 1.22901 | 1713.911 | 0.08 | 47.29842 | a-PEO | 1.417627 | 1209 | 0.139 | 113.4394 | 40.74759 | 30.47336 | 102.5488 | 249.2693
12917 | DIRPOL | 8.98192 | 0.661258 | 1833.739371 | 6.24413 | 1.438458 | 865.1625 | 0 | 15.63609 | a-PEO | 0.7156018 | 1209 | 0.139 | 104.1508 | 36.16862 | 25.65034 | 92.13351 | 236.0452
12918 | DITJIB | 20.3631 | 0.86778 | 1820.957721 | 9.01147 | 2.259687 | 521.4129 | 0 | 13.18872 | a-PEO | 0.4312761 | 1209 | 0.139 | 97.51983 | 33.28528 | 24.14587 | 86.15441 | 222.6693
12919 | DITJOH | 19.42606 | 0.859204 | 1853.345666 | 8.59079 | 2.261266 | 448.7411 | 0 | 13.57484 | a-PEO | 0.3711672 | 1209 | 0.139 | 96.5571 | 32.96826 | 23.92394 | 85.37698 | 221.0151
12920 | DITYAH | 3.66891 | 0.102167 | 0 | 2.48435 | 1.476809 | 1116.09 | 40.66 | 20.30224 | a-PEO | 0.9231516 | 1209 | 0.139 | 90.87268 | 30.80191 | 21.71217 | 78.43685 | 95.34676
12921 | DIWNAA | 6.5178 | 0.804671 | 3066.899763 | 6.18035 | 1.0546 | 652.508 | 0 | 20.05966 | a-PEO | 0.5397089 | 1209 | 0.139 | 109.7603 | 37.5193 | 26.29704 | 96.50036 | 247.2885
12922 | DIXGIC | 7.98281 | 0.498849 | 1011.610895 | 4.57095 | 1.746423 | 1070.269 | 0 | 26.85172 | a-PEO | 0.8852518 | 1209 | 0.139 | 109.5243 | 39.94159 | 27.17338 | 96.92006 | 246.5231
12923 | DIXJIF | 5.41302 | 0.307042 | 343.71925 | 3.5973 | 1.504745 | 1387.932 | 0.13 | 27.1906 | a-PEO | 1.148 | 1209 | 0.139 | 109.6439 | 41.63228 | 35.50754 | 93.19588 | 231.3944
12924 | DIXKOL | 7.16581 | 0.47687 | 1085.582347 | 4.7152 | 1.519726 | 1413.92 | 0 | 21.27808 | a-PEO | 1.169495 | 1209 | 0.139 | 106.4373 | 39.19149 | 26.8266 | 94.69802 | 240.3668
12925 | DIYTEM | 5.54342 | 0.471603 | 972.562279 | 3.85621 | 1.437531 | 1271.949 | 0 | 25.39087 | a-PEO | 1.052067 | 1209 | 0.139 | 107.5279 | 38.72519 | 27.67034 | 95.30719 | 242.0606
12926 | DIYWIT | 4.4733 | 0.20586 | 41.420829 | 2.49109 | 1.79572 | 1503.37 | 3.14 | 30.238 | a-PEO | 1.243482 | 1209 | 0.139 | 97.2792 | 55.73237 | 37.43034 | 86.12393 | 171.365
12927 | DIZQOT | 3.46252 | 0.136604 | 0 | 2.72478 | 1.270752 | 1590.68 | 71.59 | 34.9408 | a-PEO | 1.315699 | 1209 | 0.139 | 134.2058 | 36.89356 | 31.58809 | 91.04973 | 130.4999
12928 | DOCKOW | 6.92307 | 0.265667 | 638.630629 | 5.14701 | 1.345066 | 1385.054 | 0 | 23.03241 | a-PEO | 1.14562 | 1209 | 0.139 | 101.1115 | 39.84337 | 27.3556 | 91.63248 | 228.8066
12929 | DODHUA | 3.82979 | 0.178809 | 47.957854 | 2.64299 | 1.449037 | 1563.586 | 7.85 | 32.83646 | a-PEO | 1.293289 | 1209 | 0.139 | 101.6925 | 31.6049 | 35.35166 | 84.71776 | 147.7508
12930 | DODMIT | 7.01246 | 0.526423 | 1091.89622 | 4.52059 | 1.551227 | 1558.552 | 0 | 24.21599 | a-PEO | 1.289125 | 1209 | 0.139 | 109.1884 | 39.55251 | 26.87602 | 96.70303 | 246.0393
12931 | DOGZIJ | 5.26678 | 0.311128 | 519.888711 | 3.36062 | 1.567205 | 1207.429 | 0 | 24.47571 | a-PEO | 0.998701 | 1209 | 0.139 | 104.0745 | 42.67059 | 35.65437 | 92.96424 | 228.3064
12932 | DOHYIJ01 | 3.65608 | 0.115482 | 0 | 3.118 | 1.172572 | 2126.952 | 4.49 | 33.17479 | a-PEO | 1.759265 | 1209 | 0.139 | 199.1152 | 47.76497 | 47.51656 | 103.4142 | 185.287
12933 | DOHYIJ | 3.73118 | 0.128907 | 0 | 3.32777 | 1.121225 | 2124.931 | 0 | 32.72315 | a-PEO | 1.757594 | 1209 | 0.139 | 241.1165 | 49.33069 | 55.32014 | 103.4269 | 228.2934
12934 | DOKDEN | 15.14217 | 0.719772 | 1625.611618 | 13.44364 | 1.126345 | 712.1282 | 0 | 20.33922 | a-PEO | 0.5890225 | 1209 | 0.139 | 103.4234 | 35.91979 | 25.93645 | 91.63604 | 234.4382
12935 | DOKHIV | 4.6785 | 0.315665 | 341.965054 | 3.79643 | 1.232342 | 1494.822 | 0.02 | 26.28962 | a-PEO | 1.236412 | 1209 | 0.139 | 96.80366 | 35.7052 | 24.92509 | 86.32883 | 221.9726
12936 | DOKHOB | 5.82793 | 0.256581 | 325.685999 | 2.9646 | 1.96584 | 1305.252 | 0.1 | 27.00415 | a-PEO | 1.079613 | 1209 | 0.139 | 92.54755 | 53.24938 | 37.38517 | 95.05141 | 201.9137
12937 | DOLXOR | 6.62226 | 0.557485 | 2253.376811 | 5.36537 | 1.23426 | 1086.502 | 0 | 8.333599 | a-PEO | 0.8986781 | 1209 | 0.139 | 71.76352 | 25.35188 | 20.02636 | 64.90395 | 169.5559
12938 | DOLXOR01 | 6.62435 | 0.559016 | 2253.762233 | 5.36027 | 1.235824 | 1083.075 | 0 | 8.321529 | a-PEO | 0.8958436 | 1209 | 0.139 | 72.74442 | 25.72978 | 20.29918 | 65.80708 | 171.5376
12939 | DOLXOR02 | 6.63462 | 0.55757 | 2261.361458 | 5.37244 | 1.234936 | 1078.94 | 0 | 8.274562 | a-PEO | 0.8924234 | 1209 | 0.139 | 71.37832 | 25.13837 | 19.8345 | 64.30153 | 168.7186
12940 | DOMCUE | 18.25013 | 0.743642 | 1352.859122 | 13.54682 | 1.347189 | 685.8669 | 0 | 30.43998 | a-PEO | 0.567301 | 1209 | 0.139 | 78.83669 | 26.77036 | 19.89227 | 69.86611 | 185.342
12941 | DOMGET | 8.23499 | 0.521345 | 1077.456156 | 5.75611 | 1.430652 | 1194.337 | 0.45 | 64.26982 | a-PEO | 0.9878721 | 1209 | 0.139 | 112.0776 | 41.76774 | 27.42724 | 100.6312 | 250.2486
12942 | DONNAW01 | 6.43543 | 0.846969 | 1353.403887 | 6.35486 | 1.012678 | 1165.138 | 0 | 21.86812 | a-PEO | 0.9637207 | 1209 | 0.139 | 110.2307 | 38.03701 | 26.45274 | 96.98478 | 248.1877
12943 | DONNEA | 5.83858 | 0.579042 | 1198.682292 | 5.56044 | 1.050021 | 1234.922 | 0 | 24.05819 | a-PEO | 1.021441 | 1209 | 0.139 | 110.4682 | 38.45399 | 26.43893 | 97.1206 | 248.7129
12944 | DOQGUM | 3.55189 | 0.229869 | 0 | 3.16205 | 1.123287 | 2284.151 | 17.72 | 44.25013 | a-PEO | 1.889289 | 1209 | 0.139 | 252.0833 | 41.61466 | 44.67039 | 98.39728 | 235.2254
12945 | DOQHAT | 3.53593 | 0.232279 | 0 | 3.14855 | 1.123034 | 2307.552 | 17.95 | 46.94662 | a-PEO | 1.908645 | 1209 | 0.139 | 256.6523 | 41.87498 | 44.51317 | 101.3941 | 241.2387
12946 | DOQHEX | 3.53605 | 0.22867 | 0 | 3.13269 | 1.128758 | 2330.918 | 17.93 | 47.42049 | a-PEO | 1.927972 | 1209 | 0.139 | 264.5889 | 42.19415 | 47.40923 | 102.1728 | 241.477
12947 | DOQHIB | 3.51583 | 0.229051 | 0 | 3.11145 | 1.129965 | 2371.479 | 42.47 | 46.34677 | a-PEO | 1.961521 | 1209 | 0.139 | 259.09 | 41.44032 | 46.43334 | 100.7272 | 236.9296
12948 | DOQHOH | 3.49564 | 0.224792 | 0 | 3.07044 | 1.138482 | 2442.208 | 50.53 | 45.2318 | a-PEO | 2.020023 | 1209 | 0.139 | 257.3645 | 42.98032 | 50.421 | 103.7054 | 237.8571
12949 | DOQHUN | 3.4932 | 0.223908 | 0 | 3.06352 | 1.140257 | 2459.069 | 50.58 | 42.57544 | a-PEO | 2.033969 | 1209 | 0.139 | 245.5346 | 39.95467 | 49.28704 | 97.44738 | 223.0005
12950 | DOQKAW | 4.17601 | 0.138822 | 44.333405 | 2.45707 | 1.699589 | 1711.548 | 9.18 | 33.49948 | a-PEO | 1.415672 | 1209 | 0.139 | 123.3648 | 77.38849 | 48.85689 | 128.3999 | 211.5975
12951 | DOQRUW | 4.54932 | 0.35989 | 397.574669 | 2.42197 | 1.878355 | 1184.185 | 0 | 30.821 | a-PEO | 0.9794748 | 1209 | 0.139 | 107.3287 | 78.84261 | 33.76165 | 98.6181 | 236.0287
12952 | DORDUK | 4.5433 | 0.302127 | 258.555685 | 4.12791 | 1.10063 | 1172.717 | 0.3 | 28.6675 | a-PEO | 0.9699894 | 1209 | 0.139 | 109.0855 | 47.08487 | 27.89597 | 97.10378 | 245.6877
12953 | DORFOG | 3.83387 | 0.253787 | 0 | 3.5005 | 1.095235 | 1284.925 | 0.04 | 29.96042 | a-PEO | 1.0628 | 1209 | 0.139 | 109.7493 | 40.71685 | 31.25019 | 96.69413 | 243.7046
12954 | DORFUM | 5.31241 | 0.390127 | 474.229941 | 3.65877 | 1.451966 | 1178.989 | 0 | 65.16636 | a-PEO | 0.9751766 | 1209 | 0.139 | 111.9766 | 42.36534 | 26.90215 | 98.41358 | 250.2495
12955 | DOTSOV | 13.28197 | 0.763281 | 1866.598491 | 6.68237 | 1.987614 | 885.0995 | 0 | 24.0368 | a-PEO | 0.7320922 | 1209 | 0.139 | 96.54246 | 33.4222 | 24.6126 | 85.70704 | 220.7427
12956 | DOTSOV01 | 13.26301 | 0.759365 | 1855.632819 | 6.69712 | 1.980405 | 887.289 | 0 | 24.24001 | a-PEO | 0.7339032 | 1209 | 0.139 | 93.79179 | 32.48086 | 23.877 | 83.46347 | 215.6108
12957 | DOTSOV02 | 13.26432 | 0.764088 | 1857.670175 | 6.68959 | 1.98283 | 887.3177 | 0 | 24.17313 | a-PEO | 0.733927 | 1209 | 0.139 | 96.64354 | 33.49677 | 24.54092 | 85.94427 | 220.9363
12958 | DOTSOV03 | 13.26597 | 0.757906 | 1858.112453 | 6.68839 | 1.983432 | 887.0454 | 0 | 24.23426 | a-PEO | 0.7337017 | 1209 | 0.139 | 95.5933 | 33.14416 | 24.14003 | 84.99728 | 219.1858
12959 | DOTSOV04 | 13.26738 | 0.758364 | 1860.584608 | 6.6883 | 1.98367 | 886.8735 | 0 | 24.22503 | a-PEO | 0.7335595 | 1209 | 0.139 | 94.72031 | 32.81207 | 23.89605 | 84.5531 | 217.3789
12960 | DOTSOV05 | 13.26959 | 0.760939 | 1860.628685 | 6.68848 | 1.983947 | 886.63 | 0 | 24.11278 | a-PEO | 0.7333581 | 1209 | 0.139 | 97.05308 | 33.68249 | 24.78507 | 86.31916 | 222.1386
12961 | DOTSOV06 | 13.27192 | 0.763893 | 1861.813566 | 6.68626 | 1.984954 | 886.4295 | 0 | 24.12356 | a-PEO | 0.7331923 | 1209 | 0.139 | 96.1916 | 33.30557 | 24.54599 | 85.41443 | 220.2423
12962 | DOTSOV07 | 13.27327 | 0.763717 | 1860.777547 | 6.68664 | 1.985043 | 886.3293 | 0 | 24.10448 | a-PEO | 0.7331094 | 1209 | 0.139 | 96.47179 | 33.45424 | 24.33916 | 85.84377 | 220.6039
12963 | DOTSOV08 | 13.2756 | 0.757345 | 1863.999016 | 6.68216 | 1.986723 | 885.943 | 0 | 24.05491 | a-PEO | 0.7327899 | 1209 | 0.139 | 93.19048 | 32.27715 | 23.38714 | 82.5499 | 214.0702
12964 | DOTSOV09 | 13.27641 | 0.762344 | 1861.049929 | 6.68243 | 1.986764 | 885.8714 | 0 | 24.08358 | a-PEO | 0.7327307 | 1209 | 0.139 | 97.39516 | 33.68973 | 24.73411 | 86.64226 | 222.1629
12965 | DOTSOV10 | 13.27742 | 0.756146 | 1862.898621 | 6.68148 | 1.987197 | 885.7284 | 0 | 24.00005 | a-PEO | 0.7326124 | 1209 | 0.139 | 95.26648 | 33.01942 | 24.24399 | 84.85209 | 218.5405
12966 | DOTSOV11 | 13.27911 | 0.760296 | 1864.8856 | 6.68059 | 1.987715 | 885.5711 | 0 | 24.04964 | a-PEO | 0.7324823 | 1209 | 0.139 | 94.10203 | 32.53998 | 23.8187 | 83.37142 | 215.8828
12967 | DOTSOV12 | 13.28211 | 0.761922 | 1860.544706 | 6.68348 | 1.987305 | 885.1995 | 0 | 23.98231 | a-PEO | 0.7321749 | 1209 | 0.139 | 96.21332 | 33.25473 | 24.3341 | 85.32663 | 219.7372
12968 | DOTSOV13 | 13.28366 | 0.759063 | 1862.60248 | 6.68259 | 1.987801 | 885.0423 | 0 | 24.05587 | a-PEO | 0.7320449 | 1209 | 0.139 | 99.36008 | 34.39328 | 25.01663 | 88.12083 | 226.0327
12969 | DOTSOV14 | 13.28208 | 0.760393 | 1862.724244 | 6.68183 | 1.987791 | 885.2424 | 0 | 24.01179 | a-PEO | 0.7322104 | 1209 | 0.139 | 97.27267 | 33.67255 | 24.55447 | 86.04508 | 221.8719
12970 | DOTSOV15 | 13.28137 | 0.760226 | 1861.963402 | 6.68348 | 1.987194 | 885.1995 | 0 | 24.10748 | a-PEO | 0.7321749 | 1209 | 0.139 | 93.54278 | 32.40832 | 23.57072 | 82.85079 | 215.1738
12971 | DOTSOV16 | 13.28108 | 0.761301 | 1864.024939 | 6.68502 | 1.986693 | 885.1852 | 0 | 24.07407 | a-PEO | 0.7321631 | 1209 | 0.139 | 98.9212 | 34.31563 | 25.07191 | 87.89922 | 225.4892
12972 | DOTSOV17 | 13.27835 | 0.756643 | 1859.541242 | 6.68675 | 1.98577 | 885.5139 | 0 | 24.02945 | a-PEO | 0.732435 | 1209 | 0.139 | 100.8718 | 35.05564 | 25.61385 | 89.43515 | 229.3179
12973 | DOTSOV18 | 13.27736 | 0.757081 | 1865.104019 | 6.68377 | 1.986508 | 885.7141 | 0 | 24.09074 | a-PEO | 0.7326006 | 1209 | 0.139 | 99.6897 | 34.36942 | 25.1683 | 87.98401 | 225.9986
12974 | DOTSOV19 | 13.27512 | 0.759301 | 1861.17906 | 6.68868 | 1.984714 | 885.9859 | 0 | 24.10113 | a-PEO | 0.7328254 | 1209 | 0.139 | 91.25981 | 31.60199 | 22.87543 | 80.99947 | 210.3493
12975 | DOTSOV20 | 13.27345 | 0.761701 | 1862.225794 | 6.68961 | 1.984189 | 886.1146 | 0 | 24.06798 | a-PEO | 0.7329319 | 1209 | 0.139 | 94.80418 | 32.75601 | 23.74914 | 83.96888 | 217.0933
12976 | DOTSOV21 | 13.27181 | 0.760626 | 1859.367085 | 6.69237 | 1.983126 | 886.3866 | 0 | 24.14438 | a-PEO | 0.7331568 | 1209 | 0.139 | 98.08922 | 33.82091 | 24.54001 | 86.86177 | 223.0112
12977 | DOTSOV22 | 13.27173 | 0.761358 | 1859.292643 | 6.6893 | 1.984024 | 886.2148 | 0 | 24.131 | a-PEO | 0.7330147 | 1209 | 0.139 | 88.70054 | 30.69886 | 22.59615 | 78.78083 | 205.5003
12978 | DOTSOV23 | 13.26986 | 0.761237 | 1860.717308 | 6.69008 | 1.983513 | 886.4009 | 0 | 24.16858 | a-PEO | 0.7331686 | 1209 | 0.139 | 97.60004 | 33.54098 | 24.25947 | 86.07214 | 221.5367
12979 | DOTSOV24 | 13.26793 | 0.762394 | 1859.263323 | 6.69357 | 1.98219 | 886.6586 | 0 | 24.20071 | a-PEO | 0.7333818 | 1209 | 0.139 | 92.15788 | 31.8806 | 23.26348 | 81.89467 | 212.3915
12980 | DOTSOV25 | 13.264 | 0.763005 | 1861.946691 | 6.69375 | 1.98155 | 887.0024 | 0 | 24.18269 | a-PEO | 0.7336662 | 1209 | 0.139 | 100.1091 | 34.55797 | 25.42651 | 89.07453 | 227.5083
12981 | DOTSOV26 | 13.2633 | 0.763306 | 1862.838744 | 6.69332 | 1.981573 | 887.117 | 0 | 24.28782 | a-PEO | 0.733761 | 1209 | 0.139 | 91.27896 | 31.56977 | 23.05249 | 80.94755 | 210.3168
12982 | DOTSOV27 | 13.25972 | 0.763645 | 1860.670439 | 6.69595 | 1.98026 | 887.4037 | 0 | 24.28338 | a-PEO | 0.7339981 | 1209 | 0.139 | 99.75469 | 34.38594 | 25.31118 | 88.27678 | 226.2865
12983 | DOTSOV28 | 13.25974 | 0.761729 | 1859.840987 | 6.69945 | 1.979228 | 887.4611 | 0 | 24.22808 | a-PEO | 0.7340455 | 1209 | 0.139 | 98.27006 | 34.11233 | 25.00621 | 87.37709 | 224.1118
12984 | DOTSOV29 | 13.26616 | 0.762822 | 1866.362489 | 6.69375 | 1.981873 | 886.2148 | 0 | 24.18092 | a-PEO | 0.7330147 | 1209 | 0.139 | 99.37923 | 34.48492 | 25.21646 | 88.25922 | 226.3467
12985 | DOTSOV30 | 13.25298 | 0.763718 | 1862.650154 | 6.68946 | 1.981173 | 888.3363 | 0 | 24.3078 | a-PEO | 0.7347694 | 1209 | 0.139 | 92.4177 | 32.06975 | 23.3076 | 82.20088 | 212.9761
12986 | DOTSOV31 | 13.25143 | 0.760595 | 1859.073935 | 6.69884 | 1.978168 | 888.408 | 0 | 24.35113 | a-PEO | 0.7348288 | 1209 | 0.139 | 90.14845 | 31.25437 | 22.83744 | 80.19573 | 208.4087
12987 | DOTSOV32 | 13.24122 | 0.761159 | 1865.17045 | 6.6816 | 1.981744 | 889.2414 | 0 | 24.27789 | a-PEO | 0.7355181 | 1209 | 0.139 | 98.60258 | 34.09227 | 24.77342 | 87.24157 | 224.247
12988 | DOTSOV33 | 13.24018 | 0.765129 | 1867.762053 | 6.68888 | 1.979432 | 888.882 | 0 | 24.3002 | a-PEO | 0.7352209 | 1209 | 0.139 | 99.13503 | 34.35742 | 25.00232 | 87.80961 | 225.7915
12989 | DOTSOV34 | 13.23198 | 0.76485 | 1866.80285 | 6.68268 | 1.980041 | 889.5433 | 0 | 24.26396 | a-PEO | 0.7357679 | 1209 | 0.139 | 95.11462 | 32.96246 | 24.09922 | 84.48019 | 218.0433
12990 | DOTSOV35 | 13.22266 | 0.764684 | 1873.406877 | 6.67789 | 1.980066 | 889.2414 | 0 | 24.25523 | a-PEO | 0.7355181 | 1209 | 0.139 | 94.38325 | 32.64895 | 23.70956 | 83.58239 | 216.2872
12991 | DOTSOV36 | 13.20915 | 0.761311 | 1873.212781 | 6.67176 | 1.97986 | 888.8964 | 0 | 24.13422 | a-PEO | 0.7352328 | 1209 | 0.139 | 97.01865 | 33.60563 | 24.528 | 86.39947 | 221.8526
12992 | DOTSOV37 | 13.20524 | 0.765504 | 1875.388199 | 6.68 | 1.976832 | 888.6809 | 0 | 24.15355 | a-PEO | 0.7350545 | 1209 | 0.139 | 98.24312 | 33.98461 | 24.74459 | 87.16877 | 224.0238
12993 | DOTSOV38 | 13.20372 | 0.761989 | 1869.767638 | 6.66467 | 1.981151 | 888.8102 | 0 | 24.08059 | a-PEO | 0.7351615 | 1209 | 0.139 | 100.3094 | 34.7097 | 25.2085 | 89.01254 | 227.8992
12994 | DOTSOV39 | 13.20524 | 0.760427 | 1867.496595 | 6.68742 | 1.974639 | 888.6809 | 0 | 24.16904 | a-PEO | 0.7350545 | 1209 | 0.139 | 100.6628 | 34.7675 | 25.26651 | 89.09831 | 228.543
12995 | DOTSOV40 | 13.19872 | 0.763387 | 1876.819484 | 6.6787 | 1.976241 | 889.0258 | 0 | 24.25702 | a-PEO | 0.7353397 | 1209 | 0.139 | 97.6886 | 33.79162 | 24.52931 | 86.70622 | 222.978
12996 | DOTSOV41 | 13.1997 | 0.758565 | 1870.848805 | 6.6872 | 1.973875 | 888.7384 | 0 | 24.13705 | a-PEO | 0.735102 | 1209 | 0.139 | 87.39858 | 30.30798 | 22.08171 | 77.5306 | 203.145
12997 | DOTSOV42 | 13.30996 | 0.752058 | 1828.547095 | 6.67524 | 1.99393 | 884.6282 | 0 | 24.09259 | a-PEO | 0.7317024 | 1209 | 0.139 | 97.18702 | 33.62177 | 24.53924 | 86.40887 | 221.6187
12998 | DOTTUC | 4.62986 | 0.338642 | 435.938772 | 4.25621 | 1.087789 | 1147.244 | 0 | 27.5645 | a-PEO | 0.9489199 | 1209 | 0.139 | 109.3688 | 47.39605 | 27.33531 | 97.29641 | 246.4075
12999 | DOTWAL | 6.26428 | 0.348364 | 591.131615 | 3.24941 | 1.927821 | 1631.558 | 0 | 24.56907 | a-PEO | 1.349511 | 1209 | 0.139 | 105.9439 | 39.82818 | 40.85151 | 96.6404 | 206.0894
13000 | DOYLIM | 4.68317 | 0.361815 | 605.507814 | 4.00278 | 1.169979 | 1193.086 | 4.47 | 19.90653 | a-PEO | 0.9868372 | 1209 | 0.139 | 101.5971 | 37.27083 | 26.51554 | 90.63686 | 230.5544
13001 | DUBWON | 5.41735 | 0.574251 | 1505.591968 | 4.7264 | 1.146189 | 1272.754 | 0 | 25.0124 | a-PEO | 1.052733 | 1209 | 0.139 | 109.283 | 38.28951 | 26.63732 | 96.41856 | 246.2282
13002 | DUCGEO | 6.90363 | 0.379002 | 788.85113 | 4.10454 | 1.68195 | 975.9091 | 1.07 | 24.3136 | a-PEO | 0.8072035 | 1209 | 0.139 | 97.73631 | 38.91753 | 26.71925 | 88.12119 | 222.8058
13003 | DUCHEP | 3.58736 | 0.102409 | 12.121693 | 2.63519 | 1.361329 | 2221.562 | 21.59 | 24.67637 | a-PEO | 1.83752 | 1209 | 0.139 | 90.87813 | 29.17086 | 23.52062 | 73.75584 | 103.3824
13004 | DUFGOB | 8.44616 | 0.457816 | 1222.625381 | 7.81761 | 1.080402 | 1120.682 | 0 | 50.5093 | a-PEO | 0.9269492 | 1209 | 0.139 | 116.4092 | 43.1279 | 32.66629 | 106.175 | 248.7812
13005 | DUFZOU | 7.15398 | 0.311975 | 338.365007 | 3.0854 | 2.318656 | 1541.664 | 0.69 | 28.45924 | a-PEO | 1.275156 | 1209 | 0.139 | 91.35325 | 57.70218 | 36.88045 | 88.19197 | 189.4002
13006 | DUFZUA | 7.17076 | 0.319605 | 353.751171 | 3.11961 | 2.298608 | 1550.975 | 0.47 | 28.2655 | a-PEO | 1.282858 | 1209 | 0.139 | 94.2893 | 58.75903 | 36.45264 | 90.6086 | 195.5001
13007 | DUGBAJ | 7.13438 | 0.314076 | 337.054724 | 3.05086 | 2.338482 | 1571.765 | 0.55 | 28.74235 | a-PEO | 1.300054 | 1209 | 0.139 | 92.88293 | 58.32132 | 36.31162 | 88.66179 | 191.8385
13008 | DUQCAU | 4.76205 | 0.282078 | 328.135817 | 2.42556 | 1.963279 | 2202.901 | 0.03 | 42.30638 | a-PEO | 1.822085 | 1209 | 0.139 | 192.7999 | 89.63865 | 58.34908 | 179.5554 | 247.6754
13009 | DUQCAU01 | 4.78062 | 0.284484 | 335.231791 | 2.43363 | 1.964399 | 2197.572 | 0.04 | 42.02214 | a-PEO | 1.817677 | 1209 | 0.139 | 192.4208 | 87.20265 | 58.01209 | 178.8594 | 247.4562
13010 | DUQSEO | 3.77576 | 0.183062 | 0 | 3.47286 | 1.087219 | 1730.63 | 1.36 | 41.98945 | a-PEO | 1.431456 | 1209 | 0.139 | 129.6814 | 43.58609 | 29.28945 | 101.6667 | 247.6808
13011 | DUVNIS | 7.93461 | 0.527334 | 1267.788669 | 5.97007 | 1.329065 | 1081.334 | 0.06 | 21.22169 | a-PEO | 0.8944033 | 1209 | 0.139 | 103.1306 | 38.38989 | 26.73621 | 92.63116 | 233.5401
13012 | DUVNIS01 | 8.00893 | 0.507295 | 1130.945998 | 5.97402 | 1.340627 | 1103.792 | 0.03 | 24.39735 | a-PEO | 0.912979 | 1209 | 0.139 | 105.4329 | 38.36866 | 26.91326 | 94.75337 | 238.2593
13013 | DUXKEN | 5.19652 | 0.227999 | 171.832088 | 2.66706 | 1.948408 | 1458.622 | 14.09 | 33.83045 | a-PEO | 1.20647 | 1209 | 0.139 | 109.9583 | 72.74767 | 44.57675 | 107.7532 | 216.4252
13014 | DUXKUD | 7.67361 | 0.487604 | 1130.002604 | 6.90082 | 1.111985 | 1238.335 | 0 | 22.75019 | a-PEO | 1.024264 | 1209 | 0.139 | 102.5037 | 37.74776 | 27.53919 | 92.68154 | 231.4947
13015 | DUXMAL | 4.52824 | 0.483138 | 743.621972 | 3.88732 | 1.164875 | 1158.911 | 0 | 31.49077 | a-PEO | 0.95857 | 1209 | 0.139 | 110.8984 | 39.79399 | 27.11686 | 97.64704 | 249.0523
13016 | DUXZIG01 | 5.85621 | 0.589608 | 2412.586268 | 4.36734 | 1.34091 | 1046.761 | 0 | 13.21075 | a-PEO | 0.8658073 | 1209 | 0.139 | 93.69467 | 32.57431 | 23.61165 | 83.05183 | 215.5163
13017 | DUYRAR | 5.40502 | 0.280731 | 460.431801 | 3.6653 | 1.474646 | 3434.735 | 0.71 | 35.23106 | a-PEO | 2.840972 | 1209 | 0.139 | 121.2648 | 45.10193 | 38.39639 | 108.5234 | 243.4302
13018 | DUYREV | 5.41837 | 0.283332 | 477.822318 | 3.69977 | 1.464515 | 3410.984 | 0.86 | 36.3933 | a-PEO | 2.821327 | 1209 | 0.139 | 119.3571 | 45.32217 | 37.1565 | 107.3555 | 244.0735
13019 | DUYRIZ | 5.27957 | 0.279681 | 470.159738 | 3.6902 | 1.4307 | 3398.006 | 0.76 | 36.78708 | a-PEO | 2.810592 | 1209 | 0.139 | 118.8544 | 44.40755 | 37.5172 | 108.4271 | 245.0661
13020 | DUYROF | 5.30567 | 0.283683 | 496.57962 | 3.77956 | 1.40378 | 3363.414 | 0.93 | 32.48245 | a-PEO | 2.78198 | 1209 | 0.139 | 116.4315 | 43.54396 | 34.68294 | 102.9799 | 237.7551
13021 | EBAMOL | 7.95861 | 0.592991 | 1242.33016 | 4.28414 | 1.857691 | 1052.199 | 0 | 23.25561 | a-PEO | 0.8703054 | 1209 | 0.139 | 102.3392 | 38.11123 | 27.64529 | 91.58581 | 232.2056
13022 | EBANAY | 3.59235 | 0.188862 | 0 | 3.18083 | 1.129375 | 1920.529 | 6.28 | 42.39905 | a-PEO | 1.588527 | 1209 | 0.139 | 255.6524 | 51.91753 | 51.19176 | 106.8368 | 232.5421
13023 | EBATUY | 5.89375 | 0.425316 | 872.709019 | 3.67074 | 1.605603 | 1256.032 | 0.02 | 27.37033 | a-PEO | 1.038902 | 1209 | 0.139 | 101.3334 | 41.69266 | 28.56403 | 92.37016 | 228.6997
13024 | EBELUU | 5.06523 | 0.504591 | 1105.249233 | 4.01259 | 1.262334 | 1090.384 | 0 | 28.12581 | a-PEO | 0.9018888 | 1209 | 0.139 | 108.9324 | 39.11216 | 27.0198 | 96.29674 | 245.3101
13025 | EBEMEE | 4.82351 | 0.229589 | 140.609741 | 3.61774 | 1.333294 | 1610.243 | 0.15 | 26.1645 | a-PEO | 1.33188 | 1209 | 0.139 | 106.0704 | 41.00869 | 29.77659 | 93.69875 | 235.7206
13026 | EBEMEF | 4.2795 | 0.441021 | 345.148425 | 3.43566 | 1.245612 | 1233.545 | 0.34 | 17.16441 | a-PEO | 1.020302 | 1209 | 0.139 | 133.8441 | 26.76188 | 31.51648 | 71.04713 | 174.5414
13027 | EBEMII | 4.74887 | 0.215464 | 142.091674 | 3.57779 | 1.327319 | 1579.77 | 0 | 27.96587 | a-PEO | 1.306675 | 1209 | 0.139 | 108.4441 | 46.73102 | 29.7442 | 95.61573 | 240.3399
13028 | EBEMOO | 4.87658 | 0.233436 | 170.266931 | 3.74952 | 1.300588 | 1592.17 | 0.07 | 25.95382 | a-PEO | 1.316931 | 1209 | 0.139 | 105.5513 | 41.08535 | 28.60805 | 93.43705 | 236.9517
13029 | EBETOW | 6.64639 | 0.585298 | 1563.503843 | 4.68 | 1.420169 | 1039.639 | 0 | 21.43936 | a-PEO | 0.8599166 | 1209 | 0.139 | 107.5438 | 38.59673 | 27.16433 | 95.56792 | 241.9569
13030 | EBEVAK | 7.54806 | 0.469753 | 1092.700637 | 6.3151 | 1.19524 | 1041.587 | 0.06 | 22.23648 | a-PEO | 0.8615274 | 1209 | 0.139 | 102.4536 | 38.27837 | 26.98331 | 92.30211 | 230.8642
13031 | EBEWIT | 6.98757 | 0.597958 | 1409.107972 | 6.64177 | 1.052064 | 1554.353 | 0 | 19.72409 | a-PEO | 1.285652 | 1209 | 0.139 | 108.3826 | 38.16791 | 26.68966 | 95.91463 | 244.2816
13032 | EBEWOZ | 6.97737 | 0.59505 | 1351.196602 | 6.58574 | 1.059466 | 1629.095 | 0 | 20.26438 | a-PEO | 1.347473 | 1209 | 0.139 | 108.4758 | 37.96846 | 26.55857 | 95.8152 | 244.734
13033 | EBEWOZ01 | 6.97333 | 0.593682 | 1355.370291 | 6.6098 | 1.054999 | 1627.621 | 0 | 20.25954 | a-PEO | 1.346254 | 1209 | 0.139 | 108.5452 | 37.88478 | 26.46692 | 95.8613 | 244.8033
13034 | EBEXAM | 7.13111 | 0.593665 | 1425.563027 | 6.78821 | 1.050514 | 1507.238 | 0 | 18.91403 | a-PEO | 1.246681 | 1209 | 0.139 | 107.0877 | 37.58792 | 26.42229 | 94.62688 | 241.7808
13035 | EBEXEQ | 7.05454 | 0.590781 | 1365.837146 | 6.70514 | 1.052109 | 1618.118 | 0 | 20.94234 | a-PEO | 1.338394 | 1209 | 0.139 | 108.5396 | 38.03185 | 26.4953 | 96.05761 | 244.7533
13036 | EBEXEQ01 | 7.07406 | 0.592366 | 1368.890753 | 6.73356 | 1.050568 | 1610.637 | 0 | 20.85188 | a-PEO | 1.332206 | 1209 | 0.139 | 108.4237 | 38.10718 | 26.43248 | 95.89134 | 244.5486
13037 | EBEZUI | 4.7171 | 0.308987 | 104.49398 | 3.35368 | 1.406544 | 1379.791 | 5.59 | 25.41876 | a-PEO | 1.141266 | 1209 | 0.139 | 132.3499 | 40.08078 | 38.45373 | 86.41613 | 208.767
13038 | EBIDIE | 4.8653 | 0.237101 | 108.720123 | 3.27189 | 1.487 | 1473.858 | 4.34 | 30.1822 | a-PEO | 1.219072 | 1209 | 0.139 | 121.8222 | 44.19263 | 42.11761 | 98.0305 | 227.8412
13039 | EBIDOK | 10.15107 | 0.577606 | 1439.313875 | 7.28168 | 1.394056 | 880.5788 | 0.02 | 21.95685 | a-PEO | 0.728353 | 1209 | 0.139 | 103.9675 | 36.99943 | 26.69946 | 92.18056 | 234.6753
13040 | EBIHII | 6.77782 | 0.595616 | 1634.250766 | 5.19916 | 1.303638 | 1131.741 | 0.01 | 18.08641 | a-PEO | 0.9360965 | 1209 | 0.139 | 105.1413 | 37.41126 | 26.32829 | 93.33129 | 237.8408
13041 | EBIJAC | 5.69411 | 0.302025 | 514.580572 | 4.345 | 1.310497 | 1357.762 | 0.16 | 26.41891 | a-PEO | 1.123045 | 1209 | 0.139 | 105.5876 | 44.29761 | 27.82839 | 96.16984 | 238.4937
13042 | EBIMIN | 4.29295 | 0.213012 | 91.586964 | 2.41467 | 1.777862 | 1388.988 | 0.31 | 32.09284 | a-PEO | 1.148873 | 1209 | 0.139 | 89.20106 | 61.10317 | 39.13198 | 101.589 | 171.2976
13043 | EBIMOT | 4.76056 | 0.218348 | 185.603679 | 2.59937 | 1.831428 | 1342.936 | 1.36 | 30.58261 | a-PEO | 1.110783 | 1209 | 0.139 | 105.3944 | 73.49243 | 44.75015 | 106.2868 | 217.681
13044 | EBIPIQ | 3.95804 | 0.126454 | 0.142911 | 2.76098 | 1.433563 | 1639.599 | 100 | 30.50259 | a-PEO | 1.356161 | 1209 | 0.139 | 118.7333 | 41.90072 | 38.55568 | 78.90407 | 161.0684
13045 | EBUFUE | 7.02539 | 0.312772 | 461.256479 | 3.39477 | 2.069475 | 1109.156 | 0.09 | 25.35338 | a-PEO | 0.9174159 | 1209 | 0.139 | 100.9854 | 39.79151 | 32.43041 | 88.08517 | 218.5319
13046 | EBUQEX | 6.34635 | 0.586512 | 1103.865013 | 3.93297 | 1.613628 | 890.6773 | 0.29 | 57.67138 | a-PEO | 0.7367058 | 1209 | 0.139 | 111.8378 | 40.51391 | 27.8475 | 98.973 | 250.1966
13047 | EBUQIB | 6.03622 | 0.44843 | 831.541319 | 4.38011 | 1.378098 | 1102.56 | 0.64 | 29.16463 | a-PEO | 0.91196 | 1209 | 0.139 | 109.5036 | 40.00259 | 27.26453 | 97.2514 | 246.3578
13048 | EBUQOH | 7.81961 | 0.301157 | 576.345506 | 3.21277 | 2.433915 | 1148.604 | 1.01 | 28.12249 | a-PEO | 0.950045 | 1209 | 0.139 | 100.3905 | 48.09884 | 34.5495 | 95.06275 | 218.2907
13049 | EBUREA | 5.12157 | 0.386399 | 756.459285 | 4.43835 | 1.153936 | 1311.976 | 0 | 25.88584 | a-PEO | 1.085175 | 1209 | 0.139 | 108.8172 | 39.32056 | 26.93898 | 96.45983 | 245.2298
13050 | ECAHAT | 12.33039 | 0.535871 | 1026.702441 | 11.4865 | 1.073468 | 854.2279 | 0 | 32.8089 | a-PEO | 0.7065574 | 1209 | 0.139 | 106.9834 | 39.49417 | 26.56245 | 94.77875 | 241.7482
13051 | ECAHEX | 6.93055 | 0.305802 | 700.466735 | 5.1748 | 1.339288 | 1209.039 | 0 | 21.29906 | a-PEO | 1.000033 | 1209 | 0.139 | 88.98652 | 39.87098 | 25.61212 | 81.46177 | 205.3243
13052 | ECAHIB | 6.61664 | 0.276487 | 554.370417 | 4.44852 | 1.48738 | 1250.969 | 0 | 21.77237 | a-PEO | 1.034713 | 1209 | 0.139 | 81.33448 | 40.10021 | 25.62262 | 76.95087 | 189.381
13053 | ECAHOH | 6.87084 | 0.301041 | 677.030745 | 4.98271 | 1.378936 | 1218.213 | 0 | 21.36221 | a-PEO | 1.007621 | 1209 | 0.139 | 87.31492 | 39.05294 | 25.46825 | 80.87189 | 201.8949
13054 | ECAHUN | 12.33081 | 0.545144 | 1034.781809 | 11.34056 | 1.087319 | 854.1319 | 0 | 37.00516 | a-PEO | 0.706478 | 1209 | 0.139 | 109.7979 | 41.20653 | 27.42524 | 97.38304 | 247.1822
13055 | ECASAD | 4.09039 | 0.202385 | 47.1187 | 3.62411 | 1.128661 | 1618.9 | 0.2 | 27.03026 | a-PEO | 1.339041 | 1209 | 0.139 | 92.49999 | 36.8913 | 29.42269 | 80.51861 | 201.2823
13056 | ECASOS | 3.2446 | 0.142129 | 0 | 2.88357 | 1.125202 | 1869.121 | 100 | 44.6637 | a-PEO | 1.546006 | 1209 | 0.139 | 239.0115 | 59.05441 | 55.97813 | 136.0868 | 211.3695
13057 | ECEZAO | 4.94749 | 0.406492 | 752.042825 | 4.06488 | 1.217131 | 1427.547 | 0.16 | 26.53021 | a-PEO | 1.180767 | 1209 | 0.139 | 109.7176 | 39.24999 | 26.96404 | 96.93108 | 247.1739
13058 | ECEZAO01 | 4.88805 | 0.32901 | 649.63275 | 4.01037 | 1.218853 | 1433.283 | 0.07 | 25.75463 | a-PEO | 1.185511 | 1209 | 0.139 | 108.8014 | 40.30152 | 26.80691 | 96.50308 | 245.3298
13059 | ECIWOC | 5.05411 | 0.262362 | 335.357238 | 4.785 | 1.05624 | 1401.439 | 0.2 | 30.95297 | a-PEO | 1.159172 | 1209 | 0.139 | 110.5903 | 41.01491 | 26.79188 | 97.37957 | 248.9639
13060 | ECIWUJ | 3.25413 | 0.151531 | 0 | 2.62453 | 1.239891 | 1492.2 | 99.99 | 32.93581 | a-PEO | 1.234243 | 1209 | 0.139 | 96.28239 | 30.3703 | 22.7654 | 76.95243 | 99.14678
13061 | ECODEG | 5.33632 | 0.485844 | 555.35932 | 3.54871 | 1.503735 | 1348.409 | 0 | 29.94253 | a-PEO | 1.11531 | 1209 | 0.139 | 109.5369 | 39.86912 | 29.29483 | 95.92279 | 244.1226
13062 | ECODIK | 4.79857 | 0.561388 | 1142.096688 | 4.01377 | 1.195527 | 1199.801 | 0 | 25.31524 | a-PEO | 0.9923911 | 1209 | 0.139 | 110.1316 | 38.21858 | 26.75512 | 96.79998 | 247.6362
13063 | ECOKAJ | 18.9972 | 0.888406 | 1169.610301 | 17.57546 | 1.080893 | 325.3111 | 0 | 9.009361957 | a-PEO | 0.2690745 | 1209 | 0.139 | 94.23978 | 31.91738 | 23.04491 | 83.08865 | 216.3159
13064 | ECOLEP | 11.63969 | 0.887919 | 1786.97077 | 10.91794 | 1.066107 | 407.226 | 0 | 9.099857 | a-PEO | 0.3368288 | 1209 | 0.139 | 93.37774 | 31.75902 | 22.93152 | 82.38467 | 214.666
13065 | ECORIX | 3.90772 | 0.301882 | 1.886641 | 3.03659 | 1.286878 | 1565.784 | 1.13 | 32.01565 | a-PEO | 1.295107 | 1209 | 0.139 | 135.0125 | 48.54655 | 50.10286 | 102.7715 | 232.1838
13066 | ECOROD | 4.00683 | 0.303236 | 33.488476 | 3.00159 | 1.334903 | 1540.542 | 0.46 | 31.44598 | a-PEO | 1.274228 | 1209 | 0.139 | 126.8242 | 47.78082 | 48.82521 | 99.72983 | 226.9472
13067 | ECOSIY | 3.93149 | 0.171615 | 0 | 2.78811 | 1.410091 | 2154.919 | 6.59 | 29.94569 | a-PEO | 1.782398 | 1209 | 0.139 | 95.20668 | 29.4104 | 22.80597 | 80.12894 | 99.50998
13068 | ECOTOG | 2.79526 | 0.0201686 | 0 | 2.4207 | 1.154732 | 1834.749 | 100 | -5.283861 | a-PEO | 1.517576 | 1209 | 0.139 | 91.78947 | 30.9942 | 21.72351 | 80.45743 | 95.33333
13069 | ECUCIP | 3.79378 | 0.170048 | 0.015596 | 2.64336 | 1.435211 | 1893.487 | 24.53 | 46.05302 | a-PEO | 1.56616 | 1209 | 0.139 | 213.4911 | 86.5834 | 62.86227 | 182.7178 | 243.3472
13070 | ECUCOV | 3.75468 | 0.161776 | 0 | 2.59179 | 1.448682 | 1955.679 | 23.61 | 46.86638 | a-PEO | 1.617601 | 1209 | 0.139 | 230.944 | 88.61968 | 63.93042 | 188.1525 | 244.4755
13071 | ECUCUB | 3.57107 | 0.102728 | 0 | 2.8656 | 1.246186 | 2085.397 | 14.28 | 43.28861 | a-PEO | 1.724894 | 1209 | 0.139 | 192.8356 | 52.19458 | 46.46121 | 151.4093 | 180.3363
13072 | ECUDAI | 4.88875 | 0.402457 | 401.106054 | 3.08033 | 1.587086 | 1473.187 | 7.82 | 47.64089 | a-PEO | 1.218517 | 1209 | 0.139 | 118.4017 | 43.53712 | 37.34246 | 108.4801 | 249.7061
13073 | ECUDEM | 4.87095 | 0.406894 | 410.142306 | 3.12705 | 1.557682 | 1509.952 | 11.48 | 45.06681 | a-PEO | 1.248927 | 1209 | 0.139 | 117.4007 | 43.73567 | 38.50224 | 106.6197 | 249.3585
13074 | ECUDIR | 5.33987 | 0.26923 | 513.62025 | 4.51439 | 1.182855 | 2644.14 | 0.29 | 18.76176 | a-PEO | 2.187047 | 1209 | 0.139 | 74.29097 | 31.15145 | 24.98213 | 73.1508 | 172.2756
13075 | ECUDOX | 6.82408 | 0.557371 | 1597.806539 | 6.14054 | 1.111316 | 2340.118 | 0 | 40.6901 | a-PEO | 1.935581 | 1209 | 0.139 | 110.6502 | 39.08463 | 28.6711 | 98.2979 | 244.9796
13076 | ECUFAL | 5.3241 | 0.217203 | 491.718754 | 4.46702 | 1.191868 | 2912.232 | 0.76 | 67.49893 | a-PEO | 2.408794 | 1209 | 0.139 | 117.8996 | 48.54216 | 38.41723 | 115.4089 | 250.2438
13077 | ECUFEP | 5.27771 | 0.201374 | 484.773855 | 4.42008 | 1.19403 | 2933.707 | 0.05 | 15.79988 | a-PEO | 2.426557 | 1209 | 0.139 | 74.14723 | 31.82969 | 25.47388 | 73.11625 | 169.087
13078 | ECUTON | 3.86672 | 0.124836 | 0 | 2.51427 | 1.53791 | 1467.711 | 16.05 | 29.99756 | a-PEO | 1.213987 | 1209 | 0.139 | 90.30484 | 30.70547 | 22.27637 | 76.33991 | 97.59769
13079 | EDABOC | 5.13779 | 0.317759 | 393.640463 | 3.12592 | 1.643609 | 1697.641 | 0 | 30.36838 | a-PEO | 1.40417 | 1209 | 0.139 | 105.3618 | 60.6492 | 36.72647 | 103.7883 | 235.3644
13080 | EDADET | 4.03192 | 0.261699 | 150.531984 | 3.23199 | 1.247504 | 2140.154 | 2.13 | 46.51347 | a-PEO | 1.770185 | 1209 | 0.139 | 137.346 | 43.74091 | 30.12357 | 103.5539 | 247.7694
13081 | EDADIX | 4.63332 | 0.429298 | 470.525176 | 3.88728 | 1.191918 | 1243.514 | 0.2 | 29.96738 | a-PEO | 1.028547 | 1209 | 0.139 | 109.2762 | 40.70912 | 28.43103 | 96.83568 | 245.2198
13082 | EDAFUM | 4.92982 | 0.277425 | 445.917286 | 3.72004 | 1.325206 | 1773.032 | 0.02 | 23.50398 | a-PEO | 1.466527 | 1209 | 0.139 | 84.31523 | 33.73971 | 32.03016 | 72.98223 | 167.5144
13083 | EDAGAT | 4.66461 | 0.25244 | 327.161328 | 3.62215 | 1.287801 | 1845.643 | 0 | 25.48172 | a-PEO | 1.526586 | 1209 | 0.139 | 92.73739 | 33.77664 | 33.08583 | 73.28348 | 163.8093
13084 | EDAGEX | 4.90414 | 0.27266 | 427.464561 | 3.69066 | 1.328798 | 1794.449 | 0.01 | 23.771 | a-PEO | 1.484243 | 1209 | 0.139 | 85.9112 | 32.68515 | 31.72364 | 72.43078 | 164.0335
13085 | EDAPIK | 7.09885 | 0.653522 | 1753.65077 | 6.53196 | 1.086787 | 672.7439 | 0.23 | 35.03311 | a-PEO | 0.5564466 | 1209 | 0.139 | 104.7462 | 36.96639 | 28.00549 | 93.39085 | 234.2636
13086 | EDAVOV | 5.43147 | 0.166645 | 328.758953 | 4.91725 | 1.104575 | 1631.984 | 0.08 | 22.83537 | a-PEO | 1.349863 | 1209 | 0.139 | 103.1098 | 44.00499 | 26.12739 | 92.87929 | 234.2996
13087 | EDEPAG | 5.9343 | 0.49251 | 1114.001441 | 4.39186 | 1.351204 | 1477.559 | 0 | 27.27362 | a-PEO | 1.222133 | 1209 | 0.139 | 108.9103 | 39.60787 | 27.2739 | 96.74094 | 245.3181
13088 | EDOMAM | 8.29315 | 0.689049 | 1842.535721 | 6.04059 | 1.372904 | 809.7952 | 0 | 21.71402 | a-PEO | 0.6698058 | 1209 | 0.139 | 105.4169 | 36.61605 | 26.18831 | 93.26415 | 238.2277
13089 | EDORIY | 6.08641 | 0.214029 | 538.996518 | 4.10073 | 1.484226 | 2746.319 | 0.03 | 20.40352 | a-PEO | 2.271563 | 1209 | 0.139 | 93.03196 | 40.96021 | 26.80859 | 86.17989 | 212.2973
13090 | EDOVEA | 5.76417 | 0.45196 | 855.439334 | 3.57969 | 1.610243 | 1532.623 | 0.61 | 23.98503 | a-PEO | 1.267678 | 1209 | 0.139 | 104.4592 | 38.22395 | 29.98898 | 92.77721 | 231.2351
13091 | EDOVIE | 5.73051 | 0.462695 | 912.499921 | 3.599 | 1.592251 | 1545.034 | 0.66 | 24.59835 | a-PEO | 1.277944 | 1209 | 0.139 | 105.2952 | 38.48455 | 29.40468 | 93.76809 | 233.0835
13092 | EDUSIF | 15.06639 | 0.82937 | 2135.406222 | 7.91583 | 1.903324 | 593.2739 | 0 | 11.49317 | a-PEO | 0.4907146 | 1209 | 0.139 | 89.5613 | 30.64686 | 22.80026 | 79.29028 | 206.3422
13093 | EDUVOO | 20.93415 | 0.911594 | 1796.466571 | 10.629 | 1.969531 | 373.3732 | 0 | 11.72052 | a-PEO | 0.3088281 | 1209 | 0.139 | 93.7544 | 31.93436 | 23.39718 | 82.83722 | 215.2014
13094 | EFAYEQ | 11.3339 | 0.811729 | 2308.494712 | 8.20988 | 1.38052 | 445.2185 | 0 | 12.3719 | a-PEO | 0.3682535 | 1209 | 0.139 | 92.87838 | 31.73608 | 23.20534 | 82.29876 | 213.5644
13095 | EFAYIU | 11.56521 | 0.841206 | 2260.753882 | 8.64377 | 1.337982 | 433.5527 | 0 | 11.78609 | a-PEO | 0.3586044 | 1209 | 0.139 | 94.27386 | 32.20258 | 23.4273 | 83.3442 | 216.1787
13096 | EFEGOM | 6.13983 | 0.518138 | 1269.390037 | 5.63757 | 1.089092 | 1119.881 | 0 | 20.74727 | a-PEO | 0.9262869 | 1209 | 0.139 | 108.9273 | 38.00197 | 26.37412 | 96.11083 | 245.6232
13097 | EFOSUO | 5.23309 | 0.562329 | 2454.501428 | 4.44144 | 1.178242 | 2234.963 | 0 | 13.7058 | a-PEO | 1.848604 | 1209 | 0.139 | 84.94886 | 29.78543 | 22.58549 | 76.09941 | 197.0499
13098 | EFOTAV | 5.43531 | 0.570217 | 2533.867952 | 4.50362 | 1.206876 | 2187.466 | 0 | 13.00714 | a-PEO | 1.809319 | 1209 | 0.139 | 90.09968 | 31.50428 | 23.57961 | 80.50547 | 207.3763
13099 | EFOTEZ | 5.06643 | 0.539943 | 2177.168617 | 4.39448 | 1.152908 | 2676.757 | 0.01 | 18.7932 | a-PEO | 2.214025 | 1209 | 0.139 | 100.1044 | 35.03447 | 26.27197 | 89.42617 | 226.13
13100 | EFOTID | 5.17106 | 0.538085 | 1893.051175 | 4.13348 | 1.251019 | 3010.686 | 0.5 | 18.54327 | a-PEO | 2.490229 | 1209 | 0.139 | 98.66807 | 34.89713 | 25.99168 | 88.32903 | 222.9855
13101 | EGATEM | 10.25144 | 0.614676 | 1351.978393 | 8.68741 | 1.180034 | 847.9278 | 0 | 31.80413 | a-PEO | 0.7013464 | 1209 | 0.139 | 96.78229 | 34.9387 | 24.69713 | 86.95853 | 221.9307
13102 | EGATIQ | 10.61507 | 0.636986 | 1401.219474 | 9.35673 | 1.134485 | 815.8927 | 0.01 | 30.49464 | a-PEO | 0.6748492 | 1209 | 0.139 | 101.6501 | 35.86338 | 25.90659 | 91.2007 | 230.2782
13103 | EGATOW | 5.96917 | 0.629953 | 1759.901686 | 5.11285 | 1.167484 | 1208.095 | 0.04 | 19.0675 | a-PEO | 0.9992514 | 1209 | 0.139 | 107.9034 | 37.40639 | 26.24702 | 95.24897 | 243.5162
13104 | EGEHOO | 9.43653 | 0.545037 | 1468.789788 | 6.31093 | 1.495268 | 1235.959 | 0 | 27.35262 | a-PEO | 1.022299 | 1209 | 0.139 | 101.1922 | 35.57146 | 26.65028 | 90.75685 | 227.8633
13105 | EGEJIK | 10.26084 | 0.727563 | 1926.136355 | 8.70396 | 1.17887 | 680.5012 | 0.09 | 25.68039 | a-PEO | 0.5628628 | 1209 | 0.139 | 106.5147 | 36.88667 | 26.63591 | 94.35151 | 240.1486
13106 | EGELUY | 7.32559 | 0.71119 | 1447.729745 | 6.86607 | 1.066926 | 950.4264 | 0 | 22.02258 | a-PEO | 0.786126 | 1209 | 0.139 | 110.4734 | 37.84121 | 26.38355 | 97.05595 | 248.7053
13107 | EGELUY01 | 7.46224 | 0.707386 | 1451.940353 | 7.0558 | 1.057604 | 947.3855 | 0 | 21.96069 | a-PEO | 0.7836108 | 1209 | 0.139 | 110.3138 | 37.72809 | 26.33913 | 96.93873 | 248.4037
13108 | EHALOP | 7.57594 | 0.716911 | 1480.430862 | 7.11735 | 1.064433 | 939.0054 | 0 | 22.07765 | a-PEO | 0.7766794 | 1209 | 0.139 | 110.3434 | 37.75666 | 26.3676 | 96.93237 | 248.4605
13109 | EHEKUY | 6.18029 | 0.328777 | 374.069564 | 3.5251 | 1.753224 | 1286.997 | 1.62 | 27.97766 | a-PEO | 1.064514 | 1209 | 0.139 | 103.9106 | 51.5069 | 32.45866 | 95.06668 | 231.1957
13110 | EHIJAH | 18.49076 | 0.883048 | 1756.445464 | 11.6994 | 1.580488 | 385.1103 | 0 | 12.71946 | a-PEO | 0.3185362 | 1209 | 0.139 | 95.75879 | 32.56515 | 23.63865 | 84.4757 | 219.1054
13111 | EHODOV | 6.30224 | 0.586548 | 1307.085509 | 4.66761 | 1.350207 | 1137.835 | 0.18 | 25.71547 | a-PEO | 0.9411375 | 1209 | 0.139 | 109.4848 | 39.26382 | 26.98605 | 96.95507 | 246.3549
13112 | EHUCOA | 5.17903 | 0.444153 | 907.954322 | 3.25891 | 1.589191 | 982.4591 | 0.6 | 23.79745 | a-PEO | 0.8126212 | 1209 | 0.139 | 100.1358 | 35.90255 | 26.27358 | 88.66616 | 227.9579
13113 | EHUFAP | 4.35447 | 0.251041 | 38.203752 | 3.32683 | 1.308895 | 1519.211 | 0.31 | 41.0636 | a-PEO | 1.256584 | 1209 | 0.139 | 84.02392 | 40.33797 | 39.34642 | 94.92225 | 168.0377
13114 | EJAXIW | 6.39565 | 0.54623 | 1177.022174 | 4.30182 | 1.486731 | 942.4954 | 0 | 26.7883 | a-PEO | 0.7795661 | 1209 | 0.139 | 108.1729 | 38.65861 | 27.67934 | 95.83537 | 242.52
13115 | EJEFOP | 4.0642 | 0.176621 | 9.620243 | 2.84987 | 1.4261 | 1607.667 | 22.05 | 32.2921067 | a-PEO | 1.329749 | 1209 | 0.139 | 78.5474 | 36.8838 | 29.88213 | 77.68195 | 131.8609
13116 | EJEGOQ | 13.1275 | 0.494715 | 1253.637451 | 3.17537 | 4.134164 | 2990.536 | 0 | 28.41561 | a-PEO | 2.473562 | 1209 | 0.139 | 102.8873 | 40.96697 | 32.30203 | 96.82128 | 217.4429
13117 | EJEHAD | 12.74142 | 0.421879 | 969.841563 | 2.98396 | 4.26997 | 3041.678 | 1.54 | 27.82398 | a-PEO | 2.515863 | 1209 | 0.139 | 93.81103 | 40.39677 | 31.77125 | 91.00979 | 195.2796
13118 | EJIDUW01 | 4.24244 | 0.313887 | 119.445874 | 3.3869 | 1.252603 | 1558.393 | 0.62 | 49.37524 | a-PEO | 1.288993 | 1209 | 0.139 | 114.6424 | 41.92347 | 30.04585 | 99.6519 | 249.1355
13119 | EJIDUW02 | 4.29785 | 0.327909 | 156.721983 | 3.46947 | 1.238763 | 1538.519 | 0 | 48.65730662 | a-PEO | 1.272555 | 1209 | 0.139 | 112.4193 | 41.0944 | 28.23008 | 99.20141 | 249.5617
13120 | EJOGOZ | 8.55826 | 0.418409 | 1011.451047 | 7.67789 | 1.114663 | 1088.39 | 0.37 | 21.3424 | a-PEO | 0.90024 | 1209 | 0.139 | 83.94522 | 31.10135 | 23.89448 | 76.08558 | 193.1751
13121 | EJONOH | 4.44167 | 0.284276 | 225.763335 | 3.60442 | 1.232284 | 1479.378 | 0 | 27.80727 | a-PEO | 1.223637 | 1209 | 0.139 | 109.4658 | 46.46755 | 32.7563 | 99.37854 | 236.1153
13122 | EKARUE | 4.2283 | 0.136425 | 68.987213 | 3.20781 | 1.318127 | 1552.678 | 0.27 | 30.30881 | a-PEO | 1.284267 | 1209 | 0.139 | 102.2908 | 47.85028 | 34.47315 | 90.62853 | 215.7495
13123 | EKEQIV | 5.23981 | 0.323233 | 588.785822 | 3.45461 | 1.516759 | 2044.388 | 0.07 | 28.71922 | a-PEO | 1.690975 | 1209 | 0.139 | 115.3006 | 46.21762 | 34.76973 | 104.0835 | 241.8078
13124 | EKOPIE | 6.61542 | 0.624841 | 1712.047 | 5.14354 | 1.286161 | 1215.255 | 0 | 30.089 | a-PEO | 1.005174 | 1209 | 0.139 | 110.2624 | 38.83869 | 26.93955 | 97.45155 | 247.8469
13125 | EKOPOK | 7.61675 | 0.545938 | 1103.68074 | 7.30447 | 1.042752 | 1244.947 | 0.05 | 29.11479 | a-PEO | 1.029733 | 1209 | 0.139 | 109.824 | 38.39434 | 26.59534 | 96.76521 | 247.3499
13126 | EKOPUQ | 11.06416 | 0.523906 | 1207.310324 | 8.02745 | 1.378291 | 972.3615 | 0 | 21.44441 | a-PEO | 0.8042692 | 1209 | 0.139 | 102.3227 | 36.29168 | 26.01643 | 91.04283 | 231.5239
13127 | EKUPEG | 12.15079 | 0.627223 | 1556.838334 | 8.26476 | 1.470193 | 865.194 | 0 | 13.20739 | a-PEO | 0.7156278 | 1209 | 0.139 | 94.91281 | 32.84741 | 24.1191 | 84.46727 | 217.1993
13128 | ELAFUT | 5.03683 | 0.363652 | 486.648066 | 2.42927 | 2.073392 | 1563.246 | 0 | 30.39388 | a-PEO | 1.293007 | 1209 | 0.139 | 109.1641 | 73.01015 | 31.52728 | 99.67731 | 243.9878
13129 | ELAZEX | 3.63212 | 0.119687 | 0 | 2.66568 | 1.362549 | 1985.898 | 45.45 | 38.53565 | a-PEO | 1.642596 | 1209 | 0.139 | 186.2099 | 53.14629 | 43.77282 | 123.363 | 172.4999
13130 | ELELEN | 7.0748 | 0.412031 | 932.103903 | 4.1882 | 1.689222 | 915.7619 | 0 | 23.25502 | a-PEO | 0.757454 | 1209 | 0.139 | 100.3643 | 38.16559 | 26.26897 | 90.08825 | 228.3169
13131 | ELERIX | 3.74206 | 0.0682098 | 1.475717 | 3.05944 | 1.223119 | 2483.074 | 16.14 | 60.8566 | a-PEO | 2.053825 | 1209 | 0.139 | 287.7002 | 83.01035 | 67.37986 | 220.8526 | 249.4153
13132 | ELERIX01 | 3.89315 | 0.0762575 | 7.868721 | 3.2874 | 1.184264 | 2456.676 | 8.65 | 59.97429 | a-PEO | 2.03199 | 1209 | 0.139 | 259.7841 | 78.45035 | 60.88549 | 150.4867 | 249.3245
13133 | ELEROD | 3.78143 | 0.0748644 | 0.570695 | 3.11114 | 1.215448 | 2528.996 | 14.31 | 55.14591 | a-PEO | 2.091808 | 1209 | 0.139 | 279.1281 | 78.75475 | 65.81436 | 212.1413 | 243.2725
13134 | ELIJOZ | 5.0309 | 0.423693 | 766.544483 | 3.85268 | 1.305818 | 1482.5 | 0 | 44.75569 | a-PEO | 1.22622 | 1209 | 0.139 | 111.4308 | 41.79294 | 27.30875 | 98.56041 | 249.8561
13135 | ELIJUF | 4.98722 | 0.419152 | 543.041488 | 3.63869 | 1.370609 | 1360.182 | 0 | 29.67417 | a-PEO | 1.125047 | 1209 | 0.139 | 110.3953 | 41.7602 | 27.73963 | 97.42158 | 247.5931
13136 | ELIKAM | 5.04335 | 0.423103 | 749.263881 | 3.82798 | 1.317496 | 1496.925 | 0 | 45.85524 | a-PEO | 1.238152 | 1209 | 0.139 | 111.4532 | 41.7847 | 27.35363 | 98.53436 | 250.0134
13137 | ELIKEQ | 4.99766 | 0.421046 | 691.172968 | 3.80728 | 1.312659 | 1511.883 | 0 | 43.41551 | a-PEO | 1.250523 | 1209 | 0.139 | 111.3953 | 41.72019 | 27.24921 | 98.54849 | 249.8238
13138 | ELIKIU | 4.97124 | 0.418467 | 616.783445 | 3.7531 | 1.324569 | 1548.157 | 0 | 41.8435 | a-PEO | 1.280527 | 1209 | 0.139 | 111.3644 | 41.72056 | 27.47144 | 98.57548 | 249.7301
13139 | ELIKOA | 4.97213 | 0.415559 | 593.251836 | 3.73339 | 1.3318 | 1558.085 | 0 | 35.60463 | a-PEO | 1.288739 | 1209 | 0.139 | 111.1869 | 41.84588 | 27.72246 | 98.21204 | 249.0717
13140 | ELIKUG | 4.95561 | 0.416299 | 592.860063 | 3.7268 | 1.329723 | 1579.682 | 0 | 33.52852 | a-PEO | 1.306602 | 1209 | 0.139 | 110.848 | 41.55698 | 27.75034 | 98.04038 | 248.3586
13141 | ELILAN | 4.95628 | 0.416776 | 553.318746 | 3.69174 | 1.342532 | 1611.759 | 0 | 36.58558 | a-PEO | 1.333134 | 1209 | 0.139 | 111.1509 | 41.86872 | 27.74814 | 98.33148 | 249.0396
13142 | ELILER | 4.98078 | 0.41407 | 548.858131 | 3.66982 | 1.357227 | 1636.961 | 0 | 34.85716 | a-PEO | 1.353979 | 1209 | 0.139 | 110.9906 | 41.65181 | 27.79007 | 98.21066 | 248.7324
13143 | ELILIV | 4.97952 | 0.414503 | 552.614079 | 3.62473 | 1.373763 | 1643.53 | 0 | 32.05506 | a-PEO | 1.359413 | 1209 | 0.139 | 110.9044 | 41.72354 | 27.91712 | 97.96126 | 248.2413
13144 | ELOFIU | 3.55229 | 0.132258 | 0 | 2.84877 | 1.246956 | 1186.334 | 25.78 | 17.73927 | a-PEO | 0.9812525 | 1209 | 0.139 | 92.07002 | 25.7553 | 21.78775 | 79.59252 | 95.57768
13145 | ELOZEK | 5.94525 | 0.0957665 | 228.019038 | 5.24436 | 1.133646 | 2800.911 | 0.24 | 13.34931 | a-PEO | 2.316718 | 1209 | 0.139 | 64.0318 | 29.05693 | 20.59659 | 63.23117 | 152.5872
13146 | EMAFII | 7.06101 | 0.277445 | 503.703622 | 2.84508 | 2.481832 | 1298.511 | 1.86 | 22.54106 | a-PEO | 1.074037 | 1209 | 0.139 | 86.80918 | 57.06051 | 33.67731 | 91.05675 | 193.9661
13147 | EMANAH | 3.45596 | 0.311105 | 0 | 2.77101 | 1.247184 | 1804.118 | 70.79 | 25.43985 | a-PEO | 1.49224 | 1209 | 0.139 | 119.663 | 21.85278 | 28.15085 | 71.39162 | 118.7096
13148 | EMEGEJ | 5.14373 | 0.302311 | 214.697593 | 2.62137 | 1.96223 | 1255.603 | 6.19 | 35.3966 | a-PEO | 1.038546 | 1209 | 0.139 | 113.7626 | 77.40798 | 41.73605 | 103.968 | 232.2487
13149 | EMICUZ | 4.0744 | 0.140689 | 2.232212 | 2.53854 | 1.605017 | 1642.664 | 22.03 | 30.7842 | a-PEO | 1.358697 | 1209 | 0.139 | 94.79745 | 30.79301 | 34.36733 | 82.92329 | 143.4997
13150 | EMIFOW | 7.57421 | 0.792336 | 2735.007542 | 4.85024 | 1.561616 | 1402.238 | 0 | 18.24511 | a-PEO | 1.159833 | 1209 | 0.139 | 108.2127 | 37.16506 | 26.24796 | 95.29709 | 244.0414
13151 | EMIGAJ | 12.66503 | 0.828018 | 2213.988396 | 10.75886 | 1.177172 | 1104.653 | 0 | 18.01526 | a-PEO | 0.9136915 | 1209 | 0.139 | 105.7882 | 36.1976 | 25.69638 | 93.33126 | 239.3032
13152 | EMIGEN | 9.93361 | 0.829107 | 2277.788779 | 9.15754 | 1.084747 | 1093.019 | 0 | 15.70606 | a-PEO | 0.904069 | 1209 | 0.139 | 105.4732 | 36.11285 | 25.65943 | 92.97013 | 238.7054
13153 | EMIGIR | 7.59015 | 0.793031 | 2655.372338 | 4.82509 | 1.573059 | 1394.104 | 0 | 18.17184 | a-PEO | 1.153105 | 1209 | 0.139 | 108.2558 | 37.23542 | 26.27885 | 95.41421 | 244.1559
13154 | EMIGOX | 6.94737 | 0.733022 | 2076.491324 | 5.1146 | 1.358341 | 1534.421 | 0 | 22.90208 | a-PEO | 1.269165 | 1209 | 0.139 | 108.8152 | 37.65114 | 26.5441 | 95.85653 | 245.177
13155 | EMIGUD | 7.15691 | 0.73563 | 2140.437996 | 4.93813 | 1.449316 | 1494.417 | 0 | 21.50149 | a-PEO | 1.236077 | 1209 | 0.139 | 109.02 | 37.77795 | 26.45462 | 96.06056 | 245.7006
13156 | EMIHAK | 6.82599 | 0.715933 | 2061.931166 | 5.00524 | 1.363769 | 1484.703 | 0 | 21.50122 | a-PEO | 1.228043 | 1209 | 0.139 | 109.1862 | 37.86671 | 26.46147 | 96.20663 | 246.0293
13157 | EMIHEO | 9.11282 | 0.776514 | 2414.549709 | 7.59699 | 1.19953 | 1437.221 | 0 | 14.17913 | a-PEO | 1.188768 | 1209 | 0.139 | 105.7159 | 36.24035 | 25.68089 | 93.14216 | 239.1277
13158 | EMIHIS | 9.63026 | 0.73912 | 2090.709477 | 5.91598 | 1.627838 | 1481.721 | 0 | 21.0472 | a-PEO | 1.225576 | 1209 | 0.139 | 106.5127 | 36.8539 | 26.12475 | 93.99281 | 240.4497
13159 | EMITUQ | 7.79889 | 0.60006 | 1446.689993 | 5.62107 | 1.387439 | 974.4806 | 0.04 | 22.30273 | a-PEO | 0.806022 | 1209 | 0.139 | 105.5852 | 37.3661 | 26.48341 | 93.63379 | 238.4924
13160 | EMITUQ01 | 7.52369 | 0.589356 | 1394.579363 | 5.72186 | 1.314903 | 998.2979 | 0.03 | 23.32181 | a-PEO | 0.825722 | 1209 | 0.139 | 105.1373 | 37.34817 | 26.54574 | 93.26874 | 237.5638
13161 | EMIVAY | 4.88617 | 0.38347 | 451.724141 | 3.76872 | 1.296507 | 1168.48 | 0 | 33.23641 | a-PEO | 0.9664851 | 1209 | 0.139 | 110.6888 | 40.05029 | 26.85874 | 97.35415 | 248.8965
13162 | EMIYEF | 4.02053 | 0.237127 | 71.878395 | 2.70329 | 1.487273 | 1997.003 | 3.98 | 38.23699 | a-PEO | 1.651781 | 1209 | 0.139 | 191.1667 | 49.13863 | 49.04117 | 117.6142 | 211.7446
13163 | EMOSOP | 3.77415 | 0.144528 | 0 | 2.42916 | 1.553685 | 1721.755 | 16.13 | 36.44557 | a-PEO | 1.424115 | 1209 | 0.139 | 136.4634 | 53.94889 | 37.14021 | 96.8272 | 154.0508
13164 | ENAFAB | 11.61304 | 0.467277 | 1429.551809 | 4.31195 | 2.693222 | 2542.452 | 0 | 18.86101 | a-PEO | 2.102938 | 1209 | 0.139 | 89.67395 | 32.71998 | 24.76277 | 81.04045 | 205.5012
13165 | ENAFOP | 11.60166 | 0.412568 | 953.742827 | 8.24635 | 1.406884 | 1181.101 | 0 | 59.45373 | a-PEO | 0.9769239 | 1209 | 0.139 | 114.7858 | 40.59986 | 30.78826 | 103.0474 | 250.0724
13166 | ENISOK | 6.962 | 0.563616 | 1560.85321 | 4.5443 | 1.532029 | 1144.307 | 0 | 18.9543 | a-PEO | 0.9464902 | 1209 | 0.139 | 107.8908 | 37.77456 | 26.64072 | 95.49247 | 243.3096
13167 | ENISUQ | 6.6554 | 0.551786 | 1485.141608 | 4.37963 | 1.519626 | 992.245 | 0 | 20.90563 | a-PEO | 0.8207155 | 1209 | 0.139 | 107.4724 | 37.77613 | 26.64425 | 95.06253 | 242.2975
13168 | ENITAX | 10.08149 | 0.830441 | 2361.303909 | 7.22011 | 1.396307 | 573.0554 | 0 | 17.42981 | a-PEO | 0.4739912 | 1209 | 0.139 | 99.36361 | 34.01073 | 24.54262 | 87.82323 | 226.5511
13169 | ENITEB | 7.9765 | 0.654028 | 1859.777741 | 5.25239 | 1.518642 | 909.4402 | 0 | 20.91676 | a-PEO | 0.7522252 | 1209 | 0.139 | 104.6636 | 36.6765 | 26.11258 | 92.78527 | 236.7589
13170 | ENITIF | 6.04006 | 0.555708 | 1226.967808 | 4.14792 | 1.456166 | 993.6792 | 0 | 24.93551 | a-PEO | 0.8219018 | 1209 | 0.139 | 107.7791 | 38.32964 | 26.96639 | 95.40805 | 242.9574
13171 | ENITOL | 9.0167 | 0.547332 | 1348.52045 | 5.78838 | 1.557724 | 1020.639 | 0 | 20.74078 | a-PEO | 0.8442011 | 1209 | 0.139 | 107.0347 | 38.257 | 26.56715 | 94.79243 | 241.5105
13172 | ENIXUV | 6.81302 | 0.482171 | 1118.552505 | 4.75487 | 1.432851 | 1048.94 | 0 | 25.54014 | a-PEO | 0.8676094 | 1209 | 0.139 | 104.5241 | 37.83019 | 27.20458 | 92.82834 | 235.6146
13173 | ENUCOG | 4.91468 | 0.309103 | 164.263229 | 3.25846 | 1.508283 | 1860.87 | 6.85 | 27.08393 | a-PEO | 1.539181 | 1209 | 0.139 | 132.3241 | 36.20073 | 36.03204 | 86.78408 | 214.2221
13174 | EPEWAY | 5.86305 | 0.407804 | 907.895656 | 5.34538 | 1.096844 | 1270.936 | 0 | 23.50605 | a-PEO | 1.051229 | 1209 | 0.139 | 107.3888 | 39.73568 | 26.78011 | 95.41727 | 242.467
13175 | EPEWAY01 | 5.80906 | 0.405822 | 880.452943 | 5.36673 | 1.082421 | 1280.705 | 0 | 23.50083 | a-PEO | 1.059309 | 1209 | 0.139 | 107.8977 | 40.64197 | 26.95992 | 96.20063 | 243.5027
13176 | EPEWEC | 5.88152 | 0.411981 | 914.556883 | 5.35243 | 1.09885 | 1271.902 | 0 | 23.70197 | a-PEO | 1.052028 | 1209 | 0.139 | 107.0959 | 39.43378 | 26.70517 | 95.104 | 241.9109
13177 | EPISOM | 12.63938 | 0.812836 | 2108.618699 | 6.49016 | 1.947468 | 677.6092 | 0 | 21.65623 | a-PEO | 0.5604708 | 1209 | 0.139 | 101.9831 | 35.12294 | 25.21264 | 90.20665 | 231.6471
13178 | EPOTAF | 7.63453 | 0.812593 | 2982.064289 | 6.61136 | 1.154759 | 575.2361 | 0 | 14.53371 | a-PEO | 0.4757949 | 1209 | 0.139 | 102.7526 | 35.31121 | 25.19625 | 90.72402 | 233.2842
13179 | EPOXAJ | 4.90808 | 0.388718 | 1080.54422 | 3.54046 | 1.386283 | 3601.057 | 0.34 | 28.36809 | a-PEO | 2.978542 | 1209 | 0.139 | 101.5141 | 36.10131 | 28.70523 | 91.3413 | 224.027
13180 | EPUJIJ | 3.7032 | 0.222124 | 60.703704 | 2.62655 | 1.40991 | 1858.06 | 2.01 | 47.19449 | a-PEO | 1.536857 | 1209 | 0.139 | 200.4886 | 68.50353 | 50.85858 | 180.6302 | 204.4623
13181 | EPUTUF | 5.06045 | 0.263471 | 319.459408 | 3.27487 | 1.545237 | 1346.183 | 0.34 | 30.18395 | a-PEO | 1.113468 | 1209 | 0.139 | 107.3717 | 47.27809 | 33.05827 | 98.24635 | 239.8527
13182 | EPUVAN | 5.15881 | 0.273464 | 343.260272 | 3.28622 | 1.569831 | 1352.825 | 0.13 | 29.76826 | a-PEO | 1.118962 | 1209 | 0.139 | 108.4028 | 47.72069 | 32.35335 | 98.0065 | 241.6552
13183 | EPUXET | 4.89022 | 0.269043 | 187.577073 | 3.26125 | 1.499493 | 1255.805 | 0.56 | 30.49938 | a-PEO | 1.038714 | 1209 | 0.139 | 111.9627 | 43.09035 | 37.06998 | 97.27267 | 241.5925
13184 | EQERAU | 8.66462 | 0.656987 | 1566.662828 | 5.10134 | 1.698499 | 830.1803 | 0 | 22.31662 | a-PEO | 0.6866669 | 1209 | 0.139 | 104.8912 | 37.31442 | 26.51972 | 93.02772 | 237.2162
13185 | EQEREY | 6.76077 | 0.538838 | 1303.60679 | 5.17427 | 1.306613 | 1084.301 | 0 | 25.69073 | a-PEO | 0.8968573 | 1209 | 0.139 | 109.8268 | 38.27983 | 26.53463 | 96.73837 | 247.3737
13186 | EQERIC | 5.65308 | 0.559836 | 1196.897746 | 5.10575 | 1.107199 | 1083.548 | 0 | 25.35376 | a-PEO | 0.8962353 | 1209 | 0.139 | 110.0664 | 38.44252 | 26.42225 | 96.84641 | 247.9346
13187 | EQIWAD | 3.10476 | 0.0489098 | 0 | 2.68358 | 1.156947 | 2055.158 | 99.99 | 22.44443 | a-PEO | 1.699882 | 1209 | 0.139 | 91.79372 | 29.96841 | 21.72446 | 80.10538 | 95.33695
13188 | EQOCES | 5.59526 | 0.372838 | 577.500821 | 2.46849 | 2.266673 | 1156.125 | 0.12 | 25.58874 | a-PEO | 0.9562653 | 1209 | 0.139 | 85.45158 | 64.5825 | 35.976 | 94.73773 | 186.0526
13189 | EQOCES01 | 5.48857 | 0.419935 | 607.831548 | 3.12659 | 1.755449 | 1091.638 | 0.13 | 23.90101 | a-PEO | 0.9029264 | 1209 | 0.139 | 83.26428 | 35.0023 | 34.74222 | 77.66101 | 177.534
13190 | EQOCIW | 5.70211 | 0.368108 | 553.768722 | 2.46022 | 2.317724 | 1176.369 | 0.1 | 26.21834 | a-PEO | 0.9730095 | 1209 | 0.139 | 87.55224 | 66.63044 | 37.04789 | 97.49906 | 190.3899
13191 | EQUBIC | 4.62524 | 0.327073 | 390.646818 | 4.02529 | 1.149045 | 2013.132 | 0.01 | 35.83622 | a-PEO | 1.665122 | 1209 | 0.139 | 109.3367 | 42.68996 | 30.06921 | 98.22216 | 245.1013
13192 | EQUBOI | 4.70314 | 0.33971 | 464.274662 | 4.11847 | 1.141963 | 1941.012 | 0.02 | 35.52212 | a-PEO | 1.605469 | 1209 | 0.139 | 108.6215 | 42.75332 | 28.81653 | 97.1363 | 243.7988
13193 | EQUBUO | 4.678 | 0.334312 | 437.8335 | 4.09417 | 1.1426 | 1981.472 | 0 | 31.29487 | a-PEO | 1.638934 | 1209 | 0.139 | 108.0977 | 42.11356 | 28.97321 | 96.7707 | 242.8756
13194 | EREFEN01 | 5.00416 | 0.492702 | 593.397762 | 3.86565 | 1.29452 | 1136.757 | 0.68 | 28.74697 | a-PEO | 0.9402457 | 1209 | 0.139 | 109.8931 | 39.73228 | 28.57703 | 96.84127 | 246.3308
13195 | EREGOY | 7.33047 | 0.695759 | 2118.334269 | 5.25494 | 1.394967 | 879.5457 | 0.03 | 19.26798 | a-PEO | 0.7274985 | 1209 | 0.139 | 105.7636 | 36.92768 | 26.10668 | 93.45476 | 239.1116
13196 | ERUFUS | 4.3604 | 0.281379 | 274.559735 | 3.42553 | 1.272913 | 1508.969 | 0.22 | 31.79298 | a-PEO | 1.248114 | 1209 | 0.139 | 99.06607 | 45.84574 | 37.32674 | 88.63824 | 207.6113
13197 | ESATAU | 4.73557 | 0.325972 | 349.128248 | 3.48356 | 1.359405 | 1467.96 | 0.67 | 33.16648 | a-PEO | 1.214194 | 1209 | 0.139 | 110.6141 | 41.61841 | 28.23003 | 97.89051 | 246.908
13198 | ESEQUO | 5.9241 | 0.440491 | 934.937519 | 3.78187 | 1.566447 | 1170.482 | 0 | 22.27859 | a-PEO | 0.9681408 | 1209 | 0.139 | 100.6191 | 38.51163 | 27.43234 | 90.40745 | 227.5883
13199 | ESEVIH | 6.88268 | 0.514011 | 1135.585642 | 6.30512 | 1.091602 | 1516.079 | 0 | 21.07959 | a-PEO | 1.253995 | 1209 | 0.139 | 108.2258 | 38.08001 | 26.45408 | 95.633 | 244.1872
13200 | ESIPUR | 4.97103 | 0.134714 | 93.247983 | 2.80803 | 1.770291 | 1619.143 | 0.1 | 35.6966 | a-PEO | 1.339241 | 1209 | 0.139 | 93.73507 | 68.24498 | 45.48468 | 111.7809 | 203.6321
13201 | ESIPUR02 | 4.9703 | 0.135269 | 93.406646 | 2.81655 | 1.764677 | 1612.648 | 0.05 | 35.26017 | a-PEO | 1.333869 | 1209 | 0.139 | 94.25578 | 66.62701 | 45.34923 | 113.2031 | 203.8772
13202 | ESUMOU | 3.43054 | 0.17724 | 0 | 2.73995 | 1.252045 | 1597.599 | 54.5 | 36.09222 | a-PEO | 1.321422 | 1209 | 0.139 | 103.2992 | 24.61327 | 24.42039 | 74.56884 | 105.086
13203 | ESUMOU01 | 3.34875 | 0.157654 | 0 | 2.66439 | 1.256854 | 1655.309 | 100 | 36.15901 | a-PEO | 1.369155 | 1209 | 0.139 | 97.76946 | 26.38023 | 23.12849 | 80.55586 | 100.4068
13204 | ETAXIH | 5.15292 | 0.171239 | 101.758962 | 2.63845 | 1.95301 | 1635.235 | 23.59 | 30.44899 | a-PEO | 1.352551 | 1209 | 0.139 | 84.22369 | 41.41597 | 31.837 | 83.79096 | 142.0704
13205 | ETAXUT | 12.89356 | 0.702523 | 1815.147396 | 7.93773 | 1.624338 | 721.4286 | 0 | 24.19994 | a-PEO | 0.5967151 | 1209 | 0.139 | 103.6755 | 36.22806 | 25.77098 | 91.92225 | 235.0654
13206 | ETAYAA | 7.06595 | 0.555996 | 1892.220469 | 5.40965 | 1.306175 | 1092.147 | 0 | 16.01367 | a-PEO | 0.9033475 | 1209 | 0.139 | 95.75789 | 33.91416 | 24.59904 | 85.41746 | 219.1788
13207 | ETEJIX | 6.81796 | 0.674053 | 2053.771746 | 5.05367 | 1.349111 | 1058.673 | 0.03 | 30.87266 | a-PEO | 0.8756602 | 1209 | 0.139 | 110.5221 | 38.33307 | 26.93836 | 97.73267 | 248.1854
13208 | ETEJIX01 | 6.69684 | 0.651628 | 2176.194159 | 4.77766 | 1.401699 | 1083.58 | 0 | 36.03388 | a-PEO | 0.8962617 | 1209 | 0.139 | 110.7324 | 38.27982 | 26.87093 | 97.83901 | 248.5692
13209 | ETEJOD01 | 6.6678 | 0.678043 | 2176.479237 | 4.96877 | 1.341942 | 1100.919 | 0 | 37.22634 | a-PEO | 0.9106026 | 1209 | 0.139 | 110.878 | 38.24425 | 26.78853 | 97.88976 | 249.0403
13210 | ETEJUJ | 6.80904 | 0.670758 | 2015.66643 | 5.16362 | 1.318656 | 1112.081 | 0.23 | 31.82092 | a-PEO | 0.9198358 | 1209 | 0.139 | 110.5398 | 38.33531 | 26.92139 | 97.68649 | 248.3035
13211 | ETEKAQ | 6.79458 | 0.675386 | 2021.365397 | 5.19238 | 1.308568 | 1132.834 | 0.26 | 24.01963 | a-PEO | 0.9370011 | 1209 | 0.139 | 109.6853 | 38.13538 | 26.79694 | 97.07377 | 246.6977
13212 | ETEKAQ01 | 5.81491 | 0.577577 | 1590.6547 | 4.70834 | 1.235023 | 1171.411 | 0 | 23.41551 | a-PEO | 0.9689087 | 1209 | 0.139 | 107.2105 | 37.5895 | 27.1771 | 95.0513 | 240.9997
13213 | ETEKEU | 6.74215 | 0.678239 | 2038.353513 | 5.18388 | 1.300599 | 1162.555 | 0.22 | 25.56392 | a-PEO | 0.9615836 | 1209 | 0.139 | 109.9411 | 38.38286 | 26.85663 | 97.10548 | 247.1808
13214 | ETESIG | 5.84738 | 0.423185 | 802.728428 | 4.10522 | 1.424377 | 1348.027 | 0 | 25.09308 | a-PEO | 1.114994 | 1209 | 0.139 | 108.1203 | 41.01805 | 27.02179 | 96.00511 | 243.8287
13215 | ETUWOG | 4.3132 | 0.280998 | 100.016187 | 2.63619 | 1.636149 | 1499.326 | 2.23 | 31.47183 | a-PEO | 1.240138 | 1209 | 0.139 | 107.5211 | 57.2496 | 41.08204 | 98.72988 | 216.6223
13216 | EVAKOB | 13.10841 | 0.62348 | 1447.947743 | 3.92349 | 3.341008 | 806.3828 | 0 | 25.14932 | a-PEO | 0.6669833 | 1209 | 0.139 | 99.84385 | 36.80957 | 26.4027 | 88.98849 | 226.6491
13217 | EVEGER | 7.46813 | 0.338506 | 476.521951 | 3.24345 | 2.302527 | 1486.012 | 0.73 | 26.74002 | a-PEO | 1.229125 | 1209 | 0.139 | 87.66109 | 48.35701 | 33.83914 | 84.34219 | 188.2884
13218 | EVOHOM | 3.57984 | 0.235253 | 0 | 2.65551 | 1.34808 | 2147.162 | 55.14 | 52.38459 | a-PEO | 1.775982 | 1209 | 0.139 | 284.9426 | 48.49242 | 54.65965 | 183.4689 | 249.7555
13219 | EVOMOR | 4.59198 | 0.345141 | 499.141516 | 2.45336 | 1.871711 | 1188.091 | 0.09 | 31.60956 | a-PEO | 0.9827054 | 1209 | 0.139 | 106.7408 | 80.01103 | 33.4797 | 99.89165 | 238.2135
13220 | EVOMOR01 | 4.57986 | 0.339015 | 483.824494 | 2.42195 | 1.89098 | 1194.145 | 0 | 31.77477 | a-PEO | 0.9877127 | 1209 | 0.139 | 107.1273 | 80.55693 | 33.60223 | 100.0472 | 238.7655
13221 | EVOTIT | 8.2912 | 0.419201 | 757.649189 | 6.01434 | 1.378572 | 1230.245 | 1.21 | 44.76854 | a-PEO | 1.017572 | 1209 | 0.139 | 111.3543 | 44.7978 | 30.37353 | 100.3095 | 248.4225
13222 | EVUBAY | 3.66168 | 0.135722 | 0 | 2.57868 | 1.419982 | 1898.73 | 5.36 | 31.52976 | a-PEO | 1.570496 | 1209 | 0.139 | 81.6319 | 27.31109 | 23.52776 | 73.58684 | 103.1279
13223 | EVUMUE | 4.29359 | 0.232982 | 189.522513 | 2.53108 | 1.696347 | 2137.155 | 3.25 | 33.30345 | a-PEO | 1.767704 | 1209 | 0.139 | 104.6027 | 63.06426 | 43.54364 | 112.3717 | 216.3625
13224 | EVUNAL | 4.3435 | 0.234396 | 210.770562 | 2.60014 | 1.670487 | 2176.73 | 2.58 | 36.71244 | a-PEO | 1.800438 | 1209 | 0.139 | 102.3592 | 61.26404 | 41.95167 | 108.6134 | 215.6193
13225 | EVUNEP | 4.38284 | 0.235035 | 219.176215 | 2.63132 | 1.665643 | 2210.7 | 1.9 | 33.40729 | a-PEO | 1.828536 | 1209 | 0.139 | 97.60116 | 54.19168 | 40.09628 | 103.4898 | 208.3322
13226 | EVUNIT | 4.36696 | 0.228261 | 209.298587 | 2.62968 | 1.660643 | 2215.439 | 2.14 | 27.16171 | a-PEO | 1.832456 | 1209 | 0.139 | 87.1764 | 51.21988 | 36.32942 | 92.09089 | 187.7049
13227 | EVUNOY | 4.88935 | 0.280229 | 444.797063 | 2.54565 | 1.920669 | 1509.649 | 0.02 | 21.44514231 | a-PEO | 1.248676 | 1209 | 0.139 | 62.83352 | 44.86007 | 26.09377 | 67.35546 | 141.889
13228 | EVUQOC | 5.3745 | 0.439925 | 801.277605 | 3.92262 | 1.37013 | 1507.394 | 0 | 38.53079 | a-PEO | 1.246811 | 1209 | 0.139 | 111.1736 | 40.90959 | 27.06087 | 98.27269 | 249.8072
13229 | EVUQUI | 4.83999 | 0.395768 | 596.765492 | 3.93851 | 1.228889 | 1535.497 | 0 | 42.65331 | a-PEO | 1.270055 | 1209 | 0.139 | 111.3407 | 42.18393 | 27.43469 | 98.75819 | 249.8891
13230 | EVURAP | 4.91998 | 0.404271 | 670.875624 | 4.00691 | 1.227874 | 1503.649 | 0 | 43.76735 | a-PEO | 1.243713 | 1209 | 0.139 | 111.2754 | 41.61353 | 27.24462 | 98.59451 | 249.918
13231 | EWALUK | 9.61156 | 0.635241 | 1888.004421 | 4.28121 | 2.245057 | 793.0825 | 0 | 20.84762 | a-PEO | 0.6559822 | 1209 | 0.139 | 100.8061 | 35.28238 | 25.60784 | 89.47771 | 229.2052
13232 | EWESIJ | 7.89293 | 0.346968 | 754.594365 | 5.33368 | 1.479828 | 1726.682 | 0.15 | 25.03734 | a-PEO | 1.42819 | 1209 | 0.139 | 107.162 | 39.75237 | 26.97242 | 95.35424 | 241.819
13233 | EWEWUZ | 4.52116 | 0.230347 | 227.383921 | 3.71878 | 1.215764 | 1668.992 | 0.07 | 29.41692 | a-PEO | 1.380473 | 1209 | 0.139 | 109.964 | 48.34377 | 32.33274 | 100.4706 | 241.5145
13234 | EWIDUK | 11.39032 | 0.518705 | 1210.798626 | 3.18631 | 3.574768 | 917.1719 | 0 | 15.13072 | a-PEO | 0.7586203 | 1209 | 0.139 | 75.7078 | 42.03249 | 26.35234 | 73.5439 | 171.6274
13235 | EWIMIH | 5.27531 | 0.325105 | 494.130527 | 3.37263 | 1.564153 | 1218.669 | 0.59 | 26.89892 | a-PEO | 1.007997 | 1209 | 0.139 | 110.4187 | 41.51761 | 30.33565 | 96.37809 | 241.0357
13236 | EWIMON | 5.41664 | 0.356087 | 711.603204 | 3.95733 | 1.368761 | 1225.05 | 0.61 | 27.33441 | a-PEO | 1.013276 | 1209 | 0.139 | 105.7436 | 39.67867 | 28.12515 | 93.65764 | 236.4403
13237 | EWUCOP | 4.517 | 0.568015 | 681.787382 | 3.62056 | 1.247597 | 1140.351 | 0.56 | 27.50115 | a-PEO | 0.9432182 | 1209 | 0.139 | 111.1477 | 38.63679 | 29.599 | 96.71601 | 244.5933
13238 | EWUSOF | 11.18858 | 0.649407 | 1575.813867 | 8.47337 | 1.32044 | 876.9903 | 0 | 15.66462 | a-PEO | 0.7253849 | 1209 | 0.139 | 94.43739 | 32.66609 | 23.91849 | 84.26317 | 216.3989
13239 | EWUSUL | 11.25293 | 0.645799 | 1578.528353 | 8.38572 | 1.341916 | 979.4936 | 0 | 13.88034 | a-PEO | 0.8101684 | 1209 | 0.139 | 91.77268 | 31.77805 | 23.33873 | 81.68496 | 211.1276
13240 | EWUTEW | 7.55965 | 0.515178 | 1421.978702 | 4.88065 | 1.548902 | 1294.205 | 0 | 24.52692 | a-PEO | 1.070475 | 1209 | 0.139 | 106.7828 | 38.19052 | 26.50245 | 94.69006 | 241.1865
13241 | EXEQAA | 7.25351 | 0.622026 | 1434.686492 | 7.13069 | 1.017224 | 1024.951 | 0 | 24.13282 | a-PEO | 0.8477676 | 1209 | 0.139 | 108.8096 | 37.7648 | 26.40502 | 95.99311 | 245.3385
13242 | EXEQII | 7.24683 | 0.622964 | 1431.875081 | 7.11371 | 1.018713 | 1025.013 | 0 | 23.35004 | a-PEO | 0.8478187 | 1209 | 0.139 | 108.7003 | 37.63842 | 26.39793 | 95.86882 | 245.0619
13243 | EXEWAG | 7.6405 | 0.545569 | 1336.263093 | 5.69751 | 1.341024 | 1067.219 | 0 | 22.87595 | a-PEO | 0.8827288 | 1209 | 0.139 | 107.995 | 37.88284 | 26.49096 | 95.32943 | 243.5394
13244 | EXEXAH | 9.58473 | 0.550149 | 1236.513919 | 9.08126 | 1.055441 | 865.7268 | 0 | 16.39942 | a-PEO | 0.7160684 | 1209 | 0.139 | 102.462 | 36.02584 | 25.41086 | 91.14262 | 232.6298
13245 | EXIBUI | 4.33334 | 0.226559 | 266.123782 | 3.2707 | 1.324897 | 1863.968 | 0.1 | 43.64076 | a-PEO | 1.541743 | 1209 | 0.139 | 162.2898 | 50.65313 | 39.82653 | 131.917 | 248.9345
13246 | EXIDEV | 4.20107 | 0.231222 | 233.306386 | 2.86096 | 1.468413 | 1307.026 | 0.63 | 31.29558 | a-PEO | 1.081081 | 1209 | 0.139 | 108.9968 | 52.73368 | 43.49337 | 103.6814 | 232.6028
13247 | EXOTOB | 13.28738 | 0.68203 | 1712.720253 | 7.77882 | 1.708149 | 710.3563 | 0 | 13.90816 | a-PEO | 0.5875569 | 1209 | 0.139 | 100.6352 | 34.58642 | 24.82603 | 88.98733 | 228.887
13248 | EXOTUH | 6.05951 | 0.590902 | 1460.262918 | 4.4083 | 1.374568 | 950.5447 | 0 | 21.35441 | a-PEO | 0.7862239 | 1209 | 0.139 | 108.5654 | 39.50764 | 27.15679 | 96.34278 | 244.4588
13249 | EXOZEX | 5.85437 | 0.427829 | 776.841906 | 3.02039 | 1.938283 | 1202.735 | 0.52 | 23.95017 | a-PEO | 0.9948177 | 1209 | 0.139 | 97.27006 | 42.62695 | 33.66957 | 90.11541 | 211.934
13250 | EXOZIB | 8.81916 | 0.655224 | 1896.37339 | 5.67239 | 1.554752 | 860.886 | 0.07 | 21.02291 | a-PEO | 0.7120646 | 1209 | 0.139 | 94.52293 | 33.0482 | 24.08497 | 84.29127 | 216.5359
13251 | EXUMOZ | 3.8372 | 0.160303 | 0 | 2.99752 | 1.280125 | 1634.96 | 3.65 | 33.74258 | a-PEO | 1.352324 | 1209 | 0.139 | 255.331 | 46.27171 | 59.57905 | 104.8373 | 225.5371
13252 | EYACOX | 8.14361 | 0.742849 | 2314.636106 | 5.87215 | 1.386819 | 961.96 | 0 | 22.43249 | a-PEO | 0.7956659 | 1209 | 0.139 | 108.8875 | 37.52853 | 26.44776 | 95.97987 | 245.2613
13253 | EYOPOY | 6.13027 | 0.529752 | 1085.174131 | 5.28095 | 1.160827 | 1127.898 | 0 | 23.69382 | a-PEO | 0.932918 | 1209 | 0.139 | 110.3029 | 38.56348 | 26.54993 | 97.17369 | 248.3779
13254 | EYOPUE | 6.46649 | 0.411554 | 738.822095 | 5.69719 | 1.135031 | 1196.774 | 0 | 32.23145 | a-PEO | 0.9898879 | 1209 | 0.139 | 110.9142 | 40.97835 | 26.64944 | 97.76094 | 249.5628
13255 | EYOQAL | 6.13556 | 0.422346 | 708.494858 | 5.84769 | 1.049228 | 1142.281 | 0 | 33.74078 | a-PEO | 0.9448144 | 1209 | 0.139 | 111.1298 | 38.81962 | 26.41804 | 97.58363 | 250.0464
13256 | EYOQEP | 6.74102 | 0.477702 | 961.888271 | 4.16133 | 1.61992 | 1150.239 | 0 | 24.51944 | a-PEO | 0.9513971 | 1209 | 0.139 | 109.023 | 39.24651 | 26.79909 | 96.40479 | 245.756
13257 | EYULOA | 4.93073 | 0.343833 | 483.527343 | 3.99192 | 1.235178 | 1265.044 | 0 | 28.52458 | a-PEO | 1.046355 | 1209 | 0.139 | 109.8494 | 42.26999 | 26.96336 | 97.22904 | 247.3618
13258 | EYUWAW | 6.01873 | 0.515023 | 1237.879841 | 4.52996 | 1.32865 | 1024.985 | 0 | 22.72725 | a-PEO | 0.8477957 | 1209 | 0.139 | 107.9426 | 38.6439 | 26.60338 | 95.71479 | 243.3534
13259 | EZABEN | 5.22809 | 0.467776 | 1052.171554 | 3.75233 | 1.393292 | 1809.313 | 0 | 23.86343 | a-PEO | 1.496537 | 1209 | 0.139 | 101.1572 | 36.85965 | 27.45638 | 89.71227 | 228.1394
13260 | EZILUV | 9.54117 | 0.642906 | 1361.059532 | 3.92954 | 2.428063 | 939.0301 | 0 | 22.15659 | a-PEO | 0.7766999 | 1209 | 0.139 | 107.5228 | 38.63704 | 27.77602 | 95.55697 | 241.8663
13261 | EZIMAC | 9.54644 | 0.640157 | 1320.134268 | 3.79759 | 2.513815 | 939.7411 | 0 | 22.40536 | a-PEO | 0.7772879 | 1209 | 0.139 | 106.8203 | 38.37431 | 27.74157 | 95.10396 | 240.1688
13262 | EZOBUR | 6.22091 | 0.342696 | 806.698027 | 4.91314 | 1.266178 | 1265.257 | 0.12 | 23.33741 | a-PEO | 1.046532 | 1209 | 0.139 | 105.7001 | 41.36762 | 27.38197 | 95.15549 | 238.5313
13263 | EZOBUR02 | 5.45351 | 0.291735 | 587.433466 | 4.4976 | 1.212538 | 1365.025 | 0 | 24.85812 | a-PEO | 1.129053 | 1209 | 0.139 | 105.668 | 42.35438 | 28.7522 | 96.28607 | 237.8651
13264 | EZOFEF | 11.22482 | 0.637361 | 1282.70937 | 4.58247 | 2.449513 | 1024.913 | 0 | 31.38444 | a-PEO | 0.8477359 | 1209 | 0.139 | 110.5394 | 39.77111 | 27.01292 | 97.5268 | 248.6419
13265 | EZUCIM | 5.27092 | 0.559414 | 1157.287554 | 4.42324 | 1.191642 | 1002.852 | 0.07 | 25.91872 | a-PEO | 0.8294891 | 1209 | 0.139 | 107.93 | 39.17585 | 27.50062 | 95.66559 | 243.0031
13266 | EZUCOS | 6.20321 | 0.433716 | 742.961481 | 3.17591 | 1.953207 | 1335.71 | 0.29 | 24.35892 | a-PEO | 1.104806 | 1209 | 0.139 | 94.98973 | 46.67616 | 33.177 | 92.25867 | 213.9212
13267 | FABFOF | 4.12243 | 0.225002 | 14.113217 | 2.89281 | 1.425061 | 1198.748 | 4.47 | 20.9909 | a-PEO | 0.99152 | 1209 | 0.139 | 98.45532 | 25.98925 | 23.92524 | 69.29716 | 104.154
13268 | FACMIH | 14.18478 | 0.395748 | 744.705088 | 2.81409 | 5.040628 | 961.7028 | 0.01 | 36.53522 | a-PEO | 0.7954531 | 1209 | 0.139 | 95.5515 | 49.9324 | 29.86691 | 88.70425 | 215.9135
13269 | FACMIH01 | 14.0744 | 0.396728 | 741.47257 | 2.76321 | 5.093496 | 961.7028 | 0.02 | 34.44501 | a-PEO | 0.7954531 | 1209 | 0.139 | 92.64485 | 49.50968 | 28.23424 | 85.66919 | 210.5157
13270 | FAFDEX | 4.84612 | 0.355333 | 530.261443 | 4.0465 | 1.197608 | 1412.104 | 1.45 | 52.85157 | a-PEO | 1.167993 | 1209 | 0.139 | 111.5806 | 41.11708 | 27.25195 | 98.89284 | 250.1684
13271 | FAFGAU | 4.21105 | 0.218956 | 69.721178 | 3.27208 | 1.286964 | 1882.79 | 0.99 | 34.34615 | a-PEO | 1.557312 | 1209 | 0.139 | 136.731 | 45.13032 | 44.57969 | 103.9333 | 243.4218
13272 | FAFJIH | 3.61922 | 0.117526 | 0 | 2.55624 | 1.415837 | 1472.068 | 100 | 36.57322 | a-PEO | 1.217591 | 1209 | 0.139 | 112.9321 | 38.2995 | 27.15272 | 87.10062 | 115.0274
13273 | FAFMAC | 6.81612 | 0.413235 | 946.680297 | 5.39086 | 1.264385 | 1262.675 | 0.91 | 21.9766 | a-PEO | 1.044396 | 1209 | 0.139 | 105.8332 | 38.12122 | 26.3526 | 93.8307 | 239.4697
13274 | FAGFUQ | 6.83937 | 0.64248 | 1879.567672 | 5.16773 | 1.323477 | 842.0096 | 0 | 18.65829 | a-PEO | 0.6964513 | 1209 | 0.139 | 105.4339 | 36.83748 | 26.22852 | 93.30355 | 238.4384
13275 | FAGREM | 7.38233 | 0.5052 | 1262.140654 | 6.89343 | 1.070923 | 1465.071 | 0 | 19.97854 | a-PEO | 1.211804 | 1209 | 0.139 | 102.705 | 37.36088 | 25.98694 | 91.53338 | 232.9335
13276 | FAHFUR | 6.12772 | 0.541864 | 1010.157748 | 5.73634 | 1.068228 | 939.5377 | 0.36 | 22.76932 | a-PEO | 0.7771197 | 1209 | 0.139 | 107.7444 | 37.68273 | 26.35163 | 95.14012 | 243.3136
13277 | FAHGAY | 5.42928 | 0.635436 | 1653.003454 | 5.0549 | 1.074063 | 789.8034 | 0 | 19.27471 | a-PEO | 0.6532699 | 1209 | 0.139 | 108.6191 | 38.12528 | 26.71527 | 96.13844 | 244.805
13278 | FAHPOV | 15.83326 | 0.83758 | 1849.337712 | 12.70856 | 1.245874 | 465.0161 | 0 | 23.61755 | a-PEO | 0.3846287 | 1209 | 0.139 | 97.12278 | 33.19875 | 24.35465 | 85.95985 | 221.3444
13279 | FAHTUE | 7.2202 | 0.324863 | 361.467933 | 3.1424 | 2.297671 | 1528.746 | 0.59 | 28.7423 | a-PEO | 1.264471 | 1209 | 0.139 | 93.99334 | 58.98236 | 36.61169 | 89.93613 | 197.1804
13280 | FAHVAM | 7.31279 | 0.327407 | 397.727538 | 3.20421 | 2.282244 | 1516.262 | 0.74 | 28.54686 | a-PEO | 1.254146 | 1209 | 0.139 | 90.60774 | 54.95589 | 34.75631 | 86.08779 | 191.3153
13281 | FAJYAS | 8.56248 | 0.62762 | 1738.990858 | 6.70705 | 1.276639 | 843.3696 | 0.01 | 22.45019 | a-PEO | 0.6975762 | 1209 | 0.139 | 101.588 | 35.37746 | 25.50412 | 90.16206 | 230.6786
13282 | FAKGOP | 3.95851 | 0.264374 | 15.852104 | 2.47987 | 1.596257 | 1361.705 | 19.36 | 32.63379 | a-PEO | 1.126307 | 1209 | 0.139 | 214.5797 | 72.73857 | 49.11763 | 121.4043 | 217.9454
13283 | FAKLIO | 9.35143 | 0.645917 | 1504.268672 | 8.40739 | 1.112287 | 753.3886 | 0 | 15.83942 | a-PEO | 0.6231502 | 1209 | 0.139 | 101.3866 | 35.69582 | 25.0976 | 90.09489 | 230.3646
13284 | FAKLOU | 9.12795 | 0.626389 | 1493.186662 | 8.03305 | 1.136299 | 879.6336 | 0 | 16.37762 | a-PEO | 0.7275712 | 1209 | 0.139 | 100.5329 | 36.05346 | 25.31738 | 89.30732 | 228.3428
13285 | FAKMAH | 8.52183 | 0.631541 | 1586.349677 | 7.6757 | 1.110235 | 756.8933 | 0 | 17.1 | a-PEO | 0.626049 | 1209 | 0.139 | 101.2013 | 35.08388 | 25.20877 | 89.68004 | 230.4436
13286 | FALBAX | 16.1525 | 0.828673 | 2096.57345 | 9.49143 | 1.701798 | 447.1845 | 0 | 18.08508 | a-PEO | 0.3698797 | 1209 | 0.139 | 91.08395 | 31.06395 | 22.99003 | 80.56531 | 209.496
13287 | FALJAF | 3.79701 | 0.109981 | 0 | 2.60346 | 1.458448 | 1572.996 | 1.51 | 39.73935 | a-PEO | 1.301072 | 1209 | 0.139 | 172.3942 | 61.42834 | 42.77178 | 111.2752 | 174.0989
13288 | FALQEQ | 5.00067 | 0.10795 | 68.938133 | 3.16185 | 1.581565 | 1962.544 | 1.95 | 31.77517 | a-PEO | 1.623279 | 1209 | 0.139 | 108.7916 | 54.30201 | 54.99685 | 107.999 | 232.6231
13289 | FALQIU | 5.0787 | 0.118206 | 82.584951 | 3.13693 | 1.619003 | 1977.642 | 0.04 | 31.91783 | a-PEO | 1.635766 | 1209 | 0.139 | 108.7279 | 63.00601 | 50.84768 | 115.5893 | 234.4307
13290 | FALQOA | 5.05669 | 0.120855 | 83.33593 | 3.07042 | 1.646905 | 2004.406 | 1.06 | 32.55553 | a-PEO | 1.657904 | 1209 | 0.139 | 107.776 | 70.23731 | 51.30941 | 121.4595 | 236.1258
13291 | FALVOF | 6.65756 | 0.490593 | 1552.991408 | 4.5203 | 1.472814 | 1393.735 | 0.22 | 47.53365 | a-PEO | 1.1528 | 1209 | 0.139 | 112.4278 | 40.72983 | 28.29884 | 101.8215 | 247.9814
13292 | FALVOF01 | 6.65756 | 0.492241 | 1553.329725 | 4.5203 | 1.472814 | 1393.735 | 0.22 | 44.46733 | a-PEO | 1.1528 | 1209 | 0.139 | 112.2297 | 40.69642 | 29.04157 | 101.5199 | 247.6579
13293 | FALVUL | 5.46026 | 0.420773 | 933.713034 | 3.31892 | 1.645192 | 1596.991 | 0.98 | 58.38562 | a-PEO | 1.320919 | 1209 | 0.139 | 117.2505 | 42.52053 | 29.13268 | 105.0193 | 250.2193
13294 | FALVUL01 | 5.55283 | 0.431789 | 992.264434 | 3.37884 | 1.643413 | 1582.503 | 0.61 | 55.59074 | a-PEO | 1.308936 | 1209 | 0.139 | 116.0431 | 41.86887 | 28.73486 | 105.6112 | 250.0869
13295 | FALVUL02 | 5.46026 | 0.421117 | 932.861094 | 3.31892 | 1.645192 | 1596.991 | 0.98 | 52.97136 | a-PEO | 1.320919 | 1209 | 0.139 | 116.9308 | 42.46406 | 29.25334 | 105.8736 | 250.1973
13296 | FAMBUS | 6.29067 | 0.52821 | 1163.255142 | 4.99291 | 1.259921 | 1174.388 | 0.08 | 24.44902 | a-PEO | 0.9713717 | 1209 | 0.139 | 108.2634 | 38.31259 | 26.87965 | 95.82805 | 244.0339
13297 | FAMGAD | 5.47327 | 0.246864 | 403.789385 | 4.83278 | 1.13253 | 1390.914 | 0.12 | 24.20164 | a-PEO | 1.150466 | 1209 | 0.139 | 100.6897 | 43.3142 | 28.14864 | 91.9438 | 228.255
13298 | FANQER | 5.21362 | 0.312729 | 718.819328 | 4.0339 | 1.292451 | 1508.404 | 2.27 | 21.15187 | a-PEO | 1.247646 | 1209 | 0.139 | 93.84375 | 35.18828 | 29.48942 | 85.30873 | 206.0097
13299 | FANWIC | 9.50296 | 0.468049 | 1118.943658 | 8.16581 | 1.16375 | 1006.918 | 0 | 21.08212 | a-PEO | 0.8328521 | 1209 | 0.139 | 83.94188 | 30.7256 | 23.13527 | 76.14863 | 193.8568
13300 | FANWOI | 9.82081 | 0.471722 | 1110.409744 | 8.59361 | 1.142804 | 995.6979 | 0 | 20.83804 | a-PEO | 0.8235715 | 1209 | 0.139 | 86.20417 | 31.86712 | 23.91623 | 78.50945 | 198.6174
13301 | FAPTIB | 7.34478 | 0.629365 | 1549.041677 | 4.33247 | 1.695287 | 1030.258 | 0 | 20.18223 | a-PEO | 0.8521572 | 1209 | 0.139 | 106.3322 | 37.47434 | 26.40135 | 93.99123 | 240.2469
13302 | FAPTOH | 7.60733 | 0.643197 | 1626.947908 | 4.15774 | 1.829679 | 1025.481 | 0 | 19.77668 | a-PEO | 0.8482059 | 1209 | 0.139 | 106.0533 | 37.34091 | 26.27931 | 93.79356 | 239.7809
13303 | FAPTUN | 7.0747 | 0.624782 | 1422.136896 | 4.02171 | 1.759127 | 983.4336 | 0 | 21.28369 | a-PEO | 0.8134273 | 1209 | 0.139 | 107.0196 | 38.13981 | 26.84269 | 94.51233 | 241.1552
13304 | FAPVAV | 7.18127 | 0.628419 | 1423.778595 | 3.98198 | 1.803442 | 961.9663 | 0 | 21.15621 | a-PEO | 0.795671 | 1209 | 0.139 | 106.4832 | 37.76165 | 26.91291 | 94.02756 | 239.9673
13305 | FAPYEA | 2.53256 | 0.00165423 | 0 | 2.45635 | 1.031026 | 1582.411 | 100 | -52.95693 | a-PEO | 1.30886 | 1209 | 0.139 | 91.78947 | 31.0269 | 21.72351 | 80.45744 | 95.33333
13306 | FAPYEA04 | 2.47016 | 0.0011168 | 0 | 2.40412 | 1.02747 | 1583.541 | 0 | -100.748 | a-PEO | 1.309794 | 1209 | 0.139 | 91.78947 | 31.03345 | 21.72351 | 80.45744 | 95.33333
13307 | FAQGEL | 5.35554 | 0.440548 | 863.407322 | 3.64691 | 1.468514 | 1441.504 | 0 | 29.63647 | a-PEO | 1.192311 | 1209 | 0.139 | 110.5041 | 38.70256 | 26.73615 | 97.20909 | 248.5495
13308 | FAQGIP | 5.30496 | 0.439335 | 866.976372 | 3.71196 | 1.429153 | 1222.028 | 0 | 31.37845 | a-PEO | 1.010775 | 1209 | 0.139 | 110.5304 | 38.69176 | 26.65389 | 97.4122 | 248.6816
13309 | FAQVEA | 4.28187 | 0.243674 | 38.045166 | 3.21093 | 1.33353 | 1465.93 | 1.4 | 30.82886 | a-PEO | 1.212515 | 1209 | 0.139 | 153.904 | 45.49123 | 45.43083 | 95.47311 | 230.6202
13310 | FAQYUR | 4.28517 | 0.228359 | 91.465097 | 3.37183 | 1.270874 | 1843.959 | 0.85 | 34.25102 | a-PEO | 1.525193 | 1209 | 0.139 | 131.5375 | 43.78573 | 39.9249 | 100.4874 | 245.5757
13311 | FARFIO | 9.12316 | 0.566297 | 1546.526831 | 6.55123 | 1.392587 | 1311.302 | 0 | 16.1433 | a-PEO | 1.084617 | 1209 | 0.139 | 99.55324 | 34.82606 | 25.25093 | 88.36178 | 226.5515
13312 | FARFOU | 8.96134 | 0.564768 | 1545.373487 | 6.03917 | 1.483869 | 1313.74 | 0 | 16.64515 | a-PEO | 1.086633 | 1209 | 0.139 | 100.9508 | 35.454 | 25.45603 | 89.68519 | 229.5295
13313 | FARFUA | 8.43305 | 0.529697 | 1454.29645 | 5.99885 | 1.405778 | 1375.076 | 0 | 17.36769 | a-PEO | 1.137367 | 1209 | 0.139 | 101.5655 | 35.72935 | 25.76193 | 90.15189 | 230.6023
13314 | FARHIR | 6.87247 | 0.356512 | 672.342789 | 5.35125 | 1.284274 | 1629.053 | 0 | 31.25722 | a-PEO | 1.347438 | 1209 | 0.139 | 111.0932 | 41.24399 | 27.08052 | 98.27055 | 249.6787
13315 | FARHOX | 6.26684 | 0.446402 | 847.201755 | 3.62752 | 1.727582 | 1632.299 | 0.09 | 60.38046 | a-PEO | 1.350124 | 1209 | 0.139 | 112.6073 | 44.60134 | 28.417 | 100.1776 | 250.2321
13316 | FARYAA | 5.49967 | 0.197659 | 406.597363 | 2.60295 | 2.11286 | 3313.521 | 2.58 | 57.16315 | a-PEO | 2.740712 | 1209 | 0.139 | 187.7991 | 81.60755 | 37.06808 | 186.1197 | 250.2422
13317 | FASHAK | 5.67537 | 0.473707 | 1387.052307 | 4.91896 | 1.153774 | 1318.763 | 0.26 | 34.41553 | a-PEO | 1.090789 | 1209 | 0.139 | 108.2966 | 39.46169 | 27.76139 | 96.96025 | 243.0397
13318 | FASHUD | 4.32022 | 0.361277 | 294.322259 | 2.90284 | 1.488274 | 1728.869 | 2.14 | 44.68784 | a-PEO | 1.429999 | 1209 | 0.139 | 187.6871 | 43.24288 | 52.95381 | 123.9988 | 239.6814
13319 | FASJAL | 3.2844 | 0.220792 | 0 | 2.75862 | 1.190595 | 1636.098 | 99.99 | 42.19801 | a-PEO | 1.353265 | 1209 | 0.139 | 161.6542 | 33.65608 | 38.16274 | 119.6458 | 152.2578
13320 | FASQUN | 5.13227 | 0.284131 | 244.403217 | 3.03904 | 1.68878 | 1524.125 | 0.07 | 32.8755 | a-PEO | 1.260649 | 1209 | 0.139 | 96.29583 | 44.28448 | 41.52454 | 93.47918 | 209.9428
13321 | FASYUU | 5.1995 | 0.230228 | 435.582566 | 4.26246 | 1.219835 | 1980.082 | 0 | 26.62313 | a-PEO | 1.637785 | 1209 | 0.139 | 109.0835 | 41.92606 | 26.95534 | 96.8439 | 245.7177
13322 | FATKAO | 4.65609 | 0.312324 | 424.181282 | 3.80909 | 1.222363 | 1950.342 | 0.2 | 31.12534 | a-PEO | 1.613186 | 1209 | 0.139 | 111.6624 | 42.82291 | 32.92842 | 99.39715 | 240.3929
13323 | FATKES | 4.81739 | 0.314336 | 485.943297 | 3.70783 | 1.299248 | 1827.271 | 0.13 | 37.27037 | a-PEO | 1.51139 | 1209 | 0.139 | 118.1138 | 44.45848 | 32.05414 | 103.5294 | 245.802
13324 | FATKIV | 14.84172 | 0.482922 | 917.359806 | 10.48506 | 1.415511 | 799.5209 | 0.16 | 28.90413 | a-PEO | 0.6613076 | 1209 | 0.139 | 107.8519 | 39.22823 | 27.47478 | 95.72655 | 243.0599
13325 | FATKIW | 4.92999 | 0.316556 | 462.708496 | 3.7145 | 1.327228 | 1891.939 | 0.13 | 35.7686 | a-PEO | 1.564879 | 1209 | 0.139 | 118.6914 | 43.54652 | 34.80747 | 102.0691 | 244.5474
13326 | FATKOC | 4.67985 | 0.312977 | 443.375603 | 3.79401 | 1.233484 | 1907.929 | 0.24 | 32.34063 | a-PEO | 1.578105 | 1209 | 0.139 | 115.4357 | 43.49493 | 32.97565 | 100.6716 | 243.2943
13327 | FATKUI | 4.71614 | 0.321759 | 563.872136 | 3.90797 | 1.2068 | 1764.481 | 0.22 | 37.87592 | a-PEO | 1.459455 | 1209 | 0.139 | 114.763 | 43.95591 | 32.06873 | 102.6852 | 246.7407
13328 | FATLUJ | 5.42171 | 0.354501 | 788.350416 | 4.28976 | 1.263873 | 1209.502 | 0.61 | 23.11125 | a-PEO | 1.000415 | 1209 | 0.139 | 104.546 | 38.39352 | 27.40217 | 93.31573 | 236.3555
13329 | FAVZEJ | 3.48904 | 0.201365 | 0 | 2.7616 | 1.263413 | 1695.061 | 54.97 | 37.52491 | a-PEO | 1.402035 | 1209 | 0.139 | 116.0422 | 27.42166 | 27.41183 | 84.33457 | 115.8222
13330 | FAWCEN | 11.32434 | 0.519422 | 1186.704991 | 3.25363 | 3.480525 | 947.6783 | 0 | 15.94335 | a-PEO | 0.783853 | 1209 | 0.139 | 77.21161 | 37.34126 | 26.62445 | 74.82676 | 175.2574
13331 | FAWCEN01 | 11.33231 | 0.525649 | 1207.512589 | 3.33739 | 3.395561 | 937.4083 | 0 | 15.75718866 | a-PEO | 0.7753584 | 1209 | 0.139 | 77.74237 | 34.14536 | 26.98773 | 74.74856 | 176.0175
13332 | FAWCEN02 | 11.41572 | 0.532016 | 1231.11571 | 3.43571 | 3.322667 | 924.0952 | 0 | 15.41589 | a-PEO | 0.7643468 | 1209 | 0.139 | 77.35905 | 32.50713 | 26.86155 | 72.98497 | 175.404
13333 | FAWCEN03 | 11.37134 | 0.512785 | 1198.640554 | 3.15216 | 3.607476 | 921.3998 | 0 | 15.21712 | a-PEO | 0.7621173 | 1209 | 0.139 | 74.5142 | 40.97311 | 25.98654 | 72.59925 | 169.1109
13334 | FAYKOH | 9.05094 | 0.793624 | 2107.113005 | 5.94395 | 1.522715 | 834.8647 | 0 | 19.66116 | a-PEO | 0.6905415 | 1209 | 0.139 | 107.8439 | 37.31182 | 26.27868 | 95.08336 | 243.3637
13335 | FAYPAY | 12.90794 | 0.745214 | 1807.339309 | 5.24047 | 2.463126 | 673.8856 | 0 | 17.93639 | a-PEO | 0.5573909 | 1209 | 0.139 | 97.02178 | 33.79752 | 25.00817 | 85.95531 | 221.1155
13336 | FAYPEC | 11.32938 | 0.643967 | 1621.214957 | 4.75784 | 2.381202 | 745.7507 | 0.01 | 21.51878 | a-PEO | 0.6168327 | 1209 | 0.139 | 96.51315 | 34.87724 | 25.4031 | 86.11705 | 219.9559
13337 | FAYPIG | 11.51198 | 0.679603 | 1622.636405 | 6.01308 | 1.91449 | 742.2255 | 0 | 22.31092 | a-PEO | 0.6139169 | 1209 | 0.139 | 100.1627 | 35.38903 | 25.72155 | 89.11088 | 227.5922
13338 | FAYPOM | 8.33734 | 0.600996 | 1637.638351 | 7.34032 | 1.135828 | 888.8828 | 0 | 18.57698 | a-PEO | 0.7352215 | 1209 | 0.139 | 97.68447 | 37.45639 | 26.16698 | 88.12737 | 222.0111
13339 | FAYPUS | 13.61325 | 0.587644 | 1315.388741 | 4.24685 | 3.205493 | 842.0605 | 0.01 | 19.90673 | a-PEO | 0.6964934 | 1209 | 0.139 | 95.11821 | 35.98282 | 25.79275 | 85.34446 | 216.3187
13340 | FAYQAZ | 13.25092 | 0.632001 | 1432.928461 | 5.37829 | 2.463779 | 796.9836 | 0 | 19.6998 | a-PEO | 0.659209 | 1209 | 0.139 | 97.41541 | 35.2128 | 25.58355 | 87.16567 | 221.6811
13341 | FAYQED | 12.559 | 0.786816 | 1924.869918 | 10.1499 | 1.237352 | 533.6385 | 0 | 20.46745 | a-PEO | 0.4413883 | 1209 | 0.139 | 91.30628 | 31.3827 | 23.09602 | 81.08168 | 210.0483
13342 | FAYQIH | 8.26195 | 0.622532 | 1634.557117 | 5.35857 | 1.54182 | 901.602 | 0 | 21.91956 | a-PEO | 0.7457419 | 1209 | 0.139 | 103.9094 | 37.16296 | 26.1908 | 92.17161 | 235.3349
13343 | FAYQON | 6.91667 | 0.585825 | 1579.842877 | 5.21016 | 1.327535 | 943.7743 | 0.01 | 25.13191 | a-PEO | 0.7806239 | 1209 | 0.139 | 105.8647 | 37.76484 | 26.63054 | 93.8159 | 239.1367
13344 | FAYQUT | 11.36736 | 0.662051 | 1544.319128 | 8.26719 | 1.374997 | 777.8519 | 0.01 | 21.27153 | a-PEO | 0.6433845 | 1209 | 0.139 | 100.955 | 35.71005 | 25.95932 | 89.80082 | 228.7796
13345 | FAYRAA | 11.93149 | 0.712794 | 1719.425304 | 6.64299 | 1.796102 | 715.9563 | 0 | 19.44239 | a-PEO | 0.5921889 | 1209 | 0.139 | 96.74434 | 33.6758 | 24.64662 | 85.87137 | 220.8462
13346 | FAZFET | 6.57316 | 0.426152 | 1272.814135 | 4.4573 | 1.474695 | 1652.557 | 0.21 | 17.80087 | a-PEO | 1.36688 | 1209 | 0.139 | 84.22184 | 30.71107 | 23.30387 | 76.0608 | 194.3043
13347 | FAZPED | 7.63868 | 0.296141 | 699.607293 | 5.99081 | 1.275066 | 1645.878 | 0 | 19.75326 | a-PEO | 1.361355 | 1209 | 0.139 | 100.8113 | 39.13551 | 27.41139 | 91.33787 | 228.7336
13348 | FAZRAA | 5.45459 | 0.318404 | 631.467675 | 4.79592 | 1.13734 | 1555.393 | 0 | 27.66112 | a-PEO | 1.286512 | 1209 | 0.139 | 110.1352 | 42.79418 | 27.32691 | 98.38445 | 247.7428
13349 | FAZZEM | 5.74693 | 0.316931 | 802.634059 | 4.41081 | 1.302919 | 2165.255 | 0.29 | 36.6552 | a-PEO | 1.790947 | 1209 | 0.139 | 103.4901 | 40.07617 | 29.0618 | 94.98543 | 231.6605
13350 | FEBQIO | 9.30311 | 0.629454 | 1861.965213 | 6.68584 | 1.391465 | 891.5857 | 0 | 16.61007 | a-PEO | 0.7374571 | 1209 | 0.139 | 90.81187 | 31.62835 | 23.38118 | 81.09286 | 208.5456
13351 | FEBXIV | 17.28638 | 0.911388 | 1525.769798 | 15.74639 | 1.0978 | 293.6849 | 0 | 12.71969 | a-PEO | 0.2429155 | 1209 | 0.139 | 91.31434 | 30.92011 | 22.45222 | 80.4524 | 210.4315
13352 | FECKAA | 5.54178 | 0.465526 | 496.60191 | 3.96899 | 1.39627 | 977.5924 | 1.38 | 30.6526 | a-PEO | 0.8085959 | 1209 | 0.139 | 104.0747 | 47.28658 | 30.31592 | 93.3093 | 231.8244
13353 | FECWOB | 4.21201 | 0.28414 | 17.927236 | 3.09317 | 1.361713 | 1578.141 | 4.11 | 33.69246 | a-PEO | 1.305328 | 1209 | 0.139 | 134.3586 | 57.64811 | 47.19327 | 99.0871 | 216.6571
13354 | FECWOB01 | 4.17085 | 0.29558 | 22.773737 | 3.04516 | 1.369665 | 1578.202 | 4.19 | 33.90025 | a-PEO | 1.305378 | 1209 | 0.139 | 119.6196 | 58.20416 | 46.11081 | 98.35851 | 220.3565
13355 | FECXAO | 5.79137 | 0.646503 | 1363.990063 | 4.59346 | 1.260786 | 989.531 | 0.31 | 38.57853 | a-PEO | 0.8184707 | 1209 | 0.139 | 110.109 | 39.64962 | 26.95317 | 97.17234 | 247.6857
13356 | FECXES | 10.76463 | 0.760653 | 1849.399085 | 6.58995 | 1.633492 | 833.073 | 0 | 27.90843 | a-PEO | 0.6890595 | 1209 | 0.139 | 103.267 | 35.72182 | 26.01837 | 91.40374 | 234.0601
13357 | FECXUI | 10.09798 | 0.677971 | 1795.559126 | 5.67724 | 1.778678 | 924.7417 | 0 | 23.67032 | a-PEO | 0.7648814 | 1209 | 0.139 | 102.5366 | 35.96242 | 25.6918 | 91.07302 | 232.3544
13358 | FECYUJ | 9.54146 | 0.670747 | 1803.263848 | 5.39642 | 1.768109 | 925.7814 | 0.02 | 22.72869 | a-PEO | 0.7657415 | 1209 | 0.139 | 103.272 | 36.25469 | 25.88637 | 91.5676 | 233.9903
13359 | FECZAQ | 8.47974 | 0.617708 | 1538.889691 | 5.36674 | 1.580054 | 983.9841 | 0.07 | 20.91735 | a-PEO | 0.8138826 | 1209 | 0.139 | 103.5838 | 36.65261 | 26.39406 | 92.18715 | 234.482
13360 | FEDBEX | 5.54956 | 0.447859 | 1217.86051 | 5.03901 | 1.10132 | 1567.469 | 1.33 | 20.89595 | a-PEO | 1.2965 | 1209 | 0.139 | 103.8661 | 38.19498 | 27.85988 | 93.38914 | 233.9826
13361 | FEDJUU | 3.91214 | 0.0968742 | 0 | 3.63395 | 1.076553 | 1483.842 | 0.3 | 30.0916 | a-PEO | 1.22733 | 1209 | 0.139 | 112.2132 | 48.66052 | 35.71169 | 97.88677 | 241.5997
13362 | FEFCUQ | 8.87571 | 0.700783 | 1871.192809 | 6.35025 | 1.397695 | 777.9093 | 0 | 19.41295 | a-PEO | 0.643432 | 1209 | 0.139 | 104.9728 | 36.3175 | 25.84816 | 92.73021 | 237.5712
13363 | FEFDAX | 7.78612 | 0.681632 | 1927.963944 | 6.37885 | 1.220615 | 828.5147 | 0.01 | 19.67614 | a-PEO | 0.6852893 | 1209 | 0.139 | 106.0701 | 36.74901 | 26.19826 | 93.77389 | 239.6224
13364 | FEFDEB | 13.10906 | 0.79094 | 1781.513057 | 11.59751 | 1.130334 | 539.2434 | 0 | 15.36147 | a-PEO | 0.4460243 | 1209 | 0.139 | 95.90246 | 32.89403 | 23.9141 | 84.68623 | 219.2562
13365 | FEFZOF | 4.86334 | 0.394142 | 850.20075 | 3.89295 | 1.249269 | 1782.16 | 0 | 24.13145 | a-PEO | 1.474078 | 1209 | 0.139 | 100.5204 | 37.50094 | 27.72481 | 89.32253 | 225.7337
13366 | FEHCIG | 7.75568 | 0.59317 | 1385.681952 | 7.04294 | 1.101199 | 956.6143 | 0 | 19.89421 | a-PEO | 0.7912443 | 1209 | 0.139 | 103.1692 | 36.90303 | 26.20762 | 92.04934 | 233.5919
13367 | FEHCOM | 7.38822 | 0.559937 | 1323.130874 | 6.74911 | 1.094695 | 954.1561 | 0 | 18.73741 | a-PEO | 0.789211 | 1209 | 0.139 | 98.22723 | 35.76733 | 25.90326 | 87.90723 | 223.5628
13368 | FEJKEM | 3.45598 | 0.0910248 | 0.330288 | 3.08881 | 1.118871 | 2132.023 | 56.89 | 27.51817 | a-PEO | 1.76346 | 1209 | 0.139 | 214.8824 | 58.06548 | 51.01301 | 138.2018 | 196.1276
13369 | FELVEZ | 5.91981 | 0.234653 | 220.262883 | 2.53239 | 2.337638 | 1714.551 | 0.97 | 22.70398 | a-PEO | 1.418156 | 1209 | 0.139 | 69.06266 | 28.1411 | 28.33186 | 79.59574 | 125.9051
13370 | FELVID | 5.92914 | 0.233561 | 219.532036 | 2.52991 | 2.343617 | 1726.52 | 0.89 | 22.80849 | a-PEO | 1.428056 | 1209 | 0.139 | 72.03115 | 30.6406 | 27.95362 | 80.00013 | 125.6027
13371 | FELVOJ | 5.97797 | 0.245849 | 229.190918 | 2.59168 | 2.3066 | 1640.961 | 1.47 | 22.30822 | a-PEO | 1.357288 | 1209 | 0.139 | 68.59553 | 25.6925 | 27.52277 | 75.83799 | 123.5389
13372 | FELVUP | 5.92764 | 0.234351 | 220.94581 | 2.5305 | 2.342478 | 1718.56 | 0.97 | 22.74553 | a-PEO | 1.421472 | 1209 | 0.139 | 64.068 | 27.26455 | 26.82353 | 76.09851 | 121.4155
13373 | FELWAW | 5.88664 | 0.232395 | 212.934288 | 2.50204 | 2.352736 | 1806.501 | 13.79 | 23.07173 | a-PEO | 1.494211 | 1209 | 0.139 | 62.59034 | 31.63012 | 26.7405 | 76.78854 | 121.4822
13374 | FELWEA | 5.96729 | 0.239321 | 226.077405 | 2.56291 | 2.328326 | 1678.015 | 1.05 | 22.31088 | a-PEO | 1.387936 | 1209 | 0.139 | 75.96814 | 28.86057 | 29.63999 | 81.73231 | 131.3083
13375 | FELWIE | 5.9068 | 0.228924 | 216.235466 | 2.50992 | 2.353382 | 1745.531 | 0.79 | 23.28339 | a-PEO | 1.443781 | 1209 | 0.139 | 63.61685 | 29.76769 | 26.71477 | 78.41401 | 120.5581
13376 | FELWOK | 5.91185 | 0.240321 | 216.600855 | 2.52303 | 2.343155 | 1754.13 | 0.87 | 24.20136 | a-PEO | 1.450893 | 1209 | 0.139 | 69.50575 | 33.56273 | 29.90659 | 85.71103 | 135.5391
13377 | FELWUQ | 5.93988 | 0.242595 | 222.279415 | 2.54332 | 2.335483 | 1498.104 | 1.03 | 23.68294 | a-PEO | 1.239127 | 1209 | 0.139 | 69.82214 | 29.89906 | 28.81255 | 82.13075 | 130.2416
13378 | FENVOL | 6.69079 | 0.533884 | 1056.567391 | 4.0118 | 1.667778 | 1284.216 | 0 | 24.29438 | a-PEO | 1.062214 | 1209 | 0.139 | 108.1939 | 38.62067 | 27.53085 | 95.80971 | 243.8259
13379 | FEQSIF | 9.23636 | 0.759094 | 1988.655636 | 5.60978 | 1.646475 | 773.3893 | 0 | 27.0877 | a-PEO | 0.6396934 | 1209 | 0.139 | 104.2401 | 36.15317 | 25.84606 | 92.26824 | 236.0328
13380 | FERCAH | 5.52021 | 0.399217 | 646.353258 | 3.09413 | 1.784091 | 927.1126 | 0 | 27.27758 | a-PEO | 0.7668425 | 1209 | 0.139 | 104.657 | 44.3271 | 29.92325 | 95.96128 | 235.0552
13381 | FERGUG | 4.79527 | 0.22955 | 204.302976 | 3.27874 | 1.462534 | 1327.796 | 0.26 | 31.67655 | a-PEO | 1.09826 | 1209 | 0.139 | 105.6655 | 57.70548 | 38.14962 | 99.62217 | 231.4622
13382 | FERHAN | 10.23981 | 0.689068 | 1827.503664 | 6.40536 | 1.598631 | 784.0642 | 0 | 23.10595 | a-PEO | 0.6485229 | 1209 | 0.139 | 106.7295 | 37.35984 | 26.36126 | 94.42527 | 241.0949
13383 | FERVIJ | 4.83126 | 0.413886 | 629.016738 | 3.6773 | 1.313806 | 1866.836 | 0 | 26.99947 | a-PEO | 1.544115 | 1209 | 0.139 | 109.8266 | 39.98715 | 28.89895 | 96.98305 | 242.0463
13384 | FERVOP | 4.39579 | 0.355679 | 184.165963 | 3.11713 | 1.410204 | 1606.876 | 2.68 | 28.74588 | a-PEO | 1.329095 | 1209 | 0.139 | 183.5951 | 41.55845 | 46.97419 | 100.4516 | 239.6065
13385 | FERWAC | 4.92077 | 0.439317 | 951.516536 | 3.87767 | 1.269002 | 1423.435 | 0 | 26.63942 | a-PEO | 1.177366 | 1209 | 0.139 | 109.5391 | 39.47032 | 28.48876 | 97.32024 | 244.8907
13386 | FESBIQ | 6.51581 | 0.522101 | 1148.003159 | 4.03787 | 1.613675 | 1051.353 | 0.23 | 22.97755 | a-PEO | 0.8696052 | 1209 | 0.139 | 109.826 | 38.28112 | 26.59828 | 96.66615 | 247.3149
13387 | FEVDER | 4.11973 | 0.158044 | 17.636589 | 2.58697 | 1.592492 | 1240.727 | 10.33 | 37.60353 | a-PEO | 1.026243 | 1209 | 0.139 | 98.79365 | 42.87705 | 33.23258 | 88.3442 | 139.1626
13388 | FEVDIV | 4.11804 | 0.150042 | 16.013748 | 2.53303 | 1.625737 | 1250.727 | 10.29 | 37.34577 | a-PEO | 1.034514 | 1209 | 0.139 | 106.4629 | 45.54503 | 32.96364 | 90.48017 | 138.2088
13389 | FEVFUJ | 10.99822 | 0.573856 | 1431.675007 | 10.18421 | 1.079929 | 806.096 | 0 | 17.35872 | a-PEO | 0.6667461 | 1209 | 0.139 | 87.52791 | 30.40128 | 22.92373 | 77.6576 | 201.653
13390 | FEVNEA | 8.30717 | 0.611553 | 1843.248546 | 4.3322 | 1.917541 | 858.5777 | 0 | 20.6631 | a-PEO | 0.7101553 | 1209 | 0.139 | 100.8515 | 35.61371 | 25.76842 | 89.69598 | 228.6312
13391 | FEVNIE | 12.01697 | 0.68121 | 1843.927689 | 4.5426 | 2.645395 | 722.3027 | 0 | 19.77236 | a-PEO | 0.5974381 | 1209 | 0.139 | 95.4262 | 33.34662 | 24.85298 | 84.94532 | 217.6444
13392 | FEVNOK | 3.32277 | 0.107636 | 0 | 2.91766 | 1.138848 | 1771.023 | 100 | 24.72584 | a-PEO | 1.464866 | 1209 | 0.139 | 92.14704 | 24.75897 | 21.80008 | 72.31201 | 95.63786
13393 | FEVSAC | 4.70494 | 0.219847 | 215.036291 | 3.78141 | 1.244229 | 1303.423 | 0 | 80.46965 | a-PEO | 1.0781 | 1209 | 0.139 | 126.6862 | 43.36764 | 30.97248 | 114.2871 | 250.2499
13394 | FEVTEF | 5.07389 | 0.289933 | 387.076111 | 3.19932 | 1.585928 | 1072.871 | 0.06 | 26.31552 | a-PEO | 0.8874035 | 1209 | 0.139 | 85.80767 | 50.7067 | 34.60886 | 88.14137 | 193.7943
13395 | FEVVIM | 5.22245 | 0.312616 | 483.341215 | 3.56324 | 1.465646 | 1204.573 | 0.12 | 24.75525 | a-PEO | 0.9963386 | 1209 | 0.139 | 96.72821 | 46.28766 | 32.83588 | 89.47176 | 213.7227
13396 | FEWGUL | 4.38967 | 0.26092 | 258.066217 | 3.93713 | 1.114942 | 1636.534 | 0 | 38.21398 | a-PEO | 1.353626 | 1209 | 0.139 | 111.2965 | 40.24235 | 26.61444 | 97.9859 | 250.1133
13397 | FEWQIJ | 5.32147 | 0.390243 | 838.140451 | 5.14959 | 1.033377 | 2346.245 | 0 | 29.7077 | a-PEO | 1.940649 | 1209 | 0.139 | 107.8081 | 41.52589 | 28.16035 | 97.125 | 242.6414
13398 | FEWQOP | 5.35536 | 0.397002 | 855.196154 | 5.19712 | 1.030448 | 2285.679 | 0 | 27.95442 | a-PEO | 1.890554 | 1209 | 0.139 | 106.0453 | 41.80638 | 27.78337 | 95.63937 | 239.4746
13399 | FEWTUY | 9.13888 | 0.746753 | 2227.23041 | 8.01091 | 1.140804 | 658.2806 | 0.05 | 24.68974 | a-PEO | 0.5444835 | 1209 | 0.139 | 108.8635 | 37.36645 | 26.43471 | 96.23208 | 245.4325
13400 | FEWWOV | 6.50134 | 0.558128 | 882.873835 | 3.77167 | 1.72373 | 923.8402 | 0.03 | 26.35018 | a-PEO | 0.7641358 | 1209 | 0.139 | 109.4998 | 39.32862 | 27.94126 | 96.23919 | 244.918
13401 | FEWWUB | 13.46293 | 0.559775 | 1319.419069 | 4.10343 | 3.280897 | 839.4555 | 0 | 25.80987 | a-PEO | 0.6943387 | 1209 | 0.139 | 107.5884 | 39.08333 | 28.37849 | 95.81106 | 241.9016
13402 | FEXCES | 6.14892 | 0.615473 | 1307.429659 | 5.48137 | 1.121785 | 1018.241 | 0.04 | 22.28475 | a-PEO | 0.8422174 | 1209 | 0.139 | 110.0987 | 38.32377 | 26.57328 | 97.07189 | 247.9286
13403 | FEXHOG | 3.07941 | 0.0628456 | 0 | 2.67617 | 1.150678 | 1795.564 | 99.99 | 13.35026 | a-PEO | 1.485164 | 1209 | 0.139 | 91.79005 | 29.92522 | 21.72363 | 80.2411 | 95.33382
13404 | FEXHOG01 | 3.1244 | 0.0761842 | 0 | 2.83675 | 1.101401 | 1757.438 | 99.99 | 20.52303203 | a-PEO | 1.453629 | 1209 | 0.139 | 91.8 | 28.8942 | 21.72588 | 79.56696 | 95.3423
13405 | FEYJOJ | 6.25646 | 0.727939 | 2189.65622 | 4.72399 | 1.324402 | 913.3773 | 0 | 17.90066 | a-PEO | 0.7554817 | 1209 | 0.139 | 108.2099 | 37.27191 | 26.28577 | 95.35327 | 244.068
13406 | FEYQIK | 5.731 | 0.487752 | 934.724303 | 4.17822 | 1.371637 | 1300.436 | 0.21 | 44.34671 | a-PEO | 1.075629 | 1209 | 0.139 | 109.9701 | 40.53964 | 30.56075 | 99.76613 | 245.5585
13407 | FEZCOD | 6.55568 | 0.173505 | 388.0921 | 3.92352 | 1.670867 | 1410.523 | 0 | 22.12794 | a-PEO | 1.166686 | 1209 | 0.139 | 80.30609 | 43.30367 | 31.85095 | 79.78577 | 170.1103
13408 | FEZCUJ | 6.46053 | 0.173974 | 393.326208 | 4.06857 | 1.587912 | 1433.185 | 0.42 | 21.52446 | a-PEO | 1.18543 | 1209 | 0.139 | 77.11243 | 40.73262 | 29.62027 | 76.05079 | 167.0651
13409 | FEZREJ | 6.80795 | 0.614242 | 1726.151964 | 5.29768 | 1.285081 | 1320.104 | 0 | 32.55495 | a-PEO | 1.091897 | 1209 | 0.139 | 110.6346 | 39.02693 | 27.12496 | 97.83491 | 248.4429
13410 | FIBHEF | 4.71927 | 0.237596 | 338.176906 | 3.64753 | 1.293826 | 1339.653 | 0.09 | 27.45472 | a-PEO | 1.108067 | 1209 | 0.139 | 103.8188 | 46.27451 | 36.02576 | 96.27446 | 225.8551
13411 | FIBHIJ | 5.3367 | 0.295222 | 555.222064 | 3.42361 | 1.558793 | 1291.897 | 0 | 23.63802 | a-PEO | 1.068566 | 1209 | 0.139 | 98.53972 | 41.95621 | 34.25881 | 91.64375 | 219.0179
13412 | FIDRIV | 15.99327 | 0.687379 | 1284.731011 | 15.90265 | 1.005698 | 698.3884 | 0.01 | 30.40309 | a-PEO | 0.5776579 | 1209 | 0.139 | 106.2701 | 36.57183 | 26.54927 | 94.2451 | 238.7653
13413 | FIFMIS01 | 4.83063 | 0.340672 | 434.602883 | 4.51142 | 1.070756 | 1288.776 | 0.18 | 29.2348 | a-PEO | 1.065985 | 1209 | 0.139 | 108.8313 | 44.30773 | 27.42838 | 97.36249 | 245.1818
13414 | FIFMIS | 4.81383 | 0.342336 | 423.883252 | 4.49281 | 1.071452 | 1289.271 | 0.16 | 29.31549 | a-PEO | 1.066395 | 1209 | 0.139 | 108.5801 | 44.28867 | 27.87592 | 97.44212 | 244.698
13415 | FIFMOX | 6.04512 | 0.538555 | 1213.205331 | 4.24356 | 1.42454 | 977.8421 | 0 | 22.89387 | a-PEO | 0.8088024 | 1209 | 0.139 | 105.7837 | 37.90614 | 27.77111 | 93.90219 | 237.8075
13416 | FIFMOY | 4.8407 | 0.330414 | 361.89292 | 4.42587 | 1.093728 | 1295.427 | 0.15 | 29.62459 | a-PEO | 1.071487 | 1209 | 0.139 | 107.8663 | 44.41537 | 28.08346 | 96.9893 | 243.2362
13417 | FIFMUD | 5.99897 | 0.527651 | 1017.580284 | 3.96607 | 1.512573 | 985.4448 | 0.15 | 21.92753 | a-PEO | 0.8150908 | 1209 | 0.139 | 105.1187 | 37.28156 | 28.38898 | 92.88951 | 234.972
13418 | FIFMUE | 4.61829 | 0.274011 | 174.458903 | 3.80874 | 1.212551 | 1306.134 | 0.07 | 31.89388 | a-PEO | 1.080343 | 1209 | 0.139 | 107.781 | 46.78863 | 31.29846 | 96.65752 | 239.5473
13419 | FIFNUE | 4.8017 | 0.468802 | 469.369371 | 3.95118 | 1.215257 | 1020.232 | 0 | 25.33379 | a-PEO | 0.8438647 | 1209 | 0.139 | 109.5456 | 38.63745 | 28.94973 | 95.71076 | 242.4461
13420 | FIFNUE01 | 4.79076 | 0.466081 | 433.506203 | 3.93215 | 1.218356 | 1017.023 | 0 | 25.2756 | a-PEO | 0.8412103 | 1209 | 0.139 | 110.3154 | 38.55166 | 28.92187 | 95.51348 | 242.1322
13421 | FIFPAM | 4.72449 | 0.45115 | 292.017639 | 3.84654 | 1.228244 | 1035.342 | 0 | 25.69722 | a-PEO | 0.8563625 | 1209 | 0.139 | 110.1854 | 38.33792 | 29.07533 | 95.11421 | 240.7123
13422 | FIFPAM01 | 4.73813 | 0.464474 | 425.820594 | 3.78761 | 1.250955 | 1030.154 | 0.01 | 25.69232 | a-PEO | 0.8520715 | 1209 | 0.139 | 109.1922 | 38.4268 | 28.80777 | 95.50241 | 241.9824
13423 | FIFPOA | 3.89915 | 0.217663 | 46.349549 | 2.75639 | 1.414586 | 2701.382 | 1.43 | 39.88697 | a-PEO | 2.234394 | 1209 | 0.139 | 216.858 | 41.4057 | 52.83472 | 123.8124 | 209.7569
13424 | FIGQUJ | 4.99341 | 0.198245 | 184.208704 | 2.87726 | 1.735474 | 1490.943 | 0.99 | 27.59525 | a-PEO | 1.233204 | 1209 | 0.139 | 88.2654 | 63.57308 | 37.6816 | 90.9488 | 189.7639
13425 | FIGXAU | 3.75003 | 0.266519 | 0 | 2.82695 | 1.326529 | 2043.81 | 2.77 | 34.83479 | a-PEO | 1.690496 | 1209 | 0.139 | 135.2463 | 28.97484 | 31.78618 | 92.78329 | 132.0501
13426 | FIGXAW | 4.53955 | 0.316203 | 150.380617 | 3.04904 | 1.488846 | 1642.908 | 1.55 | 32.97309 | a-PEO | 1.358898 | 1209 | 0.139 | 112.0626 | 42.94956 | 36.71356 | 98.209 | 243.4237
13427 | FIGXEY | 3.78573 | 0.276218 | 1.379146 | 2.86081 | 1.323307 | 1969.136 | 2.69 | 35.66024 | a-PEO | 1.628731 | 1209 | 0.139 | 158.4954 | 31.67107 | 37.18495 | 105.2874 | 151.0509
13428 | FIHFAF | 6.24558 | 0.51161 | 1116.417047 | 4.36754 | 1.429999 | 1212.131 | 0.04 | 22.42337 | a-PEO | 1.00259 | 1209 | 0.139 | 106.8238 | 38.19756 | 27.11213 | 94.71924 | 240.961
13429 | FIHHUB | 15.61182 | 0.733757 | 2151.480039 | 13.11587 | 1.1903 | 621.2829 | 0 | 16.87573 | a-PEO | 0.5138816 | 1209 | 0.139 | 99.52498 | 34.23065 | 24.90313 | 88.08118 | 226.2526
13430 | FIHLOZ | 5.07016 | 0.283168 | 250.277504 | 2.95224 | 1.717394 | 1486.91 | 1.57 | 31.71175 | a-PEO | 1.229868 | 1209 | 0.139 | 110.0622 | 49.51941 | 36.11122 | 99.82081 | 242.4221
13431 | FIHLUF | 4.52583 | 0.301251 | 120.198916 | 3.2219 | 1.404708 | 1476.791 | 0.02 | 33.88054041 | a-PEO | 1.221498 | 1209 | 0.139 | 116.571 | 46.46676 | 34.75066 | 98.90739 | 245.8921
13432 | FIHRIZ | 6.70189 | 0.574198 | 1310.917704 | 5.92513 | 1.131096 | 1060.091 | 0 | 20.93254 | a-PEO | 0.8768328 | 1209 | 0.139 | 107.9991 | 39.10752 | 26.75434 | 95.5815 | 243.6014
13433 | FIHXUR | 3.32747 | 0.0525869 | 0 | 2.94879 | 1.128419 | 1458.083 | 100 | 37.14581 | a-PEO | 1.206024 | 1209 | 0.139 | 278.2374 | 67.92255 | 64.88367 | 168.0016 | 240.2603
13434 | FIJCUX | 7.05898 | 0.553208 | 1360.932074 | 5.83044 | 1.210711 | 1263.118 | 0 | 20.61717 | a-PEO | 1.044763 | 1209 | 0.139 | 104.1719 | 37.60144 | 26.04476 | 92.86561 | 235.8433
13435 | FIJCUX01 | 7.34608 | 0.565844 | 1403.798541 | 6.13055 | 1.198274 | 1223.124 | 0 | 19.9858 | a-PEO | 1.011682 | 1209 | 0.139 | 104.3058 | 37.34365 | 26.47263 | 92.99602 | 235.9681
13436 | FIJDIM | 5.85157 | 0.504954 | 1054.635095 | 5.09863 | 1.147675 | 1245.667 | 0 | 24.52384 | a-PEO | 1.030328 | 1209 | 0.139 | 109.5514 | 39.60947 | 26.82816 | 96.85136 | 246.6715
13437 | FIJDIM01 | 5.82926 | 0.501272 | 1064.986097 | 5.08135 | 1.147187 | 1245.063 | 0 | 24.74276 | a-PEO | 1.029829 | 1209 | 0.139 | 109.4556 | 39.46583 | 26.88269 | 96.95881 | 246.5715
13438 | FIJDIM02 | 5.85717 | 0.504237 | 1073.099006 | 5.09946 | 1.148586 | 1241.359 | 0 | 24.58074 | a-PEO | 1.026765 | 1209 | 0.139 | 109.5062 | 39.41898 | 26.84146 | 96.88296 | 246.6097
13439 | FIJDIM03 | 5.87678 | 0.510595 | 1079.557304 | 5.11703 | 1.148475 | 1239.247 | 0 | 24.59358 | a-PEO | 1.025018 | 1209 | 0.139 | 109.4169 | 39.27503 | 26.85169 | 96.74713 | 246.4248
13440 | FIJDIM04 | 5.91316 | 0.510552 | 1090.116273 | 5.13983 | 1.150458 | 1234.554 | 0 | 24.45159 | a-PEO | 1.021136 | 1209 | 0.139 | 109.1983 | 39.28781 | 26.7429 | 96.73707 | 246.0558
13441 | FIJDIM05 | 5.94737 | 0.512806 | 1097.479195 | 5.16221 | 1.152098 | 1231.389 | 0 | 24.38169 | a-PEO | 1.018519 | 1209 | 0.139 | 109.3282 | 39.48839 | 26.98697 | 96.72114 | 246.2337
13442 | FIJDIM06 | 5.98426 | 0.516221 | 1106.085485 | 5.17875 | 1.155541 | 1227.975 | 0 | 24.17297 | a-PEO | 1.015695 | 1209 | 0.139 | 109.153 | 39.51022 | 26.67809 | 96.60069 | 245.9129
13443 | FIJDIM07 | 6.01552 | 0.514987 | 1111.171272 | 5.19329 | 1.158325 | 1227.004 | 0 | 24.26094 | a-PEO | 1.014892 | 1209 | 0.139 | 109.2139 | 39.26265 | 26.85718 | 96.58476 | 246.0381
13444 | FIJDIM08 | 6.03186 | 0.51999 | 1123.054372 | 5.21694 | 1.156207 | 1222.739 | 0 | 24.06258 | a-PEO | 1.011364 | 1209 | 0.139 | 109.2791 | 39.35846 | 26.83141 | 96.71516 | 246.1373
13445 | FIJDIM09 | 6.04424 | 0.52312 | 1130.466415 | 5.23566 | 1.154437 | 1220.366 | 0 | 24.13432 | a-PEO | 1.009401 | 1209 | 0.139 | 109.2172 | 39.20226 | 26.68799 | 96.62486 | 246.0562
13446 | FIJDIM10 | 5.79441 | 0.485224 | 1037.129911 | 4.97993 | 1.163552 | 1236.37 | 0 | 24.41387 | a-PEO | 1.022638 | 1209 | 0.139 | 109.2266 | 39.57372 | 26.89771 | 96.62397 | 246.0819
13447 | FIJDIM11 | 5.83014 | 0.498266 | 1063.169284 | 5.0814 | 1.147349 | 1233.857 | 0 | 24.29811 | a-PEO | 1.02056 | 1209 | 0.139 | 109.1958 | 39.56521 | 26.78038 | 96.60931 | 246.0028
13448 | FIJDIM12 | 5.8948 | 0.507518 | 1083.978786 | 5.11958 | 1.151423 | 1235.582 | 0 | 24.37801 | a-PEO | 1.021987 | 1209 | 0.139 | 109.4262 | 39.36489 | 26.88483 | 96.78428 | 246.4205
13449 | FIJDOS | 11.71715 | 0.732534 | 1503.309546 | 10.90932 | 1.07405 | 1219.312 | 0 | 18.17475 | a-PEO | 1.008529 | 1209 | 0.139 | 105.1613 | 36.28005 | 25.97283 | 93.03978 | 237.8151
13450 | FIJDUY | 5.11347 | 0.508636 | 1064.896767 | 3.64709 | 1.402068 | 1452.506 | 0.01 | 32.97466 | a-PEO | 1.201411 | 1209 | 0.139 | 113.1115 | 40.1296 | 29.12028 | 99.78842 | 248.3374
13451 | FIJFEK | 6.92559 | 0.599285 | 1399.33871 | 6.57184 | 1.053828 | 1582.808 | 0 | 21.2522 | a-PEO | 1.309188 | 1209 | 0.139 | 108.4532 | 38.05929 | 26.58577 | 95.9249 | 244.4578
13452 | FIJFUA | 6.58892 | 0.478842 | 1095.969212 | 4.46794 | 1.474711 | 1284.105 | 0.05 | 27.38758 | a-PEO | 1.062121 | 1209 | 0.139 | 109.1586 | 40.59424 | 27.90568 | 97.41484 | 244.8027
13453 | FIKQIB | 4.07428 | 0.169348 | 31.773619 | 3.17441 | 1.283476 | 1828.523 | 2.32 | 27.05606 | a-PEO | 1.512426 | 1209 | 0.139 | 228.5288 | 50.59825 | 51.08993 | 102.1394 | 221.1202
13454 | FIKTOK | 3.77425 | 0.0965796 | 0.85042 | 2.77068 | 1.362211 | 1910.634 | 15.72 | 37.14161 | a-PEO | 1.580342 | 1209 | 0.139 | 181.3283 | 57.01374 | 45.38795 | 118.5296 | 179.5162
13455 | FILYEG | 7.61133 | 0.597743 | 1662.562265 | 5.3287 | 1.428365 | 1069.419 | 0 | 17.38492 | a-PEO | 0.8845487 | 1209 | 0.139 | 99.73878 | 35.64425 | 26.14803 | 88.87675 | 226.259
13456 | FIMNIA | 8.67616 | 0.495541 | 1232.068038 | 3.56541 | 2.433426 | 1501.549 | 0 | 21.73184 | a-PEO | 1.241976 | 1209 | 0.139 | 82.01885 | 31.76549 | 28.04499 | 75.17958 | 182.0217
13457 | FIMXUW | 4.96245 | 0.25853 | 428.940515 | 3.57593 | 1.387737 | 2047.352 | 0.09 | 47.24388 | a-PEO | 1.693426 | 1209 | 0.139 | 125.7692 | 48.65223 | 37.20854 | 107.0453 | 248.3122
13458 | FINQOK | 8.7337 | 0.515134 | 1367.855082 | 4.60057 | 1.898395 | 1399.688 | 0 | 20.67837 | a-PEO | 1.157723 | 1209 | 0.139 | 90.69095 | 34.15582 | 25.02093 | 82.29321 | 207.2786
13459 | FINQUQ | 8.681 | 0.508214 | 1334.218554 | 4.51126 | 1.924296 | 1416.946 | 0 | 21.0351 | a-PEO | 1.171998 | 1209 | 0.139 | 88.36692 | 33.20371 | 24.88633 | 80.52807 | 202.8372
13460 | FIPJAR | 5.38201 | 0.435681 | 748.360954 | 3.65387 | 1.472962 | 1488.508 | 0 | 24.88659 | a-PEO | 1.231189 | 1209 | 0.139 | 110.4347 | 42.26839 | 29.28659 | 98.48592 | 244.8706
13461 | FIPWOS | 5.20561 | 0.36178 | 416.22104 | 3.82141 | 1.362222 | 1290.125 | 0 | 31.51859 | a-PEO | 1.067101 | 1209 | 0.139 | 110.4801 | 43.43829 | 28.80491 | 98.63551 | 247.5622
13462 | FIPWUY | 4.7784 | 0.387146 | 539.308784 | 4.2474 | 1.125018 | 1323.138 | 0 | 32.48789 | a-PEO | 1.094407 | 1209 | 0.139 | 111.093 | 40.22662 | 26.77743 | 97.8466 | 249.8699
13463 | FIPXEJ | 4.43579 | 0.290551 | 74.378206 | 3.68809 | 1.202734 | 1357.204 | 0 | 31.87148 | a-PEO | 1.122584 | 1209 | 0.139 | 111.0923 | 42.82061 | 34.43321 | 94.56148 | 236.9393
13464 | FIQCEN | 13.18983 | 0.759589 | 1895.422565 | 6.65676 | 1.981419 | 879.0975 | 0 | 23.50979 | a-PEO | 0.7271278 | 1209 | 0.139 | 94.80566 | 32.8492 | 23.87193 | 84.68361 | 217.4605
13465 | FIQYOU | 4.72303 | 0.255081 | 362.486313 | 3.65899 | 1.290802 | 1750.123 | 0 | 23.62655 | a-PEO | 1.447579 | 1209 | 0.139 | 87.00272 | 34.7559 | 32.6316 | 74.01877 | 166.1837
13466 | FIQYUA | 4.6258 | 0.248693 | 327.785884 | 3.62649 | 1.275558 | 1856.849 | 0 | 25.53789 | a-PEO | 1.535855 | 1209 | 0.139 | 102.9705 | 37.62988 | 37.78431 | 81.75461 | 180.3272
13467 | FIQZEM | 3.85646 | 0.401414 | 18.012987 | 2.55878 | 1.507148 | 1569.764 | 0.09 | 38.83324 | a-PEO | 1.298399 | 1209 | 0.139 | 141.579 | 76.62693 | 48.79881 | 111.2782 | 240.7238
13468 | FIRMUQ | 6.37918 | 0.694792 | 2431.986133 | 5.90394 | 1.080495 | 804.2486 | 0 | 18.28741 | a-PEO | 0.665218 | 1209 | 0.139 | 106.7588 | 37.15383 | 26.17985 | 94.30009 | 241.1845
13469 | FIRNAX | 6.70534 | 0.727989 | 2276.353755 | 6.02432 | 1.113045 | 728.2977 | 0.01 | 16.4916 | a-PEO | 0.6023967 | 1209 | 0.139 | 105.8784 | 36.76607 | 25.97028 | 93.53573 | 239.4321
13470 | FIRNAX01 | 7.03668 | 0.740041 | 2283.476915 | 6.10812 | 1.152021 | 718.403 | 0.02 | 16.2605 | a-PEO | 0.5942126 | 1209 | 0.139 | 105.8789 | 36.75137 | 25.90908 | 93.59709 | 239.4283
13471 | FIRNIF | 6.7853 | 0.725585 | 2446.896487 | 6.06191 | 1.119334 | 714.6593 | 0.01 | 16.9355 | a-PEO | 0.591116 | 1209 | 0.139 | 105.5352 | 36.6676 | 25.94464 | 93.36657 | 238.6563
13472 | FIRNOL | 6.1215 | 0.680412 | 2177.224191 | 5.54395 | 1.104177 | 794.8782 | 0.02 | 21.71902 | a-PEO | 0.6574675 | 1209 | 0.139 | 109.1412 | 38.1384 | 26.80197 | 96.39916 | 245.5566
13473 | FIRNUR | 6.62054 | 0.726498 | 2447.311805 | 6.03585 | 1.09687 | 714.1495 | 0.02 | 17.84798 | a-PEO | 0.5906944 | 1209 | 0.139 | 107.3709 | 37.37266 | 26.30472 | 94.82369 | 242.3171
13474 | FIRPAZ | 7.15818 | 0.746317 | 2320.866044 | 6.15135 | 1.163676 | 673.8007 | 0.02 | 16.47053 | a-PEO | 0.5573207 | 1209 | 0.139 | 105.6936 | 36.67305 | 25.96379 | 93.45476 | 239.0256
13475 | FIRVEH | 4.11749 | 0.371261 | 96.719646 | 3.26577 | 1.260802 | 1420.389 | 0 | 31.95742 | a-PEO | 1.174846 | 1209 | 0.139 | 120.2132 | 42.30747 | 31.484 | 98.21394 | 246.9092
13476 | FIRZOX | 8.47321 | 0.397939 | 929.267007 | 7.4886 | 1.131481 | 1473.891 | 0.43 | 25.24276 | a-PEO | 1.2191 | 1209 | 0.139 | 85.42746 | 31.68533 | 23.86508 | 78.31709 | 197.09
13477 | FISGOF | 15.80637 | 0.883535 | 2016.978133 | 8.55438 | 1.847752 | 434.106 | 0 | 12.59436 | a-PEO | 0.3590621 | 1209 | 0.139 | 95.91557 | 32.7216 | 23.72081 | 84.66011 | 219.3352
13478 | FISPIH | 6.23073 | 0.327858 | 480.650812 | 4.24987 | 1.466099 | 1082.799 | 0.37 | 41.01619 | a-PEO | 0.8956154 | 1209 | 0.139 | 107.4856 | 48.59276 | 29.84818 | 97.79355 | 241.4288
13479 | FITHAS | 5.29109 | 0.374738 | 533.052867 | 3.3005 | 1.603118 | 1252.602 | 0.08 | 24.36344 | a-PEO | 1.036064 | 1209 | 0.139 | 109.5415 | 40.0726 | 28.87054 | 96.64775 | 244.2786
13480 | FITJAU | 4.86338 | 0.299694 | 331.561759 | 3.20957 | 1.515275 | 1942.961 | 2.95 | 27.10251 | a-PEO | 1.607081 | 1209 | 0.139 | 126.1758 | 38.53723 | 41.01181 | 97.15116 | 200.6362
13481 | FITJEY | 4.80471 | 0.287869 | 314.768796 | 3.18217 | 1.509885 | 2063.576 | 4.56 | 28.24066 | a-PEO | 1.706846 | 1209 | 0.139 | 130.7736 | 39.50661 | 43.04349 | 104.4972 | 205.5009
13482 | FIVNAZ | 4.57167 | 0.421956 | 583.903377 | 3.52743 | 1.296034 | 2124.34 | 0 | 43.33122 | a-PEO | 1.757105 | 1209 | 0.139 | 184.1569 | 41.19578 | 33.82745 | 108.6748 | 250.0534
13483 | FIVYEP | 5.69894 | 0.366541 | 1033.411825 | 4.7333 | 1.20401 | 2033.311 | 0 | 68.50805 | a-PEO | 1.681813 | 1209 | 0.139 | 112.1054 | 40.57033 | 28.72832 | 100.478 | 250.2495
13484 | FIVYEP01 | 5.69673 | 0.360716 | 1032.797683 | 4.73409 | 1.203342 | 2033.311 | 0 | 68.75423 | a-PEO | 1.681813 | 1209 | 0.139 | 112.1118 | 40.63362 | 28.79837 | 100.3468 | 250.2488
13485 | FIVYUF | 4.68091 | 0.222539 | 91.143092 | 3.50866 | 1.334102 | 1416.465 | 0.12 | 32.06383 | a-PEO | 1.1716 | 1209 | 0.139 | 111.6051 | 54.55247 | 37.22705 | 98.94484 | 237.699
13486 | fixed0946 | 4.33819 | 0.304909 | 114.010597 | 2.97954 | 1.455993 | 1549.2 | 2.6 | 28.62765 | a-PEO | 1.281389 | 1209 | 0.139 | 96.24313 | 32.04867 | 38.31234 | 80.14438 | 172.443
13487 | FIYDOH | 4.62011 | 0.233163 | 358.565651 | 3.85906 | 1.197211 | 1588.793 | 0.04 | 30.43797 | a-PEO | 1.314138 | 1209 | 0.139 | 109.3927 | 42.65134 | 28.12983 | 97.08963 | 245.4806
13488 | FOHCAH | 3.51375 | 0.255256 | 0 | 2.9479 | 1.19195 | 1209.768 | 27.39 | 41.92629 | a-PEO | 1.000635 | 1209 | 0.139 | 243.42 | 44.29215 | 49.8077 | 97.27254 | 221.0744
13489 | FOHCIP | 4.96285 | 0.403181 | 937.983843 | 4.14038 | 1.198646 | 1875.912 | 0 | 24.49385 | a-PEO | 1.551623 | 1209 | 0.139 | 100.5402 | 37.67982 | 26.90947 | 89.92687 | 228.06
13490 | FOHQUO | 4.34506 | 0.209112 | 149.915015 | 3.45753 | 1.256695 | 1593.148 | 0 | 42.5272 | a-PEO | 1.31774 | 1209 | 0.139 | 142.4502 | 53.88157 | 41.9134 | 115.4769 | 244.5054
13491 | FOHSAW01 | 4.19352 | 0.197276 | 64.814619 | 3.30187 | 1.270044 | 1656.324 | 0 | 44.17586 | a-PEO | 1.369995 | 1209 | 0.139 | 177.0631 | 57.51976 | 48.70617 | 126.6142 | 242.6678
13492 | FONPUV | 5.63348 | 0.350131 | 702.072812 | 5.082 | 1.108516 | 1542.375 | 0.03 | 22.85001 | a-PEO | 1.275744 | 1209 | 0.139 | 107.0478 | 40.27046 | 26.86732 | 95.38571 | 241.6894
13493 | FONQIJ | 4.70842 | 0.407679 | 596.847033 | 3.66843 | 1.283497 | 1053.748 | 0.9 | 54.74982 | a-PEO | 0.8715868 | 1209 | 0.139 | 113.7007 | 46.05242 | 29.48317 | 101.293 | 250.229
13494 | FOPWEO | 4.64744 | 0.471577 | 490.128152 | 3.64784 | 1.274025 | 1737.73 | 0.99 | 33.10037 | a-PEO | 1.437328 | 1209 | 0.139 | 111.4339 | 39.26407 | 27.43356 | 97.62015 | 249.5047
13495 | FOQSUA | 3.4397 | 0.146773 | 0 | 3.07965 | 1.116913 | 1669.304 | 50.6 | 31.64033 | a-PEO | 1.380731 | 1209 | 0.139 | 167.4602 | 44.7219 | 40.1822 | 97.80093 | 237.8326
13496 | FORTIR | 7.46367 | 0.552897 | 1566.302355 | 6.87207 | 1.086088 | 921.5973 | 0 | 22.28792 | a-PEO | 0.7622807 | 1209 | 0.139 | 103.6487 | 36.71084 | 26.50956 | 92.21797 | 234.0138
13497 | FORTUD | 17.46562 | 0.635712 | 1358.234957 | 10.38181 | 1.682329 | 785.9745 | 0.02 | 21.68318 | a-PEO | 0.650103 | 1209 | 0.139 | 98.70851 | 36.02913 | 26.15839 | 88.16994 | 223.9728
13498 | FORWAL | 6.10367 | 0.401495 | 687.657193 | 3.43163 | 1.77865 | 1140.857 | 0 | 40.22908 | a-PEO | 0.9436365 | 1209 | 0.139 | 111.9638 | 43.62831 | 29.66426 | 101.519 | 247.5027
13499 | FOTNIN | 33.62157 | 0.932814 | 733.453299 | 29.92346 | 1.123586 | 240.3228 | 0 | 19.47715 | a-PEO | 0.1987781 | 1209 | 0.139 | 104.4649 | 35.32106 | 25.18785 | 91.88473 | 236.5637
13500 | FOWTOC | 5.29743 | 0.364458 | 631.446383 | 3.61946 | 1.463597 | 1164.425 | 0 | 25.69432 | a-PEO | 0.9631308 | 1209 | 0.139 | 107.6354 | 41.90671 | 29.79816 | 96.25847 | 240.0548
13501 | FOXHUX | 5.2601 | 0.367508 | 632.279496 | 3.59083 | 1.46487 | 1149.625 | 0 | 25.72001 | a-PEO | 0.9508889 | 1209 | 0.139 | 106.3658 | 41.45571 | 29.77843 | 95.37702 | 237.1372
13502 | FOXNIQ | 5.68172 | 0.253463 | 398.886074 | 4.34787 | 1.306782 | 1932.051 | 0.47 | 38.62107 | a-PEO | 1.598057 | 1209 | 0.139 | 110.1182 | 46.20622 | 30.631 | 99.26425 | 245.2326
13503 | FOXQIT | 4.33583 | 0.163743 | 66.080798 | 2.46874 | 1.756293 | 1394.924 | 0.14 | 37.59339 | a-PEO | 1.153783 | 1209 | 0.139 | 86.21069 | 68.5598 | 41.47595 | 108.3124 | 187.7764
13504 | FUBDEM | 8.59245 | 0.636826 | 1641.052822 | 7.9025 | 1.087308 | 1191.235 | 0 | 24.57597 | a-PEO | 0.985306 | 1209 | 0.139 | 104.0538 | 36.69623 | 26.29002 | 92.34772 | 235.1933
13505 | FUBDIQ | 8.11684 | 0.620873 | 1556.363018 | 7.23133 | 1.122455 | 1246.849 | 0 | 25.14339 | a-PEO | 1.031306 | 1209 | 0.139 | 105.0399 | 37.7184 | 26.51069 | 93.1828 | 236.9665
13506 | FUDQIF | 4.3814 | 0.372236 | 261.526845 | 3.86214 | 1.134449 | 1573.764 | 0 | 43.69577 | a-PEO | 1.301708 | 1209 | 0.139 | 110.5604 | 37.75529 | 26.35693 | 97.01699 | 248.9708
13507 | FUFREE | 3.74304 | 0.168582 | 0 | 3.09275 | 1.210263 | 1508.95 | 3.92 | 35.57043 | a-PEO | 1.248098 | 1209 | 0.139 | 143.9792 | 30.25134 | 33.64142 | 79.56126 | 139.4935
13508 | FULQOT | 5.67142 | 0.43019 | 847.931651 | 3.50634 | 1.617476 | 1721.817 | 0 | 25.48231 | a-PEO | 1.424167 | 1209 | 0.139 | 109.9048 | 40.74847 | 27.97243 | 97.82843 | 246.0795
13509 | FULQUZ | 5.87633 | 0.495277 | 1144.486768 | 5.25314 | 1.118632 | 1519.809 | 0 | 26.00098 | a-PEO | 1.257079 | 1209 | 0.139 | 109.2954 | 38.11483 | 26.37844 | 96.24194 | 246.4147
13510 | FUNBAS | 6.30412 | 0.464005 | 925.216523 | 4.59254 | 1.372687 | 1110.347 | 0.36 | 26.03593 | a-PEO | 0.9184012 | 1209 | 0.139 | 108.1815 | 39.57459 | 28.03733 | 96.12468 | 243.0789
13511 | FUNBEW | 11.16014 | 0.77195 | 2003.72253 | 9.18662 | 1.214825 | 668.6789 | 0 | 21.24784 | a-PEO | 0.5530843 | 1209 | 0.139 | 98.31314 | 33.87412 | 24.61949 | 87.00336 | 224.1169
13512 | FUNBIA | 7.93212 | 0.526879 | 1257.23666 | 6.3165 | 1.255778 | 994.86 | 0.04 | 24.22675 | a-PEO | 0.8228784 | 1209 | 0.139 | 102.6844 | 37.02679 | 26.01334 | 91.54945 | 232.7902
13513 | FUNBOG | 12.59077 | 0.796705 | 1965.105308 | 11.01228 | 1.143339 | 581.5626 | 0 | 19.51417 | a-PEO | 0.4810278 | 1209 | 0.139 | 93.40441 | 32.08836 | 23.5242 | 82.92274 | 214.442
13514 | FUNCAT | 9.48773 | 0.590835 | 1310.357073 | 8.77545 | 1.081167 | 930.1433 | 0 | 27.04102 | a-PEO | 0.7693493 | 1209 | 0.139 | 106.6482 | 37.51108 | 27.1462 | 94.77319 | 240.2611
13515 | FUNCEX | 13.21557 | 0.814631 | 1898.829551 | 12.47689 | 1.059204 | 543.7344 | 0 | 19.25802 | a-PEO | 0.449739 | 1209 | 0.139 | 93.58744 | 32.01115 | 23.44941 | 82.73088 | 214.7162
13516 | FUQJUX | 12.69722 | 0.75789 | 1855.875081 | 8.47633 | 1.497962 | 718.2675 | 0 | 13.50014 | a-PEO | 0.5941005 | 1209 | 0.139 | 100.6187 | 34.61763 | 24.86367 | 88.99321 | 229.0172
13517 | FURQOZ | 8.85001 | 0.33453 | 913.992426 | 7.91031 | 1.118794 | 1445.265 | 0 | 19.74999 | a-PEO | 1.195422 | 1209 | 0.139 | 68.45463 | 26.93483 | 20.89028 | 64.19929 | 159.3076
13518 | FURQOZ01 | 9.28425 | 0.36175 | 961.134238 | 8.43309 | 1.100931 | 1376.082 | 0 | 20.18458 | a-PEO | 1.138199 | 1209 | 0.139 | 73.93366 | 29.2039 | 23.24498 | 69.09171 | 169.3587
13519 | FURQUF | 8.81158 | 0.35024 | 945.259463 | 7.98715 | 1.10322 | 1413.874 | 0 | 20.26207 | a-PEO | 1.169458 | 1209 | 0.139 | 71.92237 | 28.9412 | 22.86057 | 67.40399 | 166.1558
13520 | FURRUG | 8.32809 | 0.238781 | 660.841865 | 6.43069 | 1.295054 | 1552.115 | 0 | 17.51054 | a-PEO | 1.283801 | 1209 | 0.139 | 61.02978 | 26.31268 | 20.62318 | 59.12001 | 141.8415
13521 | FURRUG01 | 7.84736 | 0.229591 | 610.941943 | 6.96591 | 1.126538 | 1577.505 | 0.24 | 15.77263 | a-PEO | 1.304801 | 1209 | 0.139 | 64.04334 | 25.96745 | 21.92762 | 62.40983 | 148.0362
13522 | FURSAN | 5.57356 | 0.140791 | 153.417976 | 3.65267 | 1.525887 | 1733.9 | 8.82 | 22.5092 | a-PEO | 1.434161 | 1209 | 0.139 | 66.17349 | 29.37417 | 23.80328 | 62.16358 | 114.5926
13523 | FUSWIA | 6.8215 | 0.636637 | 1444.242954 | 4.65267 | 1.466147 | 984.1462 | 0 | 19.56574 | a-PEO | 0.8140167 | 1209 | 0.139 | 103.1621 | 36.36296 | 27.14416 | 91.52374 | 232.7461
13524 | FUSYUO | 14.37333 | 0.436425 | 697.743069 | 14.28198 | 1.006396 | 1113.747 | 0.5 | 51.29142 | a-PEO | 0.9212132 | 1209 | 0.139 | 111.3672 | 38.18896 | 26.70038 | 97.94085 | 250.2319
13525 | FUTCAZ | 6.78768 | 0.707949 | 2622.706853 | 5.03504 | 1.348089 | 817.6614 | 0 | 16.92192 | a-PEO | 0.6763122 | 1209 | 0.139 | 101.0031 | 34.90614 | 25.59636 | 89.52822 | 229.0489
13526 | FUTDII | 10.10622 | 0.619835 | 1349.505777 | 8.60837 | 1.173999 | 871.623 | 0 | 18.97352 | a-PEO | 0.7209454 | 1209 | 0.139 | 98.70761 | 34.47033 | 25.32931 | 87.76477 | 223.8665
13527 | FUTKEL | 6.71846 | 0.500753 | 1311.678634 | 5.39444 | 1.245442 | 983.6525 | 0.02 | 23.25774 | a-PEO | 0.8136083 | 1209 | 0.139 | 99.43231 | 36.1018 | 25.97648 | 89.09388 | 226.0293
13528 | FUTZOK | 4.72075 | 0.428637 | 672.988433 | 4.28777 | 1.10098 | 1635.185 | 0.46 | 46.29571 | a-PEO | 1.352511 | 1209 | 0.139 | 109.814 | 39.78422 | 28.3965 | 97.85327 | 246.3653
13529 | FUWXOL | 4.76594 | 0.495299 | 895.623821 | 4.4337 | 1.074935 | 1497.604 | 0 | 27.43808 | a-PEO | 1.238713 | 1209 | 0.139 | 110.88 | 38.1332 | 26.37173 | 97.31529 | 249.5645
13530 | FUWYAY | 4.00169 | 0.278639 | 75.945261 | 3.86741 | 1.034721 | 1983.539 | 0.22 | 30.71885 | a-PEO | 1.640644 | 1209 | 0.139 | 107.6324 | 37.59653 | 28.39092 | 94.42168 | 241.0764
13531 | FUYYAA | 4.5706 | 0.244433 | 325.76037 | 2.50265 | 1.826304 | 1849.523 | 0.32 | 37.87015 | a-PEO | 1.529795 | 1209 | 0.139 | 121.3408 | 54.15019 | 43.49543 | 125.5663 | 245.9365
13532 | FUYZAB | 5.21141 | 0.139292 | 211.114438 | 3.3233 | 1.568143 | 2523.638 | 0.02 | 19.64785 | a-PEO | 2.087376 | 1209 | 0.139 | 81.41399 | 26.51876 | 25.08585 | 62.18843 | 121.0267
13533 | FUZKAN | 5.06549 | 0.292756 | 245.88586 | 3.23595 | 1.56538 | 1249.467 | 1.87 | 29.77265 | a-PEO | 1.033471 | 1209 | 0.139 | 110.6034 | 44.03404 | 34.44151 | 92.57474 | 231.5451
13534 | GACPUX | 5.9525 | 0.557544 | 1002.636503 | 3.77259 | 1.577828 | 1021.763 | 0.18 | 22.52344 | a-PEO | 0.8451306 | 1209 | 0.139 | 105.6755 | 38.00928 | 28.70478 | 93.10167 | 235.9756
13535 | GACQAE | 8.56972 | 0.687343 | 1805.71152 | 8.26373 | 1.037028 | 874.2798 | 0 | 19.68827 | a-PEO | 0.7231429 | 1209 | 0.139 | 102.5186 | 35.69822 | 25.58039 | 90.7537 | 232.5308
13536 | GADMAA | 8.30223 | 0.368898 | 838.109812 | 7.00364 | 1.185416 | 1504.688 | 1.56 | 15.66189 | a-PEO | 1.244573 | 1209 | 0.139 | 88.5083 | 32.5903 | 24.44257 | 80.65022 | 204.0795
13537 | GAGXAP | 5.16363 | 0.311339 | 149.641428 | 2.84597 | 1.814366 | 1461.376 | 10.02 | 29.68735 | a-PEO | 1.208748 | 1209 | 0.139 | 92.66372 | 47.03193 | 40.1902 | 94.96641 | 191.2688
13538 | GAGZEV | 28.66522 | 0.914778 | 1623.290144 | 11.53772 | 2.484479 | 279.1451 | 0 | 13.7041 | a-PEO | 0.2308893 | 1209 | 0.139 | 93.54852 | 31.7602 | 23.0461 | 82.55774 | 214.8734
13539 | GAHWIX | 10.08038 | 0.816476 | 2378.307023 | 7.17795 | 1.404354 | 589.3233 | 0 | 18.78099 | a-PEO | 0.4874469 | 1209 | 0.139 | 103.3468 | 35.47239 | 25.5885 | 91.27385 | 234.0898
13540 | GAJTOC | 4.47391 | 0.235264 | 90.462908 | 2.97124 | 1.505738 | 1609.616 | 3.13 | 31.00578 | a-PEO | 1.331361 | 1209 | 0.139 | 124.2499 | 47.49988 | 46.28966 | 105.4902 | 223.1642
13541 | GAJTUI | 4.48784 | 0.237031 | 95.375604 | 3.0106 | 1.49068 | 1613.335 | 2.18 | 32.36581 | a-PEO | 1.334437 | 1209 | 0.139 | 123.468 | 48.3908 | 46.55841 | 108.6861 | 230.0239
13542 | GAJVAQ | 4.41782 | 0.233018 | 77.372995 | 2.95293 | 1.49608 | 1652.545 | 2.64 | 31.73698 | a-PEO | 1.36687 | 1209 | 0.139 | 125.8222 | 52.29584 | 46.24179 | 107.5961 | 224.5544
13543 | GAJVEU | 6.73207 | 0.447445 | 1176.229865 | 4.73018 | 1.423216 | 1062.238 | 0.06 | 24.01533 | a-PEO | 0.878609 | 1209 | 0.139 | 96.19079 | 35.57705 | 25.93843 | 86.74073 | 219.4129
13544 | GAJVIY | 5.63813 | 0.45356 | 966.042066 | 4.777 | 1.180266 | 1031.091 | 0 | 25.57327 | a-PEO | 0.852846 | 1209 | 0.139 | 105.2096 | 38.18344 | 26.70731 | 93.23225 | 237.913
13545 | GAJYUN | 4.85568 | 0.342886 | 881.113494 | 4.28663 | 1.13275 | 1531.191 | 2.38 | 37.48796 | a-PEO | 1.266494 | 1209 | 0.139 | 111.3587 | 42.29135 | 29.61823 | 100.8197 | 248.2503
13546 | GAJZAU | 4.80108 | 0.35999 | 923.364214 | 4.30234 | 1.115923 | 1516.232 | 2.58 | 38.5444 | a-PEO | 1.254121 | 1209 | 0.139 | 111.2466 | 42.98602 | 29.33086 | 100.9033 | 247.9468
13547 | GAJZEY | 4.80464 | 0.362388 | 919.216162 | 4.28777 | 1.120545 | 1534.072 | 2.28 | 37.10892 | a-PEO | 1.268877 | 1209 | 0.139 | 110.7547 | 42.25089 | 29.70992 | 100.6773 | 246.9528
13548 | GAJZIC | 4.74189 | 0.362213 | 914.683525 | 4.18269 | 1.133694 | 1581.484 | 2.58 | 35.52772 | a-PEO | 1.308092 | 1209 | 0.139 | 109.6796 | 42.08037 | 29.59057 | 99.60891 | 245.0378
13549 | GAJZOI | 4.76043 | 0.364534 | 883.65789 | 4.22431 | 1.126913 | 1623.098 | 1.73 | 29.90425 | a-PEO | 1.342513 | 1209 | 0.139 | 107.4018 | 41.53376 | 29.12532 | 97.24774 | 240.5344
13550 | GAJZUO | 4.67022 | 0.359904 | 796.179623 | 4.137 | 1.128891 | 1358.182 | 1.89 | 25.78228 | a-PEO | 1.123393 | 1209 | 0.139 | 104.6174 | 40.44973 | 27.8738 | 94.03646 | 235.6878
13551 | GAKBAX | 4.75047 | 0.363565 | 891.718837 | 4.21764 | 1.126334 | 1602.686 | 2.28 | 31.84675 | a-PEO | 1.325629 | 1209 | 0.139 | 108.7295 | 42.28251 | 29.42499 | 98.70785 | 243.1695
13552 | GALBUS | 9.06714 | 0.607176 | 1323.140553 | 6.25227 | 1.450216 | 958.3186 | 0 | 20.83565 | a-PEO | 0.7926539 | 1209 | 0.139 | 107.8376 | 38.14281 | 26.45398 | 95.26039 | 243.3303
13553 | GALCAZ | 7.51924 | 0.464211 | 1028.197895 | 6.97754 | 1.077635 | 1173.553 | 0 | 20.13702 | a-PEO | 0.9706811 | 1209 | 0.139 | 106.5116 | 38.15283 | 26.75384 | 94.65851 | 240.5925
13554 | GALCED | 7.33377 | 0.462897 | 1070.809805 | 5.39043 | 1.360517 | 1205.097 | 0 | 22.68638503 | a-PEO | 0.9967716 | 1209 | 0.139 | 99.7425 | 38.49523 | 27.07112 | 90.0691 | 226.3387
13555 | GALHOS | 10.40242 | 0.455204 | 935.2351 | 4.28813 | 2.425864 | 962.3449 | 0.15 | 30.11889 | a-PEO | 0.7959842 | 1209 | 0.139 | 102.1544 | 38.73508 | 29.91642 | 92.66219 | 230.8084
13556 | GALHUY | 9.80007 | 0.688779 | 1862.063968 | 4.7005 | 2.084899 | 848.2893 | 0 | 25.16664 | a-PEO | 0.7016454 | 1209 | 0.139 | 108.1019 | 37.58728 | 26.49134 | 95.41349 | 243.7837
13557 | GAMTAQ | 4.9696 | 0.417354 | 463.969408 | 3.14651 | 1.579401 | 1417.206 | 6.27 | 41.72848 | a-PEO | 1.172213 | 1209 | 0.139 | 118.2877 | 42.97958 | 36.41601 | 104.8449 | 248.9572
13558 | GAMTEU | 4.96917 | 0.409212 | 432.277931 | 3.20315 | 1.551339 | 1423.357 | 7.96 | 48.35225438 | a-PEO | 1.177301 | 1209 | 0.139 | 118.459 | 43.63253 | 34.77701 | 107.0237 | 249.9313
13559 | GAMTIY | 4.94228 | 0.407961 | 407.778305 | 3.13094 | 1.578529 | 1440.172 | 8.23 | 49.64755 | a-PEO | 1.191209 | 1209 | 0.139 | 118.4753 | 43.4705 | 35.1735 | 106.3715 | 249.9441
13560 | GAMTUK | 3.76828 | 0.130253 | 0.147129 | 2.72919 | 1.380732 | 1811.451 | 17.96 | 41.70058 | a-PEO | 1.498305 | 1209 | 0.139 | 236.9902 | 77.25391 | 59.00076 | 155.9214 | 241.3457
13561 | GAMVAS | 3.72131 | 0.121511 | 0 | 2.69973 | 1.378401 | 1825.368 | 18.06 | 42.18692 | a-PEO | 1.509817 | 1209 | 0.139 | 256.1107 | 78.49486 | 59.33325 | 167.146 | 239.7466
13562 | GAMXAV | 12.82817 | 0.695231 | 1549.248583 | 4.31562 | 2.972498 | 868.8553 | 0 | 20.71376 | a-PEO | 0.7186562 | 1209 | 0.139 | 98.25441 | 35.21065 | 25.69575 | 87.89192 | 223.5037
13563 | GAQYIH | 20.25844 | 0.835262 | 2104.531163 | 8.96976 | 2.258526 | 559.9105 | 0 | 8.232783 | a-PEO | 0.4631187 | 1209 | 0.139 | 89.57384 | 30.5566 | 22.64006 | 79.34193 | 206.6544
13564 | GATBUZ | 6.90621 | 0.426039 | 1065.827226 | 5.13941 | 1.343775 | 1103.88 | 0 | 27.23706 | a-PEO | 0.9130523 | 1209 | 0.139 | 102.4663 | 38.0778 | 26.49318 | 91.65972 | 232.3855
13565 | GATHAL | 3.98213 | 0.295453 | 10.751001 | 3.00882 | 1.323486 | 1235.739 | 3.84 | 31.44197 | a-PEO | 1.022117 | 1209 | 0.139 | 202.2019 | 38.13771 | 46.46694 | 88.80594 | 186.6016
13566 | GATJIV | 12.96226 | 0.453221 | 851.163285 | 9.06013 | 1.430692 | 970.8207 | 1.17 | 34.47669 | a-PEO | 0.8029948 | 1209 | 0.139 | 108.5395 | 41.57223 | 28.62766 | 98.47951 | 243.6223
13567 | GAWBEM | 3.68052 | 0.209385 | 0 | 2.72795 | 1.349189 | 1638.579 | 2.34 | 25.74018 | a-PEO | 1.355318 | 1209 | 0.139 | 108.8558 | 29.26426 | 25.65816 | 68.84267 | 110.2533
13568 | GAWJEV | 4.86365 | 0.326028 | 445.787336 | 3.38284 | 1.437742 | 1479.677 | 1.78 | 26.33491 | a-PEO | 1.223885 | 1209 | 0.139 | 109.109 | 39.60364 | 32.23498 | 92.23607 | 225.5348
13569 | GAWKAS | 4.05499 | 0.0808684 | 9.121462 | 3.17479 | 1.277247 | 2325.799 | 5.98 | 58.24832 | a-PEO | 1.923738 | 1209 | 0.139 | 265.3662 | 75.13665 | 55.88528 | 164.46 | 248.1634
13570 | GAWKEW | 5.75147 | 0.292285 | 564.600475 | 3.14287 | 1.830006 | 3753.966 | 4.03 | 22.30544 | a-PEO | 3.105017 | 1209 | 0.139 | 82.79592 | 31.7997 | 29.62477 | 71.7938 | 159.5732
13571 | GAWLIB | 7.30469 | 0.243434 | 516.585811 | 6.9637 | 1.048967 | 1776.557 | 0.39 | 46.32279 | a-PEO | 1.469444 | 1209 | 0.139 | 112.1793 | 45.36687 | 30.15322 | 102.6463 | 246.6295
13572 | GAWMAU | 3.78954 | 0.151064 | 0 | 2.70818 | 1.399294 | 1562.272 | 0.66 | 25.78679 | a-PEO | 1.292202 | 1209 | 0.139 | 95.09791 | 32.15553 | 23.69277 | 63.46063 | 106.3886
13573 | GAWMOI | 4.49519 | 0.195718 | 126.949653 | 2.62342 | 1.713485 | 1868.208 | 3.04 | 35.84868 | a-PEO | 1.54525 | 1209 | 0.139 | 125.9116 | 50.23166 | 38.09428 | 126.4704 | 156.0409
13574 | GAXDIS10 | 5.63501 | 0.486926 | 1458.475782 | 3.80534 | 1.480816 | 1319.678 | 0 | 13.90369 | a-PEO | 1.091545 | 1209 | 0.139 | 76.83708 | 26.55589 | 24.77452 | 67.42425 | 169.7005
13575 | GAXGET | 4.84161 | 0.239742 | 146.963907 | 3.01205 | 1.607414 | 1343.773 | 1.26 | 35.142 | a-PEO | 1.111475 | 1209 | 0.139 | 101.9771 | 61.43559 | 47.41875 | 116.3049 | 216.6132
13576 | GAXGET01 | 4.86901 | 0.242018 | 147.376517 | 3.00447 | 1.620589 | 1353.152 | 1.2 | 35.44159 | a-PEO | 1.119232 | 1209 | 0.139 | 101.7145 | 59.80309 | 46.90073 | 112.0638 | 215.8896
13577 | GAXGIX | 4.87192 | 0.206922 | 163.822043 | 3.1306 | 1.556226 | 1312.916 | 1.78 | 32.80526 | a-PEO | 1.085952 | 1209 | 0.139 | 94.23802 | 47.49187 | 43.56723 | 102.7554 | 200.4941
13578 | GAXGOD | 5.08632 | 0.248113 | 193.705412 | 3.052 | 1.666553 | 1308.34 | 1.62 | 33.52639 | a-PEO | 1.082167 | 1209 | 0.139 | 101.3681 | 54.39475 | 46.28997 | 102.5685 | 219.1922
13579 | GAXKOH | 9.78617 | 0.614298 | 1553.756953 | 8.86105 | 1.104403 | 959.9221 | 0 | 18.38736 | a-PEO | 0.7939802 | 1209 | 0.139 | 103.0571 | 36.05093 | 25.6061 | 91.22433 | 233.6985
13580 | GAXKUN | 7.04027 | 0.655856 | 1921.981225 | 5.8846 | 1.196389 | 895.4234 | 0 | 20.12742 | a-PEO | 0.7406315 | 1209 | 0.139 | 108.4707 | 37.70868 | 26.34133 | 95.59823 | 244.6978
13581 | GAXQIH | 5.17093 | 0.271803 | 459.605691 | 4.52481 | 1.142795 | 1365.515 | 0 | 24.51328 | a-PEO | 1.129459 | 1209 | 0.139 | 106.2292 | 41.41177 | 27.60216 | 95.19403 | 239.8416
13582 | GAXVUY | 6.10604 | 0.562851 | 1123.309988 | 3.07582 | 1.985175 | 1072.476 | 0.26 | 29.94579 | a-PEO | 0.8870765 | 1209 | 0.139 | 110.3019 | 40.58851 | 31.58007 | 99.09163 | 243.9545
13583 | GAXWAF | 6.35613 | 0.558693 | 1133.957653 | 3.00777 | 2.113237 | 1161.278 | 0.26 | 32.19379 | a-PEO | 0.9605278 | 1209 | 0.139 | 112.0292 | 42.01169 | 32.03915 | 101.3314 | 245.6546
13584 | GAXWEJ | 4.40485 | 0.317673 | 237.093398 | 2.71207 | 1.624165 | 1567.149 | 0.14 | 45.7716 | a-PEO | 1.296236 | 1209 | 0.139 | 119.5536 | 73.27814 | 51.4269 | 125.3572 | 246.5598
13585 | GAYFOD | 5.97544 | 0.580713 | 1241.510441 | 5.52117 | 1.082278 | 1151.931 | 0 | 22.18369 | a-PEO | 0.9527968 | 1209 | 0.139 | 110.2352 | 38.88484 | 26.55696 | 97.09427 | 248.188
13586 | GAYFUJ | 5.68191 | 0.629695 | 1456.144726 | 5.17685 | 1.097561 | 1299.878 | 0 | 20.70169 | a-PEO | 1.075168 | 1209 | 0.139 | 107.3459 | 37.82092 | 26.83575 | 94.95302 | 242.3678
13587 | GAYGAQ | 5.42545 | 0.505625 | 843.781908 | 4.61164 | 1.176469 | 1323.285 | 0 | 26.91454 | a-PEO | 1.094529 | 1209 | 0.139 | 110.8685 | 39.04868 | 26.82808 | 97.70048 | 249.3638
13588 | GAYPED | 9.58074 | 0.729931 | 1800.91996 | 6.82289 | 1.404206 | 900.1289 | 0 | 20.74816 | a-PEO | 0.7445235 | 1209 | 0.139 | 106.3841 | 36.87714 | 26.11209 | 94.00214 | 240.4758
13589 | GAYTEH | 7.25442 | 0.35848 | 658.052402 | 3.6589 | 1.982678 | 1371.809 | 0 | 30.01449 | a-PEO | 1.134664 | 1209 | 0.139 | 103.3031 | 38.86037 | 30.02974 | 92.62889 | 227.6235
13590 | GAZLAW | 5.89078 | 0.378502 | 592.010758 | 3.42545 | 1.71971 | 1135.986 | 0 | 32.05176 | a-PEO | 0.9396083 | 1209 | 0.139 | 108.6783 | 42.34527 | 32.77294 | 99.26491 | 235.2388
13591 | GAZZIS | 11.11626 | 0.70878 | 1769.411758 | 7.91904 | 1.403738 | 721.2156 | 0 | 19.19212 | a-PEO | 0.596539 | 1209 | 0.139 | 103.7685 | 35.87365 | 25.54682 | 91.70146 | 235.2166
13592 | GAZZIS01 | 11.17851 | 0.700754 | 1745.812804 | 7.92037 | 1.411362 | 716.2452 | 0 | 18.03539 | a-PEO | 0.5924278 | 1209 | 0.139 | 102.8354 | 35.54167 | 25.488 | 91.00919 | 233.3188
13593 | GAZZIS02 | 11.20437 | 0.71353 | 1772.242651 | 7.94034 | 1.411069 | 710.9977 | 0 | 18.81712 | a-PEO | 0.5880875 | 1209 | 0.139 | 103.2008 | 35.71951 | 25.47486 | 91.22594 | 234.1534
13594 | GAZZIS03 | 11.21713 | 0.717359 | 1770.607336 | 7.9594 | 1.409293 | 708.6221 | 0 | 18.5447 | a-PEO | 0.5861225 | 1209 | 0.139 | 103.7919 | 35.88619 | 25.55676 | 91.77415 | 235.331
13595 | GAZZIS04 | 11.31495 | 0.714058 | 1752.45986 | 8.02511 | 1.409943 | 701.1953 | 0 | 17.35355 | a-PEO | 0.5799796 | 1209 | 0.139 | 102.6808 | 35.49866 | 25.38793 | 90.77582 | 232.95
13596 | GAZZIS05 | 11.58602 | 0.713201 | 1743.079784 | 8.06264 | 1.437001 | 694.5112 | 0 | 17.39692 | a-PEO | 0.574451 | 1209 | 0.139 | 102.8 | 35.52433 | 25.46373 | 90.91255 | 233.2342
13597 | GEBCAT | 7.82822 | 0.384558 | 1043.762222 | 4.28279 | 1.827832 | 1508.189 | 0 | 58.7063 | a-PEO | 1.247468 | 1209 | 0.139 | 112.7422 | 41.26589 | 28.26841 | 101.5089 | 250.2419
13598 | GECRAI | 3.60124 | 0.118594 | 0 | 2.59232 | 1.389196 | 1907.663 | 0.39 | 27.8053 | a-PEO | 1.577885 | 1209 | 0.139 | 102.4406 | 28.69469 | 24.1674 | 74.26003 | 104.6799
13599 | GEDDAW | 10.55389 | 0.682947 | 2017.340699 | 8.11262 | 1.300923 | 996.824 | 0 | 18.35768 | a-PEO | 0.8245029 | 1209 | 0.139 | 95.02207 | 32.80355 | 24.39949 | 84.47831 | 216.7707
13600 | GEDDEA | 10.13591 | 0.51285 | 1300.896834 | 3.81582 | 2.656286 | 1297.217 | 0 | 24.85759 | a-PEO | 1.072967 | 1209 | 0.139 | 99.46174 | 35.95909 | 26.44251 | 88.69447 | 224.4706
13601 | GEDLIM | 7.1997 | 0.39187 | 711.322408 | 3.30533 | 2.178209 | 1136.773 | 0 | 31.4444 | a-PEO | 0.9402585 | 1209 | 0.139 | 98.6787 | 49.60029 | 31.42033 | 92.45661 | 220.134
13602 | GEDQIR | 6.54643 | 0.663518 | 2103.16061 | 4.98654 | 1.31282 | 1054.729 | 0 | 31.17302 | a-PEO | 0.8723982 | 1209 | 0.139 | 110.4345 | 38.03491 | 26.54549 | 97.22169 | 248.5524
13603 | GEDQOX | 6.45005 | 0.658224 | 2105.231491 | 4.67913 | 1.378472 | 1079.461 | 0 | 32.95953 | a-PEO | 0.8928544 | 1209 | 0.139 | 110.6525 | 38.05001 | 26.52707 | 97.35106 | 249.0143
13604 | GEDQUD | 5.25791 | 0.441004 | 775.454836 | 3.77734 | 1.391961 | 1257.077 | 0.19 | 28.15399 | a-PEO | 1.039766 | 1209 | 0.139 | 103.6369 | 38.40673 | 29.52259 | 91.61563 | 230.2686
13605 | GEDRAK | 5.77362 | 0.615064 | 1750.395487 | 3.92842 | 1.469705 | 1156.354 | 0 | 37.57129 | a-PEO | 0.956455 | 1209 | 0.139 | 110.9007 | 38.25189 | 26.60177 | 97.4672 | 249.4033
13606 | GEDREO | 5.54518 | 0.462039 | 789.181507 | 3.28289 | 1.689115 | 1312.935 | 0 | 39.52263 | a-PEO | 1.085968 | 1209 | 0.139 | 111.4441 | 39.41883 | 27.58899 | 97.69035 | 248.8207
13607 | GEDRIS | 5.02719 | 0.217893 | 142.763377 | 2.80948 | 1.789367 | 1499.269 | 9.03 | 35.16197 | a-PEO | 1.24009 | 1209 | 0.139 | 86.79621 | 58.57778 | 39.76221 | 99.15344 | 181.53
13608 | GEDROY | 5.0096 | 0.553694 | 657.297275 | 3.45081 | 1.451717 | 1239.237 | 0.51 | 40.41353 | a-PEO | 1.02501 | 1209 | 0.139 | 112.6553 | 38.64299 | 27.32105 | 97.82917 | 249.2137
13609 | GEDRUE | 6.04452 | 0.637587 | 1845.181793 | 4.23776 | 1.426348 | 1118.637 | 0 | 35.52296 | a-PEO | 0.9252579 | 1209 | 0.139 | 110.7832 | 38.17342 | 26.54005 | 97.38044 | 249.2588
13610 | GEDSAL | 5.44628 | 0.602802 | 1579.726453 | 3.82645 | 1.423324 | 1170.099 | 0 | 38.73687 | a-PEO | 0.9678242 | 1209 | 0.139 | 110.9561 | 38.32242 | 26.61528 | 97.47186 | 249.4852
13611 | GEDSEP | 4.82017 | 0.433089 | 662.072398 | 3.73359 | 1.291028 | 1385.43 | 0.25 | 45.85738 | a-PEO | 1.145931 | 1209 | 0.139 | 111.0288 | 40.05037 | 26.77013 | 97.71579 | 249.6694
13612 | GEDSIT | 4.6219 | 0.318874 | 183.947679 | 2.75603 | 1.677014 | 1456.803 | 4.9 | 35.93361 | a-PEO | 1.204965 | 1209 | 0.139 | 109.4099 | 65.63188 | 42.00269 | 106.4332 | 236.3976
13613 | GEDSOZ | 6.10424 | 0.646295 | 1925.925534 | 4.23086 | 1.442789 | 1107.076 | 0 | 31.65031 | a-PEO | 0.9156955 | 1209 | 0.139 | 110.701 | 38.09481 | 26.48665 | 97.33356 | 249.0872
13614 | GEDSUF | 6.8646 | 0.521306 | 1041.144462 | 4.02748 | 1.70444 | 1207.878 | 0 | 33.76489 | a-PEO | 0.9990717 | 1209 | 0.139 | 110.5603 | 39.33361 | 27.00384 | 97.61368 | 248.5562
13615 | GEDTAM | 6.14951 | 0.637771 | 1810.533262 | 4.28316 | 1.435741 | 1089.626 | 0 | 34.54124 | a-PEO | 0.9012621 | 1209 | 0.139 | 110.7108 | 38.14053 | 26.59942 | 97.42311 | 249.0986
13616 | GEFFUT | 5.01317 | 0.340384 | 471.601967 | 3.07239 | 1.631684 | 1134.031 | 0.51 | 27.2414 | a-PEO | 0.9379909 | 1209 | 0.139 | 105.4731 | 54.74174 | 32.25712 | 96.65057 | 235.2215
13617 | GEFYUN | 6.73786 | 0.403957 | 1113.624553 | 6.27962 | 1.072973 | 1048.087 | 0.01 | 25.84896 | a-PEO | 0.8669038 | 1209 | 0.139 | 89.0468 | 34.24066 | 25.20488 | 80.3071 | 204.1859
13618 | GEFZAU | 6.43441 | 0.388716 | 1045.292792 | 5.83059 | 1.103561 | 991.1133 | 0.13 | 26.21533 | a-PEO | 0.8197794 | 1209 | 0.139 | 91.7174 | 34.99788 | 26.00448 | 83.2257 | 209.621
13619 | GEGDED | 10.73095 | 0.763771 | 1840.072335 | 6.57358 | 1.632436 | 838.8791 | 0 | 27.68802 | a-PEO | 0.6938619 | 1209 | 0.139 | 104.0077 | 36.05357 | 25.70776 | 91.78392 | 235.044
13620 | GEGSIW | 7.85146 | 0.526546 | 1039.59964 | 2.85269 | 2.7523 | 1081.175 | 0.47 | 40.46217 | a-PEO | 0.8942722 | 1209 | 0.139 | 110.9739 | 62.47686 | 33.67287 | 104.1572 | 244.4777
13621 | GEGWAS | 5.44742 | 0.360428 | 525.522956 | 3.17954 | 1.713273 | 1347.053 | 0.04 | 38.48965 | a-PEO | 1.114188 | 1209 | 0.139 | 123.5955 | 42.54072 | 38.49624 | 105.8844 | 242.9146
13622 | GEHSAN | 4.21897 | 0.191769 | 30.191063 | 2.65292 | 1.590312 | 1492.733 | 9.02 | 31.1455 | a-PEO | 1.234684 | 1209 | 0.139 | 78.07279 | 36.85456 | 30.73451 | 82.18437 | 134.9513
13623 | GELJAJ | 4.01632 | 0.204838 | 3.273102 | 2.59819 | 1.545815 | 1415.556 | 1.16 | 33.82472 | a-PEO | 1.170849 | 1209 | 0.139 | 69.73146 | 40.66222 | 28.15398 | 71.48696 | 124.8259
13624 | GELVEZ | 3.84426 | 0.249233 | 11.989926 | 2.61776 | 1.46853 | 1426.877 | 2.41 | 27.79901 | a-PEO | 1.180213 | 1209 | 0.139 | 92.15307 | 25.95023 | 23.44094 | 75.03415 | 102.6554
13625 | GELVEZ01 | 3.8103 | 0.226639 | 0 | 2.63566 | 1.445672 | 1436.905 | 9.8 | 26.37133 | a-PEO | 1.188507 | 1209 | 0.139 | 92.70925 | 27.336 | 22.57198 | 74.94427 | 99.10087
13626 | GELVEZ02 | 3.82815 | 0.226103 | 0.606913 | 2.55625 | 1.497565 | 1437.155 | 8.66 | 26.77951 | a-PEO | 1.188714 | 1209 | 0.139 | 92.17851 | 28.04803 | 22.59917 | 75.42463 | 99.24242
13627 | GELVID | 3.61966 | 0.211728 | 0 | 2.43534 | 1.486306 | 1574.132 | 5.36 | 29.71693 | a-PEO | 1.302012 | 1209 | 0.139 | 94.71063 | 31.0053 | 22.67875 | 76.49422 | 99.3204
13628 | GELVID01 | 3.57252 | 0.18113 | 0 | 2.40588 | 1.484912 | 1588.976 | 5.81 | 28.65935 | a-PEO | 1.31429 | 1209 | 0.139 | 92.78843 | 30.95688 | 21.99925 | 77.5744 | 96.53207
13629 | GENGIR | 7.10407 | 0.594574 | 1414.461022 | 4.45744 | 1.593756 | 1154.51 | 0 | 21.71212 | a-PEO | 0.9549294 | 1209 | 0.139 | 106.1979 | 37.97482 | 26.86174 | 94.20154 | 239.7991
13630 | GEPDEM | 4.09249 | 0.303593 | 52.365742 | 3.45067 | 1.185999 | 1444.215 | 2.18 | 30.72119 | a-PEO | 1.194554 | 1209 | 0.139 | 115.5456 | 42.05914 | 31.25334 | 94.41825 | 233.319
13631 | GEPDIQ | 4.79078 | 0.299963 | 325.833799 | 3.20855 | 1.493129 | 1327.915 | 0.41 | 30.51647 | a-PEO | 1.098358 | 1209 | 0.139 | 105.9786 | 53.85841 | 33.80408 | 96.57993 | 235.5306
13632 | GERNOI | 6.93892 | 0.446769 | 843.697654 | 3.80818 | 1.822109 | 1059.771 | 0.02 | 24.32954 | a-PEO | 0.876568 | 1209 | 0.139 | 105.0323 | 42.24375 | 28.49184 | 93.99077 | 236.0305
13633 | GERPUP | 8.51519 | 0.373349 | 885.952381 | 7.38581 | 1.152912 | 1475.295 | 1.13 | 16.04211 | a-PEO | 1.220261 | 1209 | 0.139 | 85.20686 | 31.73459 | 23.55033 | 77.83876 | 197.2295
13634 | GERWEH | 9.16485 | 0.638629 | 1349.862857 | 6.6425 | 1.379729 | 1114.272 | 0.01 | 28.9962 | a-PEO | 0.9216477 | 1209 | 0.139 | 103.3263 | 37.43692 | 26.96013 | 91.53802 | 233.7281
13635 | GERWIL | 4.68243 | 0.289951 | 264.404758 | 2.43038 | 1.926625 | 1232.49 | 10.15 | 32.90303 | a-PEO | 1.01943 | 1209 | 0.139 | 108.7961 | 71.78236 | 30.12104 | 98.42868 | 242.8638
13636 | GERWOR | 4.97116 | 0.363556 | 412.541882 | 3.27603 | 1.517434 | 1155.763 | 0 | 31.53855 | a-PEO | 0.9559659 | 1209 | 0.139 | 110.5625 | 45.73054 | 34.95876 | 99.73627 | 241.2852
13637 | GESBOW | 9.3261 | 0.469751 | 1491.525131 | 6.791 | 1.373303 | 1205.44 | 0 | 18.25858 | a-PEO | 0.9970554 | 1209 | 0.139 | 88.21358 | 31.2579 | 23.3648 | 79.3316 | 203.2659
13638 | GESBUC | 11.6643 | 0.495284 | 1515.392281 | 6.15098 | 1.896332 | 1204.757 | 0 | 13.95665 | a-PEO | 0.9964907 | 1209 | 0.139 | 90.87904 | 31.89198 | 23.86257 | 81.44778 | 208.5105
13639 | GESDUF | 7.63383 | 0.340022 | 835.956067 | 7.44692 | 1.025099 | 1054.381 | 0.32 | 21.3179 | a-PEO | 0.87211 | 1209 | 0.139 | 94.92405 | 36.45836 | 27.32794 | 87.38554 | 213.4942
13640 | GESFAN | 7.57798 | 0.334959 | 826.6719 | 7.34904 | 1.031152 | 1056.014 | 0.11 | 19.52587 | a-PEO | 0.873461 | 1209 | 0.139 | 93.91216 | 35.17333 | 26.54575 | 86.26875 | 211.1352
13641 | GETXAG | 3.33124 | 0.102549 | 0 | 2.61071 | 1.27599 | 1540.984 | 99.99 | 28.32509 | a-PEO | 1.274594 | 1209 | 0.139 | 93.26879 | 29.06976 | 22.07229 | 79.97574 | 96.59434
13642 | GETXAG01 | 3.334 | 0.104461 | 0 | 2.6262 | 1.269515 | 1561.366 | 99.99 | 30.05297 | a-PEO | 1.291452 | 1209 | 0.139 | 94.07009 | 29.32033 | 22.26206 | 80.59912 | 97.27694
13643 | GETXEK | 8.05766 | 0.678923 | 1923.188725 | 6.6386 | 1.213759 | 708.8108 | 0 | 19.35764 | a-PEO | 0.5862786 | 1209 | 0.139 | 97.84141 | 34.10132 | 25.14682 | 87.1583 | 222.8636
13644 | GEVKID | 4.59038 | 0.232397 | 149.436454 | 3.02065 | 1.519666 | 1673.905 | 1.55 | 34.70064 | a-PEO | 1.384537 | 1209 | 0.139 | 96.40562 | 55.7361 | 43.98265 | 104.4637 | 203.5079
13645 | GEVXAI | 3.71553 | 0.188543 | 0 | 2.68712 | 1.382718 | 2064.082 | 5.13 | 43.96672 | a-PEO | 1.707264 | 1209 | 0.139 | 261.4488 | 75.87587 | 61.87737 | 184.2621 | 234.7289
13646 | GEVXIQ | 5.46888 | 0.402122 | 1114.790694 | 4.61181 | 1.185842 | 1678.547 | 0 | 36.06477 | a-PEO | 1.388376 | 1209 | 0.139 | 112.2735 | 40.66202 | 28.80817 | 100.6028 | 248.6109
13647 | GEWXAJ | 4.82967 | 0.240589 | 394.087005 | 4.48576 | 1.076667 | 1696.686 | 0 | 27.58047 | a-PEO | 1.40338 | 1209 | 0.139 | 109.9151 | 40.10327 | 26.531 | 96.90112 | 247.6577
13648 | GEZFIC | 4.12718 | 0.281984 | 89.053771 | 3.16539 | 1.303846 | 1234.552 | 1.78 | 33.64138 | a-PEO | 1.021134 | 1209 | 0.139 | 110.526 | 42.59969 | 35.57195 | 91.45337 | 216.7289
13649 | GEZFOI | 4.42038 | 0.270268 | 136.837138 | 2.61122 | 1.692841 | 1216.413 | 4.36 | 23.38229 | a-PEO | 1.006132 | 1209 | 0.139 | 67.36547 | 32.41958 | 25.91898 | 64.53666 | 118.0517
13650 | GEZRAG | 7.97174 | 0.622654 | 1686.361919 | 5.12774 | 1.55463 | 1153.521 | 0 | 20.15991 | a-PEO | 0.9541118 | 1209 | 0.139 | 102.0698 | 35.82205 | 25.94642 | 90.45128 | 231.1696
13651 | GIDKOU | 4.78674 | 0.355472 | 368.55535 | 3.41448 | 1.401894 | 1745.282 | 0 | 30.18637 | a-PEO | 1.443575 | 1209 | 0.139 | 113.4894 | 42.04008 | 31.48898 | 98.40564 | 247.4092
13652 | GIFFAE | 5.12876 | 0.471653 | 702.131269 | 3.25577 | 1.575283 | 1855.431 | 1.18 | 31.61671 | a-PEO | 1.534683 | 1209 | 0.139 | 112.1571 | 38.51197 | 29.7929 | 98.92687 | 242.1682
13653 | GIFFEI | 5.10703 | 0.47095 | 684.087999 | 3.23803 | 1.577203 | 1881.434 | 1.42 | 28.33975 | a-PEO | 1.55619 | 1209 | 0.139 | 108.7763 | 37.39388 | 29.99004 | 95.30444 | 235.2257
13654 | GIFKAH | 4.61384 | 0.380848 | 874.891096 | 4.10578 | 1.123743 | 1227.338 | 0 | 24.47946 | a-PEO | 1.015168 | 1209 | 0.139 | 104.0958 | 38.69927 | 27.90568 | 92.48553 | 235.2031
13655 | GIFKIP | 4.45514 | 0.359291 | 416.551092 | 4.16679 | 1.069202 | 1264.196 | 0 | 24.91952 | a-PEO | 1.045654 | 1209 | 0.139 | 109.621 | 38.54268 | 26.51913 | 96.5046 | 247.0379
13656 | GIFSOF | 5.26427 | 0.257693 | 352.412103 | 3.07382 | 1.712615 | 1362.785 | 0.25 | 33.71268 | a-PEO | 1.1272 | 1209 | 0.139 | 104.2866 | 51.4633 | 35.22406 | 97.93209 | 233.1671
13657 | GIGWID01 | 3.32151 | 0.103877 | 0 | 2.73215 | 1.215713 | 1853.978 | 99.99 | 43.44982 | a-PEO | 1.533481 | 1209 | 0.139 | 154.6533 | 47.48409 | 36.49624 | 117.4966 | 146.8227
13658 | GIHPAQ | 6.0679 | 0.399323 | 649.186018 | 3.20702 | 1.892068 | 1370.634 | 1.45 | 27.35361 | a-PEO | 1.133692 | 1209 | 0.139 | 108.6531 | 42.7638 | 31.50371 | 96.51856 | 239.9315
13659 | GIHPEU | 6.0987 | 0.400629 | 661.064359 | 3.28751 | 1.855112 | 1351.14 | 0 | 27.18176 | a-PEO | 1.117569 | 1209 | 0.139 | 109.3959 | 41.32164 | 30.56469 | 96.4014 | 241.135
13660 | GIKMOD | 3.93708 | 0.249072 | 18.133188 | 2.55442 | 1.541281 | 1911.068 | 1.3 | 29.03313 | a-PEO | 1.580702 | 1209 | 0.139 | 71.5316 | 32.04011 | 25.01301 | 64.69545 | 112.3205
13661 | GIKMOD01 | 3.91444 | 0.236091 | 12.676107 | 2.48549 | 1.574917 | 1918.169 | 1.37 | 28.6432 | a-PEO | 1.586575 | 1209 | 0.139 | 69.22212 | 32.24602 | 22.9314 | 60.76664 | 103.784
13662 | GIKMOD02 | 3.9282 | 0.240171 | 14.784219 | 2.51015 | 1.564926 | 1906.385 | 0.89 | 28.35285 | a-PEO | 1.576828 | 1209 | 0.139 | 67.98049 | 31.74712 | 22.90309 | 60.31195 | 103.8706
13663 | GIKMOD03 | 3.92289 | 0.240992 | 13.601495 | 2.50215 | 1.567808 | 1908.019 | 0.89 | 28.32298 | a-PEO | 1.578179 | 1209 | 0.139 | 69.86205 | 31.49459 | 23.33246 | 61.86118 | 105.3806
13664 | GIKMOD04 | 3.94077 | 0.243609 | 18.610903 | 2.529 | 1.558233 | 1901.653 | 0.93 | 28.32779 | a-PEO | 1.572914 | 1209 | 0.139 | 67.35937 | 30.89781 | 23.17083 | 61.03853 | 105.202
13665 | GIKMOD05 | 3.93179 | 0.241885 | 17.773592 | 2.53368 | 1.55181 | 1898.781 | 1.09 | 28.1569 | a-PEO | 1.570538 | 1209 | 0.139 | 70.14537 | 31.82493 | 23.5466 | 61.86297 | 106.3337
13666 | GIKMOD06 | 3.96173 | 0.243994 | 23.009139 | 2.5601 | 1.54749 | 1892.214 | 1.33 | 28.13718 | a-PEO | 1.565107 | 1209 | 0.139 | 67.51792 | 31.52922 | 23.72639 | 62.89015 | 107.5897
13667 | GIKMOD07 | 3.96173 | 0.242299 | 23.139517 | 2.5601 | 1.54749 | 1892.214 | 1.33 | 28.21049 | a-PEO | 1.565107 | 1209 | 0.139 | 67.40766 | 30.79223 | 23.8725 | 62.59321 | 107.8695
13668 | GIKMOD08 | 3.94198 | 0.246346 | 19.29939 | 2.56651 | 1.53593 | 1899.193 | 1.31 | 28.39014 | a-PEO | 1.570879 | 1209 | 0.139 | 68.1582 | 30.93752 | 23.98254 | 63.02337 | 108.1315
13669 | GIKMOD09 | 3.94339 | 0.246872 | 19.167918 | 2.58011 | 1.528381 | 1898.76 | 1.16 | 28.3173 | a-PEO | 1.570521 | 1209 | 0.139 | 71.55037 | 30.33717 | 25.14636 | 66.22331 | 112.4689
13670 | GIKMOD10 | 3.94696 | 0.245277 | 20.782873 | 2.59885 | 1.518733 | 1889.322 | 1.09 | 28.25218 | a-PEO | 1.562715 | 1209 | 0.139 | 71.42264 | 30.15946 | 25.10634 | 65.1505 | 112.3561
13671 | GIKMOD11 | 3.92028 | 0.244959 | 13.259744 | 2.61268 | 1.500482 | 1900.066 | 1.81 | 28.31241 | a-PEO | 1.571601 | 1209 | 0.139 | 76.95068 | 32.24458 | 25.97472 | 67.82279 | 115.5247
13672 | GIKMOD12 | 3.92332 | 0.241493 | 14.160116 | 2.57144 | 1.525729 | 1905.247 | 0.77 | 28.69277 | a-PEO | 1.575887 | 1209 | 0.139 | 71.72309 | 30.06312 | 24.32241 | 64.13495 | 109.0325
13673 | GIKQIC | 3.78387 | 0.252922 | 0.983271 | 3.47181 | 1.089884 | 1638.591 | 0.2 | 31.88078 | a-PEO | 1.355328 | 1209 | 0.139 | 123.1452 | 42.96711 | 32.97603 | 97.87329 | 245.8853
13674 | GIMSIG | 8.71143 | 0.561511 | 1324.92932 | 5.70228 | 1.52771 | 1448.456 | 0 | 18.4641 | a-PEO | 1.198061 | 1209 | 0.139 | 103.0669 | 36.80029 | 25.95645 | 91.64577 | 233.919
13675 | GIMVAA | 3.80885 | 0.215937 | 0.121241 | 2.6465 | 1.439203 | 1675.588 | 0.41 | 21.92769 | a-PEO | 1.385929 | 1209 | 0.139 | 89.72304 | 28.37047 | 22.19788 | 70.89723 | 97.55902
13676 | GINDEO | 4.38238 | 0.170536 | 28.168274 | 2.70694 | 1.618942 | 1315.567 | 1.84 | 31.69055 | a-PEO | 1.088145 | 1209 | 0.139 | 99.31732 | 72.62004 | 38.9483 | 97.99631 | 213.989
13677 | GINLIA | 6.39385 | 0.644657 | 1622.463672 | 4.60431 | 1.388666 | 877.0856 | 0 | 26.61223 | a-PEO | 0.7254637 | 1209 | 0.139 | 108.0248 | 38.06908 | 26.82951 | 95.49245 | 243.3095
13678 | GIQHAQ | 14.50531 | 0.613562 | 1129.916818 | 14.42018 | 1.005904 | 957.5948 | 0.12 | 36.52024 | a-PEO | 0.7920553 | 1209 | 0.139 | 110.9439 | 37.93384 | 26.51652 | 97.60478 | 249.6375
13679 | GIQXEK | 5.02308 | 0.468732 | 1052.089676 | 3.9389 | 1.275249 | 1706.669 | 0 | 57.54399 | a-PEO | 1.411637 | 1209 | 0.139 | 111.7695 | 39.9663 | 28.16444 | 99.45785 | 250.0005
13680 | GIQXIO | 4.89641 | 0.480372 | 1033.838873 | 3.86855 | 1.265696 | 1805.318 | 0 | 48.89292 | a-PEO | 1.493232 | 1209 | 0.139 | 111.3298 | 39.78985 | 27.99017 | 98.71376 | 248.9867
13681 | GIQXOU | 4.81089 | 0.482804 | 967.964326 | 3.81392 | 1.261403 | 1858.088 | 0 | 45.17791 | a-PEO | 1.53688 | 1209 | 0.139 | 110.2113 | 39.20929 | 27.69465 | 97.97028 | 246.8987
13682 | GIQXUA | 4.89316 | 0.482751 | 1048.535832 | 3.86869 | 1.264811 | 1792.987 | 0 | 41.91674 | a-PEO | 1.483033 | 1209 | 0.139 | 110.05 | 39.14347 | 27.70889 | 97.70053 | 246.6582
13683 | GIQYAH | 4.79715 | 0.475941 | 959.495794 | 3.78414 | 1.267699 | 1847.982 | 0 | 48.0582 | a-PEO | 1.528521 | 1209 | 0.139 | 110.927 | 39.73975 | 27.96168 | 98.26664 | 248.1518
13684 | GIQYEL | 5.04966 | 0.474263 | 1090.753785 | 3.95603 | 1.276446 | 1691.096 | 0 | 49.57396 | a-PEO | 1.398756 | 1209 | 0.139 | 110.8127 | 39.56686 | 28.13974 | 98.55356 | 248.1635
13685 | GIQYIP | 4.93593 | 0.486643 | 1088.039436 | 3.90727 | 1.263268 | 1736.209 | 0 | 59.80596 | a-PEO | 1.43607 | 1209 | 0.139 | 111.8695 | 39.94448 | 27.89846 | 99.29378 | 250.0624
13686 | GIQYOV | 4.65102 | 0.425897 | 1058.611704 | 4.01588 | 1.158157 | 1694.358 | 0 | 38.92409 | a-PEO | 1.401454 | 1209 | 0.139 | 102.7496 | 37.85232 | 27.20003 | 91.96091 | 232.2038
13687 | GIQYUB | 4.85877 | 0.47862 | 1015.652066 | 3.85756 | 1.259545 | 1807.361 | 0.01 | 49.76331 | a-PEO | 1.494922 | 1209 | 0.139 | 110.7631 | 39.49826 | 27.72832 | 98.42656 | 247.9133
13688 | GIQZIQ | 5.34637 | 0.468784 | 716.788504 | 3.18473 | 1.678751 | 1017.66 | 0.08 | 28.23969 | a-PEO | 0.841737 | 1209 | 0.139 | 107.5477 | 41.22082 | 29.36899 | 95.92285 | 241.2628
13689 | GIRDUI | 4.42025 | 0.229573 | 128.682864 | 3.76528 | 1.17395 | 1332.297 | 0 | 29.89169 | a-PEO | 1.101983 | 1209 | 0.139 | 108.9491 | 44.4524 | 28.92668 | 96.7418 | 244.0943
13690 | GIRFUJ | 3.37043 | 0.125215 | 0 | 2.61511 | 1.288829 | 2017.927 | 100 | 45.60049 | a-PEO | 1.669088 | 1209 | 0.139 | 255.27 | 69.69219 | 60.29256 | 217.4119 | 223.4056
13691 | GIRGUL | 4.00306 | 0.169315 | 10.126599 | 3.26113 | 1.227507 | 1403.506 | 0.24 | 32.2383 | a-PEO | 1.160882 | 1209 | 0.139 | 205.9585 | 48.30759 | 50.96364 | 103.649 | 228.9838
13692 | GIRYIR | 4.09649 | 0.119464 | 35.790663 | 3.3872 | 1.209403 | 1539.002 | 0.29 | 32.00311 | a-PEO | 1.272955 | 1209 | 0.139 | 115.709 | 44.97232 | 33.97222 | 93.35257 | 231.1151
13693 | GIRYOX | 3.97688 | 0.105659 | 7.322523 | 3.23059 | 1.231007 | 1555.291 | 0 | 32.46008 | a-PEO | 1.286428 | 1209 | 0.139 | 137.2521 | 52.91699 | 40.22014 | 89.46221 | 212.5216
13694 | GIRZAK | 4.21373 | 0.133008 | 28.819882 | 3.61145 | 1.16677 | 1531.887 | 0.08 | 31.66243 | a-PEO | 1.267069 | 1209 | 0.139 | 106.5828 | 44.19603 | 29.44833 | 94.78746 | 237.2276
13695 | GISMIG | 4.0304 | 0.159931 | 2.56342 | 2.93362 | 1.373866 | 1493.732 | 7.84 | 39.97232 | a-PEO | 1.235511 | 1209 | 0.139 | 230.6114 | 58.24354 | 53.12857 | 108.4185 | 221.5979
13696 | GITPIK | 6.71051 | 0.560528 | 1591.768568 | 5.85889 | 1.145355 | 1059.238 | 0.16 | 24.38641 | a-PEO | 0.876127 | 1209 | 0.139 | 103.9223 | 36.92703 | 26.16451 | 92.26199 | 235.2678
13697 | GITTIN | 11.25539 | 0.499267 | 1232.992484 | 3.72987 | 3.017636 | 1094.769 | 0 | 22.01868 | a-PEO | 0.905516 | 1209 | 0.139 | 95.66495 | 35.2952 | 32.53378 | 86.1457 | 204.0117
13698 | GITTOT | 11.41369 | 0.507542 | 1195.38783 | 3.07343 | 3.713665 | 903.3899 | 0 | 15.14295 | a-PEO | 0.7472207 | 1209 | 0.139 | 74.11439 | 44.76466 | 26.11178 | 72.40982 | 168.5202
13699 | GITTOT01 | 11.40059 | 0.50774 | 1200.333987 | 3.10209 | 3.675132 | 902.0173 | 0 | 14.91306 | a-PEO | 0.7460854 | 1209 | 0.139 | 73.31218 | 41.08862 | 25.88972 | 71.84123 | 166.0896
13700 | GITTUZ | 10.85901 | 0.49777 | 1168.300477 | 8.03963 | 1.350685 | 1033.059 | 0 | 27.46849 | a-PEO | 0.8544737 | 1209 | 0.139 | 97.89169 | 38.60661 | 27.72984 | 90.00146 | 221.5491
13701 | GITVEL | 15.24588 | 0.65621 | 1674.116073 | 13.37948 | 1.139497 | 777.0319 | 0 | 19.18142 | a-PEO | 0.6427063 | 1209 | 0.139 | 90.61271 | 31.38708 | 23.41224 | 80.62888 | 208.2407
13702 | GITVEL01 | 15.27666 | 0.651353 | 1666.64817 | 13.37931 | 1.141812 | 777.0319 | 0 | 19.18077 | a-PEO | 0.6427063 | 1209 | 0.139 | 89.53196 | 31.08943 | 23.1287 | 79.68747 | 206.0013
13703 | GITVIP | 17.00424 | 0.49613 | 1194.278992 | 5.45561 | 3.116836 | 1154.772 | 0 | 18.82036 | a-PEO | 0.9551462 | 1209 | 0.139 | 77.94678 | 27.98203 | 21.58625 | 69.92728 | 180.7986
13704 | GITVIP01 | 17.00715 | 0.49853 | 1186.021911 | 5.47286 | 3.107543 | 1154.772 | 0 | 19.17123 | a-PEO | 0.9551462 | 1209 | 0.139 | 81.799 | 29.56574 | 22.9733 | 74.77801 | 189.4473
13705 | GITWIQ | 5.04878 | 0.319319 | 509.42697 | 3.9878 | 1.266056 | 1552.642 | 0 | 25.04772 | a-PEO | 1.284237 | 1209 | 0.139 | 106.2942 | 38.4788 | 26.64863 | 94.095 | 239.672
13706 | GITZAM | 3.82434 | 0.102604 | 0 | 2.6197 | 1.459839 | 1416.532 | 26.72 | 33.70384 | a-PEO | 1.171656 | 1209 | 0.139 | 111.4275 | 39.10658 | 27.97279 | 78.99252 | 119.0236
13707 | GIVDUL | 6.29643 | 0.390142 | 1252.334736 | 4.75734 | 1.323519 | 1822.592 | 0.03 | 17.21981 | a-PEO | 1.50752 | 1209 | 0.139 | 89.57156 | 32.75233 | 25.28457 | 81.70209 | 205.0431
13708 | GIWBEU | 6.28733 | 0.503018 | 1051.788608 | 3.84112 | 1.636848 | 1074.877 | 0.01 | 23.17159 | a-PEO | 0.8890632 | 1209 | 0.139 | 103.4527 | 37.33073 | 27.89697 | 91.93198 | 232.6758
13709 | GIWBIY | 6.45593 | 0.517816 | 1212.702784 | 4.24018 | 1.52256 | 1075.689 | 0 | 22.70708 | a-PEO | 0.8897344 | 1209 | 0.139 | 103.3814 | 37.22516 | 27.02758 | 92.00537 | 233.5022
13710 | GIWBOE | 6.1387 | 0.479979 | 938.648081 | 4.01365 | 1.529456 | 1135.483 | 0.03 | 24.23066 | a-PEO | 0.9391921 | 1209 | 0.139 | 105.6464 | 38.77788 | 28.42554 | 93.83936 | 237.2335
13711 | GIWCAR | 6.05355 | 0.506583 | 1090.636787 | 4.17814 | 1.448862 | 1071.954 | 0.15 | 22.81817 | a-PEO | 0.886645 | 1209 | 0.139 | 105.9677 | 38.17836 | 27.72072 | 93.87649 | 238.4305
13712 | GIWCIZ | 5.12497 | 0.338385 | 380.893393 | 3.6879 | 1.389672 | 1257.551 | 0 | 27.83525 | a-PEO | 1.040158 | 1209 | 0.139 | 106.4795 | 45.60069 | 28.84075 | 94.65545 | 239.6527
13713 | GIWCOF | 6.18603 | 0.542909 | 1217.790203 | 4.18536 | 1.478016 | 1094.838 | 0 | 22.71382 | a-PEO | 0.9055731 | 1209 | 0.139 | 106.1519 | 37.89145 | 27.42957 | 93.97337 | 238.9283
13714 | GIWMOP | 2.94875 | 0.0456669 | 0 | 2.4541 | 1.201561 | 1915.951 | 99.99 | 19.35883 | a-PEO | 1.58474 | 1209 | 0.139 | 92.15994 | 29.68033 | 21.81115 | 80.15131 | 95.64877
13715 | GIWNUV | 4.42847 | 0.388013 | 264.472577 | 3.33732 | 1.326954 | 1470.708 | 0.34 | 28.34534 | a-PEO | 1.216467 | 1209 | 0.139 | 123.9195 | 41.21179 | 32.58413 | 96.93863 | 242.3977
13716 | GIXGOK | 17.36935 | 0.581227 | 1393.46759 | 5.40178 | 3.215486 | 1040.361 | 0 | 20.24948 | a-PEO | 0.8605135 | 1209 | 0.139 | 87.9923 | 30.69049 | 23.06543 | 78.96082 | 203.1313
13717 | GIYSAJ | 5.5085 | 0.271455 | 345.904635 | 4.94171 | 1.114695 | 1561.794 | 0.03 | 31.66687 | a-PEO | 1.291807 | 1209 | 0.139 | 110.1767 | 44.09585 | 27.67922 | 97.83396 | 248.0019
13718 | GIYSAJ02 | 3.57358 | 0.11671 | 0 | 2.73316 | 1.30749 | 1723.107 | 16.85 | 34.53484 | a-PEO | 1.425233 | 1209 | 0.139 | 111.8235 | 35.59875 | 26.48628 | 86.68315 | 112.4777
13719 | GIYSEN | 5.42608 | 0.340729 | 729.695886 | 5.04414 | 1.07572 | 1451.968 | 0 | 27.36649 | a-PEO | 1.200966 | 1209 | 0.139 | 109.138 | 39.82767 | 26.56377 | 96.42679 | 246.0644
13720 | GIYSIR | 5.35034 | 0.330355 | 709.134433 | 4.96809 | 1.076941 | 1465.764 | 0 | 27.90690367 | a-PEO | 1.212377 | 1209 | 0.139 | 109.1204 | 39.38669 | 26.48137 | 96.31199 | 246.062
13721 | GIYSOX | 5.41931 | 0.333729 | 698.887896 | 4.91867 | 1.101784 | 1469.923 | 0 | 27.08299 | a-PEO | 1.215817 | 1209 | 0.139 | 109.2749 | 39.66543 | 26.56909 | 96.62092 | 246.3697
13722 | GIYSUD | 5.72746 | 0.571479 | 1456.573083 | 4.12193 | 1.389509 | 1215.129 | 0 | 23.99546 | a-PEO | 1.00507 | 1209 | 0.139 | 105.5963 | 37.75271 | 27.92256 | 93.64071 | 236.7164
13723 | GIYTAK | 5.85565 | 0.607234 | 1738.742765 | 4.3241 | 1.354189 | 1113.128 | 0 | 23.38611 | a-PEO | 0.9207013 | 1209 | 0.139 | 105.7936 | 37.75644 | 27.05258 | 93.83457 | 238.3719
13724 | GIYTIS | 6.15959 | 0.620614 | 1684.518306 | 5.08946 | 1.210264 | 966.7644 | 0 | 20.87748 | a-PEO | 0.7996397 | 1209 | 0.139 | 105.2489 | 37.3479 | 26.21188 | 93.39074 | 238.0609
13725 | GIZJOP | 5.3179 | 0.352162 | 466.445975 | 2.78115 | 1.912123 | 1186.829 | 6.22 | 26.26339 | a-PEO | 0.981662 | 1209 | 0.139 | 83.04868 | 55.00004 | 36.07723 | 93.2681 | 178.3632
13726 | GIZVER | 3.86175 | 0.248624 | 28.091435 | 3.03502 | 1.272397 | 1586.191 | 30.3 | 32.33011 | a-PEO | 1.311986 | 1209 | 0.139 | 188.6475 | 47.19806 | 46.68687 | 107.7912 | 230.3674
13727 | GOBGAG | 17.26438 | 0.580651 | 1399.466581 | 5.33808 | 3.234193 | 1051.197 | 0 | 20.36396 | a-PEO | 0.8694763 | 1209 | 0.139 | 87.50633 | 30.5008 | 22.89 | 77.72983 | 201.7867
13728 | GOBXAY | 4.92403 | 0.319983 | 236.147002 | 2.59503 | 1.897485 | 1666.811 | 1.08 | 44.41865 | a-PEO | 1.378669 | 1209 | 0.139 | 115.2487 | 72.87935 | 37.14486 | 106.0674 | 248.9374
13729 | GOFDAH | 5.84771 | 0.391375 | 659.132987 | 3.08337 | 1.896532 | 878.6141 | 0.07 | 27.05473 | a-PEO | 0.7267279 | 1209 | 0.139 | 101.7703 | 47.6048 | 31.38094 | 95.50991 | 228.102
13730 | GOGSIF | 8.22407 | 0.550884 | 1486.48643 | 5.82511 | 1.411831 | 843.0834 | 0.56 | 23.68938 | a-PEO | 0.6973395 | 1209 | 0.139 | 97.92801 | 35.28685 | 25.91354 | 87.4588 | 222.7593
13731 | GOGWAB | 4.95936 | 0.619551 | 1835.888812 | 4.07145 | 1.218082 | 1062.729 | 0 | 28.8358 | a-PEO | 0.8790152 | 1209 | 0.139 | 110.9881 | 38.30363 | 26.65447 | 97.55247 | 249.5244
13732 | GOGWEF | 4.59875 | 0.617506 | 1891.712057 | 4.17048 | 1.102691 | 999.4952 | 0 | 26.90344 | a-PEO | 0.8267123 | 1209 | 0.139 | 110.7191 | 38.23228 | 26.63654 | 97.37825 | 249.0272
13733 | GOJDOZ | 4.79892 | 0.421845 | 806.326705 | 4.35574 | 1.101746 | 2788.78 | 0 | 35.07676 | a-PEO | 2.306683 | 1209 | 0.139 | 109.4079 | 38.42638 | 27.12414 | 97.07262 | 246.1665
13734 | GOJFAN | 16.63143 | 0.630664 | 1841.86321 | 5.96233 | 2.789418 | 1286.096 | 0 | 12.45825 | a-PEO | 1.063768 | 1209 | 0.139 | 79.83191 | 27.42648 | 21.94559 | 71.25516 | 184.5729
13735 | GOJRED | 7.79089 | 0.341773 | 362.40831 | 2.85498 | 2.728877 | 1251.399 | 6.01 | 145.9131 | a-PEO | 1.03507 | 1209 | 0.139 | 111.43 | 45.13234 | 26.32384 | 97.71465 | 250.25
13736 | GOKBUE | 6.09249 | 0.401066 | 977.931649 | 4.54759 | 1.339718 | 1630.477 | 0.43 | 17.59903 | a-PEO | 1.348616 | 1209 | 0.139 | 100.0842 | 36.94868 | 26.47562 | 90.84464 | 227.1392
13737 | GOLQII | 3.73015 | 0.139818 | 9.739369 | 3.36962 | 1.106994 | 2167.769 | 0 | 31.2088 | a-PEO | 1.793026 | 1209 | 0.139 | 217.8398 | 52.3321 | 53.94482 | 103.213 | 230.181
13738 | GONNAA | 7.09205 | 0.651784 | 2376.319883 | 5.80307 | 1.22212 | 944.1604 | 0 | 16.59896 | a-PEO | 0.7809433 | 1209 | 0.139 | 99.57202 | 34.66174 | 25.33351 | 88.4228 | 226.4905
13739 | GOQSIQ | 8.1775 | 0.526885 | 1319.685131 | 6.04263 | 1.353301 | 1005.21 | 0 | 24.12559 | a-PEO | 0.8314395 | 1209 | 0.139 | 97.69171 | 37.79392 | 26.87476 | 88.39351 | 221.3917
13740 | GOQXAN | 6.22843 | 0.522163 | 1237.213542 | 5.8492 | 1.064835 | 1328.68 | 0 | 21.21133 | a-PEO | 1.098991 | 1209 | 0.139 | 103.5805 | 38.29833 | 26.61766 | 92.45301 | 234.7339
13741 | GOSBOH | 10.37122 | 0.583107 | 1419.447798 | 8.95436 | 1.158231 | 786.9845 | 0 | 21.1687 | a-PEO | 0.6509384 | 1209 | 0.139 | 90.26551 | 31.81798 | 23.6276 | 81.29167 | 207.9074
13742 | GOSDEZ | 8.09273 | 0.594241 | 1562.909008 | 5.75735 | 1.405635 | 987.153 | 0 | 21.35193 | a-PEO | 0.8165037 | 1209 | 0.139 | 105.1702 | 36.93334 | 26.22126 | 93.25324 | 237.8581
13743 | GOSDID | 7.82021 | 0.494382 | 1137.169092 | 4.59261 | 1.702781 | 1068.759 | 0.01 | 25.64456 | a-PEO | 0.8840026 | 1209 | 0.139 | 106.477 | 38.30953 | 26.99686 | 94.59638 | 239.9425
13744 | GOSKEG | 7.10002 | 0.601193 | 1453.053816 | 5.21425 | 1.361657 | 943.1341 | 0.39 | 23.32119 | a-PEO | 0.7800943 | 1209 | 0.139 | 107.8067 | 39.03994 | 26.68375 | 95.45533 | 243.1456
13745 | GOTDIE | 4.73101 | 0.0911813 | 116.926013 | 4.55887 | 1.037759 | 1481.253 | 0 | 24.50241 | a-PEO | 1.225189 | 1209 | 0.139 | 98.25153 | 54.24619 | 26.3198 | 89.14068 | 224.7852
13746 | GOVSER | 7.94325 | 0.586966 | 1316.488717 | 7.37594 | 1.076914 | 929.47 | 0 | 20.55849 | a-PEO | 0.7687924 | 1209 | 0.139 | 105.923 | 37.73531 | 26.49213 | 94.14551 | 239.5711
13747 | GOWVOF | 4.48348 | 0.322573 | 260.852362 | 3.13336 | 1.430886 | 1228.067 | 0.19 | 27.80726 | a-PEO | 1.015771 | 1209 | 0.139 | 91.34294 | 47.84762 | 36.30522 | 88.25151 | 187.5555
13748 | GOXGAD | 4.36902 | 0.310521 | 116.910976 | 3.10948 | 1.405065 | 1763.051 | 2.08 | 29.99705 | a-PEO | 1.458272 | 1209 | 0.139 | 104.9189 | 36.69107 | 32.34398 | 86.3945 | 218.1716
13749 | GOXMEN | 5.02477 | 0.209128 | 100.287291 | 2.84713 | 1.764854 | 1344.805 | 4.94 | 31.88239 | a-PEO | 1.112328 | 1209 | 0.139 | 117.9917 | 47.43438 | 46.07122 | 104.3282 | 241.2399
13750 | GOYXAV | 3.94211 | 0.1595 | 12.791127 | 3.09375 | 1.274217 | 2225.184 | 0 | 36.89918 | a-PEO | 1.840516 | 1209 | 0.139 | 147.9995 | 45.47448 | 41.32123 | 93.68875 | 229.7578
13751 | GOYXEZ | 3.93503 | 0.156709 | 11.815495 | 3.06474 | 1.283969 | 2230.965 | 0.51 | 37.11573 | a-PEO | 1.845298 | 1209 | 0.139 | 156.8449 | 44.80007 | 44.39689 | 94.32969 | 229.9962
13752 | GOYXID | 3.92669 | 0.151751 | 10.147183 | 3.05098 | 1.287026 | 2256.339 | 1.14 | 37.34051 | a-PEO | 1.866286 | 1209 | 0.139 | 151.635 | 44.42407 | 43.41176 | 91.1813 | 222.2094
13753 | GOYXOJ | 3.91618 | 0.153508 | 8.965513 | 3.05762 | 1.280794 | 2269.076 | 1.16 | 36.89412 | a-PEO | 1.876821 | 1209 | 0.139 | 161.9691 | 43.89475 | 42.30812 | 93.46542 | 227.7248
13754 | GOYXUP | 3.94982 | 0.155176 | 11.632758 | 3.14371 | 1.25642 | 2278.793 | 0.04 | 36.74938 | a-PEO | 1.884858 | 1209 | 0.139 | 132.4836 | 45.55496 | 40.57279 | 94.95113 | 232.9028
13755 | GOYYAW | 3.94364 | 0.155987 | 9.286073 | 3.0863 | 1.277789 | 2313.422 | 1.22 | 37.41091 | a-PEO | 1.913501 | 1209 | 0.139 | 150.4672 | 44.70077 | 45.02557 | 94.68376 | 231.2227
13756 | GOYYEA | 3.89793 | 0.153536 | 6.57209 | 3.03628 | 1.283785 | 2034.269 | 1.65 | 37.86731 | a-PEO | 1.682605 | 1209 | 0.139 | 162.7699 | 43.65541 | 46.03473 | 90.84804 | 222.3267
13757 | GOYYIE | 3.88784 | 0.148658 | 4.358112 | 3.02473 | 1.285351 | 2398.277 | 3.08 | 38.02052 | a-PEO | 1.983686 | 1209 | 0.139 | 186.4629 | 44.21998 | 47.02364 | 94.69527 | 231.2328
13758 | GOZNAM | 6.30239 | 0.55769 | 1596.64663 | 4.60575 | 1.368374 | 992.4047 | 0.05 | 23.56964 | a-PEO | 0.8208476 | 1209 | 0.139 | 104.9029 | 36.92332 | 26.50156 | 92.92843 | 236.6036
13759 | GOZNEQ | 6.09971 | 0.567365 | 1710.261614 | 4.27883 | 1.425556 | 947.191 | 0.07 | 21.68628 | a-PEO | 0.7834499 | 1209 | 0.139 | 105.2272 | 36.8497 | 26.66635 | 93.05723 | 236.9278
13760 | GUBVUU | 6.86464 | 0.5672 | 1264.28695 | 4.18996 | 1.638355 | 930.9777 | 0.15 | 22.86199 | a-PEO | 0.7700395 | 1209 | 0.139 | 107.1382 | 38.29333 | 26.87121 | 95.05286 | 241.7697
13761 | GUFREF | 4.21553 | 0.281178 | 93.577593 | 3.44252 | 1.224548 | 1213.174 | 0 | 30.43827 | a-PEO | 1.003452 | 1209 | 0.139 | 116.7947 | 49.91219 | 35.48256 | 96.41915 | 239.4708
13762 | GUJGAU | 4.66296 | 0.271978 | 104.359162 | 2.95254 | 1.579305 | 1644.257 | 1.76 | 28.17763 | a-PEO | 1.360014 | 1209 | 0.139 | 104.57 | 46.10308 | 34.64539 | 93.69865 | 226.1736
13763 | GUJGEY | 4.66121 | 0.270411 | 120.103142 | 2.89757 | 1.608662 | 1699.831 | 1.43 | 28.83951 | a-PEO | 1.405981 | 1209 | 0.139 | 104.0406 | 48.44479 | 35.30183 | 94.22663 | 225.4837
13764 | GUJTOV | 3.55107 | 0.103655 | 0 | 2.61724 | 1.3568 | 2227.534 | 17.2 | 36.94936 | a-PEO | 1.84246 | 1209 | 0.139 | 192.5339 | 63.15938 | 45.22692 | 144.1667 | 176.625
13765 | GUJVIR | 3.94229 | 0.222225 | 16.825678 | 2.80491 | 1.405496 | 1505.555 | 10.28 | 35.4456 | a-PEO | 1.245289 | 1209 | 0.139 | 171.7682 | 53.46658 | 53.65916 | 112.9812 | 232.5534
13766 | GUJVOX | 3.98106 | 0.231068 | 26.753644 | 2.74095 | 1.452438 | 1346.982 | 5.41 | 35.97972 | a-PEO | 1.114129 | 1209 | 0.139 | 150.5094 | 57.84856 | 51.85328 | 117.3671 | 238.5112
13767 | GUKZAO | 6.06489 | 0.626932 | 1823.670679 | 4.97271 | 1.219635 | 1239.616 | 0 | 21.08795 | a-PEO | 1.025324 | 1209 | 0.139 | 108.8468 | 37.77198 | 26.41474 | 95.94335 | 245.2628
13768 | GULPIN | 4.25802 | 0.276685 | 51.107252 | 3.49743 | 1.217471 | 1397.258 | 0.04 | 31.71558 | a-PEO | 1.155714 | 1209 | 0.139 | 110.9921 | 44.4042 | 29.28475 | 97.86675 | 246.0595
13769 | GULVUF | 16.10036 | 0.724096 | 1548.249756 | 15.32514 | 1.050585 | 674.3259 | 0 | 22.26046 | a-PEO | 0.5577551 | 1209 | 0.139 | 99.89073 | 34.97672 | 25.41358 | 88.69283 | 227.1574
13770 | GULWAM | 8.69308 | 0.699614 | 1897.252724 | 7.48414 | 1.161534 | 756.858 | 0 | 22.32013 | a-PEO | 0.6260198 | 1209 | 0.139 | 102.4992 | 35.82873 | 26.13729 | 90.95678 | 231.6761
13771 | GULWEQ | 15.98036 | 0.772614 | 1933.672919 | 7.52008 | 2.125025 | 734.5612 | 0 | 18.04761 | a-PEO | 0.6075775 | 1209 | 0.139 | 104.0244 | 35.75308 | 25.58803 | 91.80166 | 235.4557
13772 | GULWIU | 11.05938 | 0.724663 | 2151.456558 | 6.30446 | 1.754215 | 918.9658 | 0 | 18.3461 | a-PEO | 0.7601041 | 1209 | 0.139 | 95.81301 | 33.16307 | 24.18344 | 84.96642 | 219.2695
13773 | GULWOA | 7.6136 | 0.568592 | 1602.173364 | 7.16835 | 1.062113 | 1276.817 | 0 | 16.59299 | a-PEO | 1.056093 | 1209 | 0.139 | 96.6661 | 33.95133 | 24.81075 | 86.26838 | 220.7971
13774 | GUNFAW01 | 9.61074 | 0.736423 | 2316.378253 | 7.33598 | 1.310083 | 662.9943 | 0 | 7.417592 | a-PEO | 0.5483824 | 1209 | 0.139 | 89.54805 | 30.60455 | 22.67554 | 79.45581 | 206.5566
13775 | GUPBEZ | 7.29165 | 0.200107 | 316.589432 | 4.38863 | 1.661487 | 2539.888 | 0 | 25.40998 | a-PEO | 2.100817 | 1209 | 0.139 | 106.1873 | 43.32616 | 28.79011 | 95.64739 | 239.6847
13776 | GUPBEZ01 | 7.4007 | 0.204363 | 360.417152 | 4.46712 | 1.656705 | 2454.137 | 0 | 23.24723 | a-PEO | 2.02989 | 1209 | 0.139 | 102.6025 | 45.05643 | 27.89532 | 93.38543 | 232.8433
13777 | GUPBEZ02 | 23.87093 | 0.763185 | 1568.636758 | 10.84779 | 2.200534 | 911.2398 | 0 | 9.51632 | a-PEO | 0.7537137 | 1209 | 0.139 | 92.26252 | 31.49075 | 22.97556 | 81.68325 | 212.144
13778 | GUPBOJ01 | 5.5554 | 0.172952 | 298.642961 | 3.8895 | 1.428307 | 1537.402 | 0 | 22.45963 | a-PEO | 1.271631 | 1209 | 0.139 | 69.89642 | 37.70481 | 27.74413 | 67.43552 | 148.2455
13779 | GUPBUP | 12.69031 | 0.551604 | 1316.196996 | 3.67391 | 3.45417 | 919.6323 | 0 | 13.08437 | a-PEO | 0.7606553 | 1209 | 0.139 | 69.85094 | 27.32362 | 24.05057 | 64.83185 | 157.4794
13780 | GUPCAW | 13.64671 | 0.664967 | 1752.474685 | 8.62891 | 1.58151 | 814.7132 | 0.13 | 14.75016 | a-PEO | 0.6738736 | 1209 | 0.139 | 89.41444 | 30.97031 | 22.92571 | 79.62055 | 206.3043
13781 | GUPCOK | 7.32716 | 0.391821 | 950.931078 | 4.70103 | 1.558629 | 1098.939 | 0.06 | 15.54133 | a-PEO | 0.9089649 | 1209 | 0.139 | 96.10078 | 35.46381 | 25.53714 | 86.49929 | 219.7079
13782 | GUPCUQ01 | 12.58623 | 0.570531 | 1350.294502 | 3.83818 | 3.279218 | 1135.214 | 0 | 16.05593 | a-PEO | 0.938969 | 1209 | 0.139 | 86.81723 | 32.51725 | 27.8582 | 79.1721 | 190.3052
13783 | GUPDEB | 20.68684 | 0.650132 | 1469.678215 | 7.65386 | 2.702798 | 945.4616 | 0.17 | 20.33681 | a-PEO | 0.7820195 | 1209 | 0.139 | 90.1922 | 31.075 | 23.10512 | 80.25093 | 207.6969
13784 | GUPDIF | 4.74769 | 0.205476 | 199.745866 | 3.84638 | 1.234327 | 1198.529 | 0.07 | 21.39528 | a-PEO | 0.9913391 | 1209 | 0.139 | 97.77522 | 38.54604 | 28.05541 | 87.16293 | 219.2543
13785 | GUPFAZ | 4.26834 | 0.115023 | 5.288329 | 2.97133 | 1.436508 | 1220.957 | 7.82 | 24.29585 | a-PEO | 1.00989 | 1209 | 0.139 | 108.8142 | 24.01741 | 27.05775 | 68.33769 | 114.6728
13786 | GUPJEG | 3.71266 | 0.181347 | 0 | 3.38841 | 1.095694 | 1535.933 | 0 | 34.34326 | a-PEO | 1.270416 | 1209 | 0.139 | 143.3734 | 42.87405 | 39.15898 | 95.6507 | 239.6697
13787 | GUPJEG01 | 3.68475 | 0.177173 | 0 | 3.35645 | 1.097812 | 1550.909 | 3.13 | 34.2824 | a-PEO | 1.282803 | 1209 | 0.139 | 175.7304 | 42.67046 | 40.13628 | 94.92193 | 238.213
13788 | GURPUF | 9.46604 | 0.733428 | 2292.492305 | 8.41122 | 1.125406 | 696.5954 | 0 | 8.126679476 | a-PEO | 0.5761748 | 1209 | 0.139 | 89.46172 | 30.60348 | 22.57843 | 79.32304 | 206.34
13789 | GURTIX | 6.67969 | 0.656854 | 1586.968547 | 5.78982 | 1.153696 | 1246.019 | 0.03 | 22.55795 | a-PEO | 1.03062 | 1209 | 0.139 | 109.4755 | 38.43613 | 26.56657 | 96.55582 | 246.6115
13790 | GURZID | 3.81217 | 0.262545 | 0 | 2.93929 | 1.29697 | 2091.202 | 8.23 | 34.10589 | a-PEO | 1.729695 | 1209 | 0.139 | 213.1975 | 42.50663 | 39.58862 | 96.56079 | 236.4625
13791 | GURZID01 | 3.82163 | 0.264614 | 0 | 2.93079 | 1.303959 | 2091.275 | 9.11 | 34.03083 | a-PEO | 1.729756 | 1209 | 0.139 | 216.4402 | 42.6223 | 39.93784 | 97.91753 | 238.3052
13792 | GUSCIH | 4.84675 | 0.249051 | 374.232656 | 2.56071 | 1.892737 | 1859.447 | 0.17 | 41.31046 | a-PEO | 1.538004 | 1209 | 0.139 | 126.7726 | 66.99528 | 50.62214 | 145.5755 | 239.55
13793 | GUSJOU | 6.46175 | 0.496665 | 1223.793797 | 4.9377 | 1.308656 | 1482.394 | 0.02 | 23.70084 | a-PEO | 1.226132 | 1209 | 0.139 | 105.9018 | 38.75641 | 27.14753 | 94.5661 | 238.9166
13794 | GUSLUC | 4.66204 | 0.249793 | 234.060338 | 3.70821 | 1.257221 | 1318.841 | 0 | 28.35628 | a-PEO | 1.090853 | 1209 | 0.139 | 100.3445 | 40.79281 | 30.20617 | 90.99026 | 226.4012
13795 | GUSMAJ | 4.67375 | 0.254695 | 270.866474 | 3.80751 | 1.227508 | 1322.804 | 0 | 28.07572 | a-PEO | 1.094131 | 1209 | 0.139 | 103.9299 | 44.53139 | 28.8127 | 93.66533 | 233.4721
13796 | GUSNEN | 3.06406 | 0.0483239 | 0 | 2.53301 | 1.209652 | 1529.09 | 99.99 | 5.328229 | a-PEO | 1.264756 | 1209 | 0.139 | 91.78972 | 30.7321 | 21.72356 | 80.44173 | 95.33354
13797 | GUSNEN01 | 2.85017 | 0.0712716 | 0 | 2.43486 | 1.170568 | 1556.942 | 100 | 6.23253 | a-PEO | 1.287793 | 1209 | 0.139 | 91.78971 | 30.90473 | 21.72356 | 80.44782 | 95.33354
13798 | GUSPUG | 13.35791 | 0.364209 | 810.806239 | 11.39488 | 1.172273 | 1446.58 | 0 | 25.42317 | a-PEO | 1.196509 | 1209 | 0.139 | 84.92683 | 31.27656 | 25.17759 | 78.41565 | 193.4221
13799 | GUVLAL | 8.46005 | 0.63061 | 1597.19607 | 7.97124 | 1.061322 | 1210.859 | 0 | 24.82762 | a-PEO | 1.001538 | 1209 | 0.139 | 105.8556 | 37.45775 | 26.76084 | 93.74534 | 238.7693
13800 | GUWDUY | 6.18049 | 0.565294 | 1206.994618 | 4.11372 | 1.502409 | 978.2034 | 0.03 | 24.33735 | a-PEO | 0.8091013 | 1209 | 0.139 | 105.7761 | 37.9764 | 27.26417 | 93.7257 | 238.3878
13801 | GUXJUF | 4.84792 | 0.264025 | 468.052839 | 3.9654 | 1.222555 | 1414.474 | 0.41 | 24.98931 | a-PEO | 1.169953 | 1209 | 0.139 | 99.10874 | 39.4183 | 29.13757 | 89.73088 | 223.214
13802 | GUXLIU | 3.7664 | 0.219544 | 0 | 2.40014 | 1.569242 | 1894.618 | 0.26 | 33.3679 | a-PEO | 1.567095 | 1209 | 0.139 | 88.43514 | 30.67813 | 21.58741 | 63.64847 | 95.63132
13803 | GUXPOF | 5.62972 | 0.294125 | 773.177909 | 5.12114 | 1.09931 | 1204.436 | 0 | 21.9609 | a-PEO | 0.9962253 | 1209 | 0.139 | 103.1954 | 40.61101 | 27.09278 | 92.88641 | 233.5555
13804 | GUXPUL | 2.79202 | 0.0234182 | 0 | 2.58017 | 1.082107 | 1595.02 | 100 | 5.752405 | a-PEO | 1.319288 | 1209 | 0.139 | 91.78983 | 30.90218 | 21.72359 | 80.446 | 95.33364
13805 | GUXQAR | 3.675 | 0.253285 | 0 | 2.97127 | 1.236845 | 1763.265 | 12.14 | 35.66809 | a-PEO | 1.458449 | 1209 | 0.139 | 211.9874 | 37.26531 | 42.49817 | 79.43875 | 195.7618
13806 | GUXQAS | 2.78702 | 0.020814 | 0 | 2.52285 | 1.104711 | 1598.28 | 100 | -0.0213223734 | a-PEO | 1.321985 | 1209 | 0.139 | 91.78949 | 30.90949 | 21.72351 | 80.45442 | 95.33335
13807 | GUXRAT | 6.38974 | 0.493728 | 987.707872 | 6.06313 | 1.053868 | 1087.166 | 0.01 | 26.71203 | a-PEO | 0.8992275 | 1209 | 0.139 | 105.3099 | 38.81119 | 26.85781 | 94.45324 | 238.5451
13808 | GUYLOC | 6.81193 | 0.553373 | 1453.867425 | 5.64428 | 1.206873 | 1067.146 | 0 | 21.7099 | a-PEO | 0.8826682 | 1209 | 0.139 | 107.1598 | 37.84632 | 26.43804 | 94.80842 | 242.0233
13809 | GUYLUI | 4.74374 | 0.21662 | 297.951879 | 3.84472 | 1.233832 | 1535.503 | 1.05 | 30.58236 | a-PEO | 1.270061 | 1209 | 0.139 | 110.8494 | 52.55302 | 29.08147 | 98.69886 | 247.1147
13810 | GUYLUI01 | 4.78396 | 0.223815 | 326.888088 | 3.88146 | 1.232516 | 1517.197 | 1.09 | 30.22012 | a-PEO | 1.254919 | 1209 | 0.139 | 110.5755 | 50.50338 | 28.83218 | 98.7379 | 246.9625
13811 | GUYMAP | 7.04894 | 0.551379 | 1463.203686 | 5.20916 | 1.353182 | 1076.559 | 0 | 21.85417 | a-PEO | 0.8904543 | 1209 | 0.139 | 108.2008 | 37.89955 | 26.43041 | 95.54883 | 244.1257
13812 | HABQUY | 25.71531 | 0.911512 | 1670.989715 | 12.0883 | 2.127289 | 289.4481 | 0 | 12.84132 | a-PEO | 0.2394112 | 1209 | 0.139 | 94.42228 | 32.01941 | 23.23462 | 83.165 | 216.2865
13813 | HABRAF | 24.30025 | 0.886376 | 1852.440607 | 9.03547 | 2.689428 | 382.3355 | 0 | 14.41241 | a-PEO | 0.3162411 | 1209 | 0.139 | 96.74648 | 32.94355 | 24.02851 | 85.43883 | 221.0807
13814 | HABREJ | 7.22153 | 0.599299 | 1526.21893 | 5.5004 | 1.31291 | 929.3963 | 0.03 | 27.85599 | a-PEO | 0.7687314 | 1209 | 0.139 | 103.0731 | 36.98391 | 26.1548 | 91.63331 | 233.532
13815 | HABRIN | 3.86703 | 0.135303 | 0.001102 | 2.43469 | 1.588305 | 1472.068 | 25.48 | 37.02598 | a-PEO | 1.217591 | 1209 | 0.139 | 118.3912 | 46.37997 | 32.36994 | 94.25887 | 134.581
13816 | HABZEQ | 4.22175 | 0.300793 | 169.94196 | 2.48697 | 1.697548 | 1656.745 | 1.31 | 34.30292 | a-PEO | 1.370343 | 1209 | 0.139 | 127.1419 | 63.03419 | 49.5557 | 117.1213 | 215.7136
13817 | HADQUA | 4.82164 | 0.581933 | 543.283627 | 3.51016 | 1.373624 | 1022.651 | 0 | 36.89694 | a-PEO | 0.845865 | 1209 | 0.139 | 109.7462 | 39.22963 | 28.70458 | 96.67512 | 245.2292
13818 | HAFQOW | 7.39305 | 0.731559 | 1476.209362 | 6.93116 | 1.06664 | 945.1734 | 0 | 22.5309 | a-PEO | 0.7817811 | 1209 | 0.139 | 110.4433 | 37.89728 | 26.38689 | 97.06116 | 248.659
13819 | HAFQUC | 6.71368 | 0.650231 | 1316.949629 | 5.31482 | 1.2632 | 922.1481 | 0.07 | 23.70717 | a-PEO | 0.7627362 | 1209 | 0.139 | 98.29678 | 38.13984 | 26.925 | 88.82585 | 223.7023
13820 | HAFTOZ | 15.37241 | 0.810286 | 1993.067534 | 7.5238 | 2.043171 | 553.9989 | 0 | 15.08282 | a-PEO | 0.458229 | 1209 | 0.139 | 94.86842 | 32.63741 | 23.86016 | 84.17247 | 217.3287
13821 | HAFVOB | 5.59823 | 0.550265 | 1021.922204 | 4.10574 | 1.363513 | 989.867 | 0.17 | 31.44512 | a-PEO | 0.8187485 | 1209 | 0.139 | 110.4616 | 39.94545 | 27.7674 | 97.6039 | 247.8848
13822 | HAFVUH | 7.26111 | 0.642608 | 1434.271532 | 7.14037 | 1.016909 | 948.6115 | 0 | 23.16943 | a-PEO | 0.7846249 | 1209 | 0.139 | 108.5944 | 37.72395 | 26.3038 | 95.85098 | 244.9095
13823 | HAFWAO | 9.30827 | 0.498577 | 1094.98606 | 4.15962 | 2.237769 | 852.8279 | 0.97 | 20.87043 | a-PEO | 0.7053995 | 1209 | 0.139 | 99.99875 | 37.70725 | 26.80935 | 89.90948 | 226.8187
13824 | HAFWUI | 5.17795 | 0.23178 | 288.432146 | 3.43564 | 1.507128 | 1387.501 | 0 | 31.87618 | a-PEO | 1.147644 | 1209 | 0.139 | 110.2582 | 45.01643 | 30.20651 | 96.21825 | 243.4475
13825 | HAFWUI01 | 5.28456 | 0.232408 | 297.299558 | 3.38003 | 1.563465 | 1372.734 | 0 | 31.08553 | a-PEO | 1.135429 | 1209 | 0.139 | 110.5819 | 45.40742 | 33.75873 | 96.24456 | 242.0275
13826 | HAHPIQ | 9.53782 | 0.222095 | 536.23959 | 8.62412 | 1.105947 | 1592.801 | 0 | 13.61178 | a-PEO | 1.317453 | 1209 | 0.139 | 78.20279 | 30.05782 | 22.46372 | 72.33095 | 183.0161
13827 | HAJJAE | 3.57551 | 0.107163 | 0 | 3.00678 | 1.189149 | 1722.784 | 14.03 | 24.71063 | a-PEO | 1.424966 | 1209 | 0.139 | 92.90451 | 24.75108 | 21.97237 | 73.55479 | 96.28594
13828 | HAJKIO | 6.66965 | 0.503598 | 889.824099 | 3.47132 | 1.921358 | 1355.911 | 0 | 27.51409 | a-PEO | 1.121515 | 1209 | 0.139 | 110.56 | 40.4799 | 29.3013 | 97.24786 | 246.5591
13829 | HAJKOU | 6.22574 | 0.499925 | 726.178667 | 3.26734 | 1.905446 | 1266.043 | 0 | 29.12713 | a-PEO | 1.047182 | 1209 | 0.139 | 111.157 | 41.45971 | 31.80581 | 97.76788 | 246.9756
13830 | HAJLEK | 5.87742 | 0.159871 | 249.89895 | 3.45438 | 1.70144 | 1360.665 | 0 | 28.06839 | a-PEO | 1.125447 | 1209 | 0.139 | 96.32195 | 49.71476 | 38.48301 | 97.61984 | 214.6145
13831 | HAJLIO | 5.88281 | 0.158847 | 249.765193 | 3.51824 | 1.672089 | 1362.596 | 0 | 27.96639 | a-PEO | 1.127044 | 1209 | 0.139 | 95.56497 | 48.00962 | 37.56867 | 95.65075 | 213.0361
13832 | HAJLOU | 5.886 | 0.157439 | 251.627649 | 3.5289 | 1.667942 | 1357.95 | 0 | 27.87643 | a-PEO | 1.123201 | 1209 | 0.139 | 94.77316 | 46.21337 | 37.15407 | 91.75063 | 212.2956
13833 | HAJLUA | 5.93833 | 0.16253 | 268.736448 | 3.59787 | 1.650513 | 1346.262 | 0 | 27.22112 | a-PEO | 1.113534 | 1209 | 0.139 | 93.22872 | 44.63542 | 36.49651 | 91.56604 | 208.9121
13834 | HAJMAH | 5.98029 | 0.165629 | 274.777112 | 3.63688 | 1.644346 | 1328.229 | 0 | 26.70285 | a-PEO | 1.098618 | 1209 | 0.139 | 91.69541 | 42.77027 | 33.40861 | 86.01231 | 204.0327
13835 | HAJMEL | 5.95786 | 0.162712 | 271.806447 | 3.62462 | 1.64372 | 1330.224 | 0 | 27.16582 | a-PEO | 1.100268 | 1209 | 0.139 | 93.38059 | 48.05211 | 36.76871 | 90.3406 | 207.7338
13836 | HAKCAZ | 7.25791 | 0.602107 | 1201.922621 | 5.03113 | 1.4426 | 1179.075 | 0.46 | 33.51988 | a-PEO | 0.9752483 | 1209 | 0.139 | 110.0749 | 39.35958 | 27.00643 | 97.2973 | 247.6566
13837 | HAKCIG | 5.39588 | 0.228706 | 281.209331 | 2.97433 | 1.81415 | 1386.951 | 3.13 | 31.73196 | a-PEO | 1.147189 | 1209 | 0.139 | 105.7929 | 66.70201 | 41.74369 | 114.9278 | 227.6369
13838 | HAKWUM | 3.50559 | 0.270896 | 0 | 2.63697 | 1.329401 | 2225.403 | 2.77 | 42.53521 | a-PEO | 1.840697 | 1209 | 0.139 | 227.2597 | 60.47527 | 52.49357 | 131.4701 | 202.6302
13839 | HAMJOW | 5.97637 | 0.675232 | 1664.828588 | 5.67623 | 1.052877 | 916.0462 | 0.01 | 22.70555 | a-PEO | 0.7576892 | 1209 | 0.139 | 109.1071 | 37.80919 | 26.50965 | 96.11267 | 245.8934
13840 | HAMREU | 7.3712 | 0.320033 | 663.056686 | 5.08597 | 1.44932 | 1797.852 | 0 | 20.36042 | a-PEO | 1.487057 | 1209 | 0.139 | 99.20975 | 39.02788 | 25.79592 | 89.06614 | 226.7245
13841 | HAMRIY | 7.12952 | 0.316812 | 615.95785 | 5.0191 | 1.420478 | 1969.345 | 0 | 21.40512 | a-PEO | 1.628904 | 1209 | 0.139 | 99.51017 | 38.68705 | 25.37356 | 89.14562 | 227.3665
13842 | HANWAW | 11.32674 | 0.732263 | 1792.924087 | 4.96034 | 2.28346 | 840.487 | 0.02 | 21.16595 | a-PEO | 0.6951919 | 1209 | 0.139 | 102.3365 | 35.74984 | 26.22213 | 90.63494 | 231.2966
13843 | HAPHUD | 8.47502 | 0.659288 | 1683.168628 | 6.8337 | 1.24018 | 827.0579 | 0.03 | 18.88351 | a-PEO | 0.6840843 | 1209 | 0.139 | 101.0612 | 35.78213 | 25.7303 | 90.02758 | 229.329
13844 | HAPVAX | 4.77798 | 0.415454 | 1022.045058 | 4.3693 | 1.093534 | 2752.766 | 0.38 | 44.58876 | a-PEO | 2.276895 | 1209 | 0.139 | 111.2509 | 38.93116 | 26.88996 | 98.76184 | 249.6501
13845 | HAPVEB | 4.76596 | 0.41642 | 1021.19078 | 4.34263 | 1.097482 | 2774.109 | 0.43 | 43.02741 | a-PEO | 2.294548 | 1209 | 0.139 | 111.0544 | 38.99797 | 26.81791 | 98.73926 | 249.4158
13846 | HARNAR | 4.02535 | 0.215688 | 6.31966 | 2.83611 | 1.419321 | 1733.319 | 2.78 | 35.20256 | a-PEO | 1.43368 | 1209 | 0.139 | 153.6277 | 57.0127 | 49.53218 | 121.9815 | 221.133
13847 | HASMIZ | 9.9371 | 0.703459 | 1939.379354 | 5.9051 | 1.6828 | 740.1192 | 0 | 16.41164 | a-PEO | 0.6121747 | 1209 | 0.139 | 99.93888 | 34.71437 | 24.81492 | 88.45479 | 227.7102
13848 | HASSUR | 7.02873 | 0.645838 | 1755.321503 | 5.32188 | 1.320723 | 1002.189 | 0 | 20.68452 | a-PEO | 0.8289406 | 1209 | 0.139 | 109.1119 | 38.01287 | 26.65997 | 96.20484 | 245.6715
13849 | HASTAY | 6.39369 | 0.496954 | 1031.760763 | 3.9398 | 1.622846 | 1276.869 | 0.19 | 28.00358 | a-PEO | 1.056136 | 1209 | 0.139 | 107.6065 | 39.78418 | 28.39312 | 95.36531 | 240.9901
13850 | HAWGIX | 6.23164 | 0.397172 | 781.529064 | 4.41484 | 1.411521 | 1346.63 | 0.01 | 24.96487 | a-PEO | 1.113838 | 1209 | 0.139 | 108.2364 | 40.71295 | 27.52781 | 96.36175 | 243.7852
13851 | HAWREE | 5.95677 | 0.476927 | 750.837926 | 4.26157 | 1.397788 | 1294.615 | 0.3 | 26.13928 | a-PEO | 1.070814 | 1209 | 0.139 | 108.1394 | 39.45954 | 28.22155 | 95.9188 | 242.902
13852 | HAWWEJ | 5.42572 | 0.376862 | 689.127361 | 3.38942 | 1.600781 | 1562.511 | 0 | 27.68615 | a-PEO | 1.2924 | 1209 | 0.139 | 111.0311 | 45.10823 | 29.69125 | 99.58453 | 246.7382
13853 | HAWWIN | 6.94632 | 0.681505 | 2234.633603 | 6.00048 | 1.157627 | 1036.633 | 0 | 21.99039 | a-PEO | 0.8574303 | 1209 | 0.139 | 107.2626 | 37.13844 | 26.68391 | 94.89445 | 241.5262
13854 | HAWWOT | 7.05521 | 0.690603 | 2208.307246 | 6.3882 | 1.104413 | 1017.7 | 0 | 20.84581 | a-PEO | 0.8417699 | 1209 | 0.139 | 106.1578 | 36.69307 | 26.53648 | 93.90655 | 239.3144
13855 | HAWWUZ | 6.85987 | 0.685971 | 2203.175204 | 6.20916 | 1.104798 | 1027.667 | 0 | 21.26665 | a-PEO | 0.8500138 | 1209 | 0.139 | 106.2588 | 36.80805 | 26.45656 | 94.11886 | 239.5463
13856 | HAWYUB | 6.04551 | 0.442201 | 884.151462 | 5.69302 | 1.061916 | 1507.428 | 0 | 22.87168 | a-PEO | 1.246839 | 1209 | 0.139 | 110.082 | 38.89957 | 26.52643 | 96.96033 | 247.9397
13857 | HAWZEM | 4.83947 | 0.470705 | 674.328887 | 3.74089 | 1.293668 | 1284.066 | 0 | 30.18065 | a-PEO | 1.062089 | 1209 | 0.139 | 110.4187 | 39.9074 | 27.05384 | 97.19726 | 248.2763
13858 | HAXJEX | 3.71072 | 0.11147 | 0 | 3.23507 | 1.147029 | 1690.45 | 0 | 29.99414889 | a-PEO | 1.398222 | 1209 | 0.139 | 188.7176 | 46.5213 | 45.29414 | 87.28327 | 191.173
13859 | HAXMUP | 8.05193 | 0.394433 | 937.416288 | 5.7692 | 1.395675 | 1087.091 | 1.73 | 14.48074 | a-PEO | 0.8991653 | 1209 | 0.139 | 84.21685 | 32.61054 | 23.75898 | 77.70589 | 195.0011
13860 | HAZGOF | 3.97321 | 0.291843 | 13.051979 | 3.0014 | 1.323786 | 1240.894 | 6.64 | 31.53753 | a-PEO | 1.026381 | 1209 | 0.139 | 193.115 | 37.36228 | 44.67337 | 88.11245 | 180.7546
13861 | HAZGOF01 | 3.88897 | 0.245549 | 0.486726 | 3.02184 | 1.286954 | 1238.778 | 30.8 | 32.04235 | a-PEO | 1.02463 | 1209 | 0.139 | 165.1499 | 35.58197 | 39.011 | 95.56191 | 156.2838
13862 | HAZGOF02 | 3.85223 | 0.238522 | 0.244426 | 2.95905 | 1.301847 | 1238.714 | 33.28 | 32.21031 | a-PEO | 1.024578 | 1209 | 0.139 | 150.7506 | 34.50013 | 35.68834 | 103.5936 | 144.7877
13863 | HAZGOF03 | 3.92084 | 0.244561 | 3.882668 | 2.99139 | 1.310708 | 1239.229 | 24.46 | 32.66092 | a-PEO | 1.025003 | 1209 | 0.139 | 168.0653 | 38.37289 | 39.95376 | 111.1449 | 159.2596
13864 | HAZGOF04 | 3.91146 | 0.229184 | 1.695704 | 2.97152 | 1.316316 | 1241.988 | 46.25 | 31.83822 | a-PEO | 1.027285 | 1209 | 0.139 | 157.3344 | 35.16076 | 37.17744 | 88.4097 | 149.8586
13865 | HAZGOF05 | 3.91448 | 0.235356 | 1.873367 | 2.96952 | 1.31822 | 1243.326 | 47.97 | 31.9997 | a-PEO | 1.028392 | 1209 | 0.139 | 165.6432 | 35.64188 | 38.95515 | 89.92103 | 156.4092
13866 | HAZGOF06 | 3.90842 | 0.234267 | 2.125444 | 2.98497 | 1.309367 | 1244.726 | 34.63 | 32.1997 | a-PEO | 1.02955 | 1209 | 0.139 | 165.9358 | 35.30478 | 39.20593 | 90.54467 | 156.8983
13867 | HAZGOF07 | 3.8697 | 0.232539 | 0.66127 | 2.98231 | 1.297551 | 1246.186 | 47.56 | 32.35396 | a-PEO | 1.030757 | 1209 | 0.139 | 158.2952 | 35.57077 | 37.43422 | 93.55002 | 150.5729
13868 | HAZGOF08 | 3.9069 | 0.234354 | 1.537213 | 2.98365 | 1.309436 | 1247.695 | 45.23 | 32.4978 | a-PEO | 1.032005 | 1209 | 0.139 | 159.3901 | 35.80672 | 37.80726 | 100.5463 | 151.7741
13869 | HAZNON | 4.92903 | 0.243819 | 282.437557 | 2.60838 | 1.88969 | 2012.396 | 0.11 | 29.27891694 | a-PEO | 1.664513 | 1209 | 0.139 | 88.63537 | 55.64327 | 36.71436 | 95.81842 | 198.7134
13870 | HAZSIL | 7.68408 | 0.612024 | 1624.403907 | 4.67008 | 1.645385 | 1198.509 | 0 | 19.46715 | a-PEO | 0.9913229 | 1209 | 0.139 | 98.51088 | 34.80601 | 25.13922 | 87.2813 | 224.6746
13871 | HEBGUS | 4.6649 | 0.130412 | 70.106977 | 2.40572 | 1.939087 | 1509.139 | 0.24 | 36.64245 | a-PEO | 1.248254 | 1209 | 0.139 | 94.2818 | 70.89457 | 44.40126 | 110.475 | 196.9913
13872 | HEBJAB | 4.69189 | 0.2302 | 527.315924 | 4.1551 | 1.129188 | 1191.498 | 0 | 23.25573 | a-PEO | 0.9855233 | 1209 | 0.139 | 103.5389 | 43.79316 | 28.51337 | 93.45273 | 233.0052
13873 | HEBKEG | 5.17721 | 0.372713 | 604.217885 | 3.88044 | 1.334181 | 1568.082 | 0 | 26.95715 | a-PEO | 1.297008 | 1209 | 0.139 | 106.1448 | 40.21748 | 31.00969 | 94.20665 | 233.1467
13874 | HEBPUB | 4.62579 | 0.0452738 | 45.659161 | 2.88484 | 1.603482 | 1734.507 | 0 | 23.89684 | a-PEO | 1.434662 | 1209 | 0.139 | 77.23647 | 31.54487 | 22.11297 | 76.88764 | 97.69653
13875 | HEBTAL | 4.70614 | 0.416477 | 284.268647 | 3.03297 | 1.551661 | 1235.948 | 1.03 | 28.8696 | a-PEO | 1.022289 | 1209 | 0.139 | 117.9028 | 44.45599 | 40.91134 | 97.93064 | 236.8178
13876 | HEBTEP | 4.72105 | 0.42788 | 289.417245 | 3.05363 | 1.546045 | 1267.101 | 1.13 | 29.78868 | a-PEO | 1.048057 | 1209 | 0.139 | 118.336 | 43.26616 | 39.86466 | 98.13716 | 239.0378
13877 | HEBZAR | 7.80171 | 0.438979 | 845.953594 | 3.25572 | 2.396309 | 1714.972 | 0 | 21.62109 | a-PEO | 1.418505 | 1209 | 0.139 | 82.11903 | 42.92584 | 31.90324 | 83.88332 | 186.8915
13878 | HEBZEV | 7.75337 | 0.473448 | 949.51507 | 3.71 | 2.089857 | 1460.704 | 0 | 21.03724 | a-PEO | 1.208192 | 1209 | 0.139 | 95.3022 | 37.34065 | 32.09501 | 87.59576 | 213.1733
13879 | HECQUB | 8.60376 | 0.732134 | 2115.067356 | 5.1208 | 1.680159 | 785.0166 | 0 | 18.63638 | a-PEO | 0.6493107 | 1209 | 0.139 | 105.4928 | 36.4943 | 25.79943 | 93.12222 | 238.7845
13880 | HEDBEZ | 5.55376 | 0.461513 | 883.15603 | 3.62598 | 1.531658 | 2061.777 | 0.27 | 63.68535 | a-PEO | 1.705358 | 1209 | 0.139 | 112.9637 | 40.01901 | 28.58653 | 99.95682 | 250.2257
13881 | HEDBID | 5.55564 | 0.45942 | 870.089218 | 3.5866 | 1.548999 | 2083.073 | 0.23 | 64.01509 | a-PEO | 1.722972 | 1209 | 0.139 | 113.0152 | 40.00992 | 28.56793 | 100.204 | 250.2127
13882 | HEDBOJ | 6.12669 | 0.472869 | 1458.319009 | 4.55303 | 1.345629 | 2259.137 | 0 | 52.89979 | a-PEO | 1.8686 | 1209 | 0.139 | 111.6376 | 39.43987 | 28.25301 | 100.1931 | 249.7141
13883 | HEDBUP | 6.082 | 0.47374 | 1448.758117 | 4.53553 | 1.340968 | 2279.424 | 0 | 50.13541 | a-PEO | 1.88538 | 1209 | 0.139 | 111.6902 | 39.57004 | 28.39292 | 100.0474 | 249.6569
13884 | HEDCAW | 8.17736 | 0.636566 | 1839.929977 | 6.62352 | 1.234594 | 937.9376 | 0 | 20.66821 | a-PEO | 0.7757962 | 1209 | 0.139 | 104.4603 | 36.23876 | 25.51671 | 92.30078 | 236.7874
13885 | HEDCEA | 4.7556 | 0.273202 | 226.095941 | 2.92557 | 1.625529 | 1275.175 | 2.15 | 31.01619 | a-PEO | 1.054735 | 1209 | 0.139 | 104.5717 | 52.17031 | 41.70737 | 100.2047 | 227.1592
13886 | HEDCIE | 6.94357 | 0.527286 | 1436.409038 | 6.25435 | 1.110199 | 1028.551 | 0 | 22.14773 | a-PEO | 0.8507452 | 1209 | 0.139 | 103.8419 | 37.40342 | 25.99584 | 92.31395 | 235.2325
13887 | HEDGUS | 3.49905 | 0.100916 | 0 | 2.94252 | 1.189134 | 1745.665 | 54.41 | 22.31405 | a-PEO | 1.443892 | 1209 | 0.139 | 92.45429 | 25.60336 | 21.87307 | 75.42377 | 95.90007
13888 | HEDTER | 4.77494 | 0.262918 | 113.31988 | 2.7809 | 1.717048 | 1083.997 | 11.36 | 31.26746 | a-PEO | 0.8966064 | 1209 | 0.139 | 103.5887 | 72.4551 | 42.65203 | 99.12104 | 221.1686
13889 | HEFDED | 6.92906 | 0.25404 | 512.073602 | 4.2277 | 1.638967 | 1178.55 | 0.86 | 22.2921 | a-PEO | 0.9748138 | 1209 | 0.139 | 84.50225 | 36.15317 | 27.11832 | 78.85164 | 193.7015
13890 | HEFDIH | 4.92199 | 0.110556 | 63.534888 | 2.61069 | 1.885322 | 1419.665 | 13.91 | 24.05575 | a-PEO | 1.174248 | 1209 | 0.139 | 70.98553 | 39.66583 | 26.90087 | 73.366 | 120.6095
13891 | HEFDON | 9.34267 | 0.50946 | 976.741057 | 6.30544 | 1.481684 | 1266.143 | 0 | 35.33136 | a-PEO | 1.047265 | 1209 | 0.139 | 107.0424 | 38.91304 | 28.21958 | 95.427 | 239.3049
13892 | HEFDUT | 8.6472 | 0.505985 | 1110.179141 | 7.21663 | 1.198232 | 1168.637 | 0 | 29.91484 | a-PEO | 0.9666145 | 1209 | 0.139 | 105.7843 | 38.94129 | 27.72547 | 94.65832 | 238.1944
13893 | HEFFAB | 9.07189 | 0.491085 | 1053.531766 | 5.62921 | 1.611574 | 1098.4 | 0.35 | 25.83364 | a-PEO | 0.9085192 | 1209 | 0.139 | 100.6923 | 36.70804 | 27.43069 | 90.29939 | 227.1652
13894 | HEFFEF | 9.54316 | 0.497715 | 1017.763812 | 8.35309 | 1.142471 | 1171.217 | 0 | 65.9077 | a-PEO | 0.9687482 | 1209 | 0.139 | 112.6318 | 40.20961 | 28.66086 | 100.5574 | 250.2279
13895 | HEFVAR | 4.22955 | 0.147099 | 104.997889 | 3.7824 | 1.118219 | 1702.4 | 8.14 | 26.36757 | a-PEO | 1.408106 | 1209 | 0.139 | 98.00586 | 48.41297 | 30.0722 | 89.05479 | 221.9442
13896 | HEGJUZ | 6.22529 | 0.482563 | 1003.572312 | 4.73915 | 1.313588 | 1090.243 | 0.01 | 23.85803 | a-PEO | 0.9017729 | 1209 | 0.139 | 106.7142 | 40.43873 | 26.95953 | 95.21674 | 240.8199
13897 | HEHCOO | 9.66574 | 0.602628 | 1820.457009 | 7.84648 | 1.231857 | 868.3225 | 0 | 14.56919 | a-PEO | 0.7182155 | 1209 | 0.139 | 90.41306 | 31.41035 | 23.50528 | 80.63235 | 207.9422
13898 | HEJHAH | 9.86377 | 0.542669 | 1094.06148 | 8.81389 | 1.119117 | 1105.538 | 0.22 | 29.87744 | a-PEO | 0.9144233 | 1209 | 0.139 | 105.5556 | 37.72221 | 27.01621 | 94.04739 | 237.4905
13899 | HEKTAU | 4.87289 | 0.54658 | 981.156687 | 4.04271 | 1.205352 | 1118.407 | 0 | 25.9753 | a-PEO | 0.9250677 | 1209 | 0.139 | 109.8815 | 38.62758 | 26.70055 | 96.7453 | 247.3871
13900 | HEKTUO | 4.58935 | 0.391225 | 284.760467 | 3.27438 | 1.401594 | 1603.675 | 0 | 30.74581 | a-PEO | 1.326447 | 1209 | 0.139 | 112.2293 | 41.59701 | 28.45763 | 98.55382 | 248.7327
13901 | HELCUY | 3.75849 | 0.0879087 | 4.839938 | 2.60112 | 1.444951 | 1938.286 | 0.73 | 31.55001 | a-PEO | 1.603214 | 1209 | 0.139 | 84.70191 | 33.64152 | 24.4382 | 77.28115 | 107.2113
13902 | HELDEJ | 5.22361 | 0.245684 | 267.131771 | 3.40377 | 1.534654 | 1396.635 | 1.93 | 28.46857 | a-PEO | 1.155198 | 1209 | 0.139 | 108.5967 | 45.60723 | 36.23892 | 98.67454 | 235.2273
13903 | HELDOT | 9.05788 | 0.731637 | 1954.756404 | 8.40599 | 1.077551 | 706.6722 | 0 | 16.75237 | a-PEO | 0.5845097 | 1209 | 0.139 | 103.1598 | 35.63537 | 25.57177 | 91.18193 | 233.8504
13904 | HENYUV | 4.33819 | 0.307621 | 113.999092 | 2.97954 | 1.455993 | 1549.2 | 2.6 | 28.50532 | a-PEO | 1.281389 | 1209 | 0.139 | 100.4748 | 33.7745 | 40.38777 | 85.31163 | 179.5365
13905 | HESVOR | 4.41466 | 0.317002 | 128.083547 | 3.00485 | 1.469178 | 1544.177 | 0.67 | 28.91201 | a-PEO | 1.277235 | 1209 | 0.139 | 96.08532 | 35.33141 | 37.79445 | 86.84047 | 171.7929
13906 | HETZUC | 5.49154 | 0.289867 | 345.858942 | 3.80214 | 1.444329 | 1706.755 | 0 | 24.01326 | a-PEO | 1.411708 | 1209 | 0.139 | 106.2404 | 39.85247 | 27.13965 | 94.29506 | 239.3184
13907 | HEWFUL | 5.58263 | 0.160102 | 293.034811 | 4.94213 | 1.1296 | 1665.781 | 0 | 24.13545 | a-PEO | 1.377817 | 1209 | 0.139 | 105.7311 | 43.72561 | 26.41277 | 94.45972 | 239.5817
13908 | HEXNII | 4.82402 | 0.264729 | 345.420055 | 4.1234 | 1.169913 | 1567.259 | 0 | 29.25485 | a-PEO | 1.296327 | 1209 | 0.139 | 109.8603 | 45.67342 | 27.80754 | 97.60245 | 247.268
13909 | HEXVEM | 28.4313 | 0.929213 | 1391.353911 | 15.91754 | 1.786162 | 251.7313 | 0 | 10.89138 | a-PEO | 0.2082144 | 1209 | 0.139 | 93.63067 | 31.70354 | 22.9501 | 82.4924 | 215.0585
13910 | HEZKIH | 4.70607 | 0.402942 | 438.888354 | 3.39261 | 1.387153 | 1279.652 | 0.21 | 33.49919 | a-PEO | 1.058439 | 1209 | 0.139 | 111.8372 | 41.11508 | 32.00666 | 98.28871 | 244.817
13911 | HEZSAG | 4.00752 | 0.216865 | 3.784173 | 2.98714 | 1.341591 | 1662.445 | 8.01 | 39.29415 | a-PEO | 1.375058 | 1209 | 0.139 | 214.8002 | 55.16318 | 52.82387 | 114.6191 | 246.9256
13912 | HEZSEK | 3.90111 | 0.196712 | 0 | 2.5161 | 1.550459 | 1873.666 | 8.92 | 45.64563 | a-PEO | 1.549765 | 1209 | 0.139 | 251.1173 | 53.8492 | 53.87543 | 135.2247 | 245.8821
13913 | HGCNCO | 5.31956 | 0.431149 | 1136.204501 | 3.48582 | 1.526057 | 1560.338 | 0.09 | 21.86412 | a-PEO | 1.290602 | 1209 | 0.139 | 87.24847 | 32.78103 | 27.19069 | 79.44333 | 195.9671
13914 | HIBGEF | 4.68206 | 0.269312 | 332.882422 | 3.60956 | 1.297128 | 1419.573 | 0 | 25.2861 | a-PEO | 1.174171 | 1209 | 0.139 | 98.93855 | 38.73214 | 37.87061 | 84.06572 | 190.8529
13915 | HIBGIJ | 4.81263 | 0.259868 | 413.138234 | 3.80435 | 1.265033 | 1659.379 | 0 | 22.23458 | a-PEO | 1.372522 | 1209 | 0.139 | 84.81287 | 33.5103 | 30.94809 | 73.90399 | 169.2699
13916 | HICVOG | 4.78823 | 0.514573 | 816.948428 | 4.34338 | 1.10242 | 1256.357 | 0.2 | 27.4013 | a-PEO | 1.03917 | 1209 | 0.139 | 110.6104 | 38.46913 | 26.44821 | 97.1498 | 249.0146
13917 | HICVUM | 5.70734 | 0.548764 | 1230.046944 | 4.18424 | 1.364009 | 1387.294 | 0.27 | 23.96754 | a-PEO | 1.147472 | 1209 | 0.139 | 108.5171 | 38.56707 | 26.63371 | 95.9445 | 244.7512
13918 | HIDBON | 3.58323 | 0.187738 | 0 | 2.82343 | 1.269105 | 1631.257 | 15.54 | 33.63201 | a-PEO | 1.349262 | 1209 | 0.139 | 238.5843 | 47.79065 | 51.70491 | 100.7153 | 215.0322
13919 | HIDMEO | 3.70259 | 0.108715 | 0 | 2.55733 | 1.447834 | 1522.099 | 11.49 | 32.60477 | a-PEO | 1.258973 | 1209 | 0.139 | 130.4915 | 42.18987 | 31.15118 | 92.15952 | 128.8647
13920 | HIFGIO | 12.5848 | 0.706109 | 1611.260978 | 12.05657 | 1.043813 | 732.7336 | 0 | 21.59088 | a-PEO | 0.6060658 | 1209 | 0.139 | 102.0169 | 35.59146 | 25.88652 | 90.6402 | 231.3125
13921 | HIFGOU | 5.85401 | 0.38581 | 648.960258 | 4.72992 | 1.237655 | 1104.049 | 0 | 29.17073 | a-PEO | 0.9131915 | 1209 | 0.139 | 110.1741 | 40.52858 | 26.57593 | 96.97539 | 248.1545
13922 | HIFTOG | 7.95891 | 0.564922 | 1189.035059 | 4.14066 | 1.922136 | 1165.693 | 0.01 | 23.98214 | a-PEO | 0.9641798 | 1209 | 0.139 | 102.2692 | 36.57602 | 27.39421 | 90.59147 | 230.4267
13923 | HIFTOG01 | 15.08334 | 0.825501 | 2131.03861 | 7.94194 | 1.899201 | 584.1795 | 0 | 11.29161 | a-PEO | 0.4831923 | 1209 | 0.139 | 88.80225 | 30.43418 | 22.61174 | 78.75703 | 204.9857
13924 | HIFTOG02 | 7.88297 | 0.564599 | 1188.706556 | 4.15104 | 1.899035 | 1157.805 | 0.02 | 23.41191 | a-PEO | 0.9576554 | 1209 | 0.139 | 103.957 | 37.24221 | 27.7163 | 91.82899 | 233.2631
13925 | HIFTUM | 6.30533 | 0.299924 | 649.998857 | 4.49793 | 1.401829 | 1167.711 | 0 | 18.86045 | a-PEO | 0.9658488 | 1209 | 0.139 | 94.5112 | 37.06558 | 26.90904 | 85.94021 | 215.4636
13926 | HIFVOI | 9.00136 | 0.599135 | 1812.737924 | 6.57223 | 1.369605 | 854.2105 | 0 | 23.1911 | a-PEO | 0.706543 | 1209 | 0.139 | 99.88358 | 35.0507 | 25.06919 | 88.80883 | 227.6293
13927 | HIFVUO | 7.50157 | 0.631813 | 1913.899535 | 5.98814 | 1.252738 | 819.4412 | 0 | 17.31447 | a-PEO | 0.6777843 | 1209 | 0.139 | 96.232 | 33.8892 | 24.55959 | 85.72449 | 220.0297
13928 | HIFVUO01 | 11.71277 | 0.608838 | 1426.03655 | 3.29929 | 3.550088 | 833.8929 | 0 | 14.39076 | a-PEO | 0.6897377 | 1209 | 0.139 | 75.26523 | 35.63342 | 25.72738 | 72.3054 | 170.5539
13929 | HIFWAV | 6.82644 | 0.434632 | 1089.071331 | 4.81311 | 1.418301 | 1141.716 | 0 | 24.38614 | a-PEO | 0.9443478 | 1209 | 0.139 | 95.30606 | 39.47699 | 26.97135 | 86.4674 | 216.7231
13930 | HIFZAY | 4.52081 | 0.174127 | 107.909685 | 3.45842 | 1.307189 | 1487.842 | 1.54 | 27.98788 | a-PEO | 1.230638 | 1209 | 0.139 | 102.1839 | 45.10507 | 32.63849 | 90.12803 | 224.6502
13931 | HIGRIA | 11.33189 | 0.831715 | 2247.943146 | 6.86002 | 1.651874 | 649.5344 | 0 | 16.18527 | a-PEO | 0.5372493 | 1209 | 0.139 | 100.8206 | 34.69605 | 25.16262 | 89.23873 | 228.9616
13932 | HIHFOV | 4.86314 | 0.371661 | 286.546968 | 3.46095 | 1.405146 | 1098.794 | 0.42 | 32.31819 | a-PEO | 0.9088449 | 1209 | 0.139 | 109.3866 | 41.92587 | 32.04603 | 95.07265 | 240.4749
13933 | HIHGAI | 10.55614 | 0.65746 | 1537.198394 | 5.67197 | 1.861106 | 1007.898 | 0.74 | 29.86577 | a-PEO | 0.8336626 | 1209 | 0.139 | 106.1655 | 37.61106 | 27.14403 | 94.52355 | 239.1392
13934 | HIHGEM | 9.93245 | 0.96418 | 1480.17437 | 5.52954 | 1.796252 | 1050.171 | 0.28 | 29.8062 | a-PEO | 0.8686282 | 1209 | 0.139 | 105.9021 | 37.50192 | 26.657 | 94.03963 | 239.1385
13935 | HIHGIQ | 7.45404 | 0.619483 | 1635.229698 | 4.653 | 1.601986 | 903.1005 | 0 | 29.04162 | a-PEO | 0.7469814 | 1209 | 0.139 | 107.4032 | 37.6856 | 26.3922 | 94.87982 | 242.4646
13936 | HIHGOW | 7.39427 | 0.617353 | 1616.098079 | 4.75889 | 1.55378 | 915.8398 | 0 | 29.22971 | a-PEO | 0.7575184 | 1209 | 0.139 | 107.6304 | 37.87858 | 26.44391 | 95.13012 | 242.9146
13937 | HIHGUC | 8.04408 | 0.711489 | 2062.60953 | 6.54628 | 1.228802 | 696.8576 | 0 | 19.32369 | a-PEO | 0.5763917 | 1209 | 0.139 | 103.8074 | 36.05588 | 25.85184 | 91.94805 | 235.2234
13938 | HIHJUF | 5.86426 | 0.368237 | 591.916335 | 4.91033 | 1.19427 | 1475.52 | 0.43 | 24.48864 | a-PEO | 1.220447 | 1209 | 0.139 | 110.1078 | 38.47778 | 26.298 | 96.79983 | 248.0497
13939 | HIHNUJ | 8.1478 | 0.828384 | 2225.640647 | 7.9546 | 1.024288 | 812.9896 | 0 | 16.478 | a-PEO | 0.6724479 | 1209 | 0.139 | 107.8414 | 37.21209 | 26.16075 | 94.99822 | 243.4326
13940 | HIJSOK | 4.65728 | 0.400408 | 337.910341 | 3.47729 | 1.339342 | 1221.505 | 0.13 | 25.18269 | a-PEO | 1.010343 | 1209 | 0.139 | 109.2359 | 40.35838 | 32.694 | 94.68264 | 235.9041
13941 | HIMSAY | 5.16871 | 0.505691 | 602.822646 | 3.64786 | 1.416916 | 985.6148 | 0 | 29.37579 | a-PEO | 0.8152314 | 1209 | 0.139 | 109.5221 | 39.53184 | 27.22009 | 96.47119 | 246.0733
13942 | HIQNIG | 5.17097 | 0.379145 | 390.897526 | 2.43229 | 2.125968 | 1117.515 | 4.19 | 29.34475 | a-PEO | 0.9243301 | 1209 | 0.139 | 106.564 | 68.98572 | 32.83068 | 98.64352 | 238.5556
13943 | HIQPEE | 3.8432 | 0.152631 | 7.68177 | 3.11973 | 1.231901 | 1440.14 | 0 | 32.83041793 | a-PEO | 1.191182 | 1209 | 0.139 | 256.8641 | 56.53294 | 66.60535 | 136.4584 | 245.6048
13944 | HIQPII | 3.86804 | 0.14749 | 9.463184 | 3.1238 | 1.238248 | 1472.396 | 0 | 32.71939 | a-PEO | 1.217863 | 1209 | 0.139 | 256.8246 | 58.83825 | 66.07294 | 136.6109 | 244.5672
13945 | HISFUM | 4.53437 | 0.281818 | 340.100631 | 3.81507 | 1.188542 | 1479.229 | 0 | 65.87286 | a-PEO | 1.223514 | 1209 | 0.139 | 111.2726 | 41.22267 | 26.57502 | 97.77913 | 250.2432
13946 | HISGAT | 5.66636 | 0.322454 | 675.358618 | 4.82933 | 1.173322 | 1374.611 | 0 | 58.27524 | a-PEO | 1.136981 | 1209 | 0.139 | 111.4912 | 39.53822 | 26.52167 | 98.73999 | 250.2487
13947 | HISJAW | 5.83577 | 0.281528 | 133.840284 | 2.63959 | 2.210862 | 1494.576 | 6.22 | 29.69166 | a-PEO | 1.236208 | 1209 | 0.139 | 121.1335 | 50.69667 | 39.98068 | 93.3894 | 210.4445
13948 | HISJIE | 6.27871 | 0.235389 | 548.010703 | 5.58535 | 1.124139 | 1413.503 | 0 | 24.14443 | a-PEO | 1.16915 | 1209 | 0.139 | 101.8897 | 44.63906 | 29.45416 | 95.45467 | 229.9689
13949 | HIVQAG | 4.56148 | 0.280735 | 247.419731 | 2.54121 | 1.795003 | 1428.754 | 2.5 | 35.73118 | a-PEO | 1.181765 | 1209 | 0.139 | 106.4568 | 85.69587 | 42.34543 | 109.3073 | 233.9905
13950 | HIWKEE | 5.3362 | 0.355002 | 862.115611 | 3.90302 | 1.367198 | 1180.379 | 0.26 | 24.12863 | a-PEO | 0.9763271 | 1209 | 0.139 | 97.1007 | 41.2019 | 27.60765 | 88.13453 | 219.7077
13951 | HIWKII | 4.49598 | 0.372972 | 402.119082 | 3.52102 | 1.276897 | 1269.167 | 0.02 | 25.57112 | a-PEO | 1.049766 | 1209 | 0.139 | 94.66638 | 33.25241 | 27.62472 | 83.47127 | 208.3843
13952 | HIWLOO | 4.60619 | 0.233693 | 152.61588 | 2.63453 | 1.748392 | 1987.012 | 0.07 | 42.02844 | a-PEO | 1.643517 | 1209 | 0.139 | 113.2905 | 82.14323 | 36.58088 | 109.3248 | 249.0344
13953 | HIWXER | 3.22971 | 0.141151 | 0 | 2.67895 | 1.205588 | 2549.128 | 99.99 | 37.23035 | a-PEO | 2.10846 | 1209 | 0.139 | 104.3463 | 20.31197 | 24.55377 | 55.13437 | 105.9262
13954 | HIWXER01 | 3.29207 | 0.130873 | 0 | 2.75859 | 1.193389 | 2532.998 | 99.99 | 39.66343 | a-PEO | 2.095119 | 1209 | 0.139 | 110.3353 | 22.33935 | 25.97805 | 59.44108 | 110.9118
13955 | HIXDOH01 | 5.14922 | 0.370864 | 431.248606 | 2.8443 | 1.810365 | 1851.714 | 3.59 | 25.36937 | a-PEO | 1.531608 | 1209 | 0.139 | 63.54742 | 24.31963 | 26.95094 | 62.75646 | 126.7778
13956 | HIYBUN | 10.15365 | 0.540745 | 1401.165252 | 9.81645 | 1.034351 | 1118.204 | 0 | 15.25831 | a-PEO | 0.9248997 | 1209 | 0.139 | 81.76834 | 28.72009 | 22.55939 | 73.65738 | 189.4032
13957 | HIYGIH | 17.06952 | 0.803633 | 1879.124144 | 6.6643 | 2.561337 | 730.6124 | 0.01 | 18.14552 | a-PEO | 0.6043113 | 1209 | 0.139 | 103.0709 | 35.7224 | 25.62653 | 91.11159 | 233.8661
13958 | HIYLUY | 4.38669 | 0.293001 | 431.710078 | 2.77336 | 1.581724 | 2074.199 | 0.05 | 79.14718 | a-PEO | 1.715632 | 1209 | 0.139 | 140.4475 | 43.96222 | 28.40396 | 117.8943 | 250.25
13959 | HIYMAF | 4.37654 | 0.294969 | 442.952851 | 2.76711 | 1.581628 | 2062.698 | 0.05 | 80.17708 | a-PEO | 1.706119 | 1209 | 0.139 | 139.9004 | 43.86595 | 28.29596 | 116.872 | 250.25
13960 | HIYMEJ | 4.30008 | 0.301592 | 385.007377 | 2.72973 | 1.575277 | 2147.234 | 0.11 | 81.23774 | a-PEO | 1.776041 | 1209 | 0.139 | 134.8356 | 44.18308 | 27.75763 | 113.6581 | 250.25
13961 | HIYYEU | 4.58192 | 0.263197 | 108.896859 | 3.82938 | 1.196517 | 1159.263 | 0.19 | 25.69328 | a-PEO | 0.9588611 | 1209 | 0.139 | 109.0137 | 40.93064 | 28.59096 | 96.30886 | 242.6032
13962 | HIYZEV01 | 6.77675 | 0.48286 | 992.640696 | 3.19057 | 2.123994 | 1216.033 | 0.03 | 26.55487 | a-PEO | 1.005817 | 1209 | 0.139 | 111.1783 | 40.41907 | 30.74699 | 97.33718 | 242.3884
13963 | HIZQEN | 5.11247 | 0.460592 | 797.626494 | 3.90242 | 1.310077 | 1501.799 | 0.3 | 26.82747 | a-PEO | 1.242183 | 1209 | 0.139 | 109.4734 | 42.10785 | 28.09068 | 97.96571 | 245.5068
13964 | HIZQUD | 6.30539 | 0.520491 | 1116.514048 | 5.2605 | 1.198629 | 1495.452 | 0 | 21.44765 | a-PEO | 1.236933 | 1209 | 0.139 | 109.3094 | 39.38078 | 26.76984 | 96.64983 | 246.2973
13965 | HOFJIX | 9.75671 | 0.547151 | 1227.253831 | 8.56589 | 1.139019 | 1062.926 | 0 | 19.9739 | a-PEO | 0.8791779 | 1209 | 0.139 | 101.8286 | 36.4921 | 25.86286 | 90.43974 | 231.0915
13966 | HOFSUS | 4.7504 | 0.43602 | 319.2203 | 3.70252 | 1.283018 | 1261.323 | 0.75 | 29.93669 | a-PEO | 1.043278 | 1209 | 0.139 | 111.5191 | 42.73667 | 32.69655 | 99.38607 | 242.1427
13967 | HOGJIX | 10.87652 | 0.790996 | 2228.286305 | 5.94063 | 1.83087 | 784.1481 | 0 | 16.27555 | a-PEO | 0.6485923 | 1209 | 0.139 | 103.4675 | 35.75275 | 25.56346 | 91.53068 | 234.6071
13968 | HOGLEV | 14.03402 | 0.776494 | 1945.663295 | 9.0463 | 1.551355 | 761.926 | 0 | 20.45223 | a-PEO | 0.6302118 | 1209 | 0.139 | 99.96678 | 34.48147 | 25.24083 | 88.51545 | 227.2312
13969 | HOGLEV01 | 9.50106 | 0.757031 | 2145.878864 | 5.60478 | 1.695171 | 851.379 | 0 | 21.95051 | a-PEO | 0.704201 | 1209 | 0.139 | 101.3255 | 35.20064 | 25.48949 | 89.8843 | 230.5135
13970 | HOGSIG | 5.41082 | 0.366004 | 642.399844 | 3.95099 | 1.369485 | 1198.147 | 0 | 21.57963 | a-PEO | 0.9910232 | 1209 | 0.139 | 100.151 | 37.97475 | 28.8291 | 90.4992 | 226.6055
13971 | HOHMEX | 18.78417 | 0.876429 | 1588.378794 | 14.89456 | 1.261143 | 315.8945 | 0 | 12.781 | a-PEO | 0.2612857 | 1209 | 0.139 | 93.80779 | 31.84222 | 23.16644 | 82.80247 | 215.1764
13972 | HOHMIB | 13.18578 | 0.809148 | 2016.177325 | 11.41766 | 1.154858 | 538.4956 | 0 | 17.70765 | a-PEO | 0.4454058 | 1209 | 0.139 | 102.9365 | 35.44436 | 25.58477 | 91.03376 | 233.3625
13973 | HOJLEY | 3.63337 | 0.143954 | 0 | 2.83052 | 1.28364 | 1410.99 | 3.77 | 30.17537 | a-PEO | 1.167072 | 1209 | 0.139 | 115.9696 | 33.11607 | 27.98938 | 83.03012 | 118.2594
13974 | HOJLID | 8.3495 | 0.778007 | 2674.99278 | 5.13588 | 1.625719 | 608.2632 | 0 | 21.86912 | a-PEO | 0.5031126 | 1209 | 0.139 | 105.3772 | 36.35505 | 25.97942 | 93.05848 | 238.4002
13975 | HOMXIR | 23.70226 | 0.875054 | 1731.598048 | 22.8547 | 1.037085 | 394.3988 | 0 | 11.22763 | a-PEO | 0.326219 | 1209 | 0.139 | 93.44977 | 31.76009 | 23.23143 | 82.47238 | 214.528
13976 | HOMZEP | 8.52958 | 0.704368 | 1385.5938 | 6.78202 | 1.257675 | 1304.79 | 0 | 29.7342 | a-PEO | 1.079231 | 1209 | 0.139 | 109.4999 | 38.75876 | 26.60696 | 96.92853 | 246.7126
13977 | HOQMIL04 | 5.70662 | 0.443794 | 865.371876 | 4.91694 | 1.160604 | 1140.685 | 0 | 24.86468 | a-PEO | 0.9434949 | 1209 | 0.139 | 104.4216 | 39.75399 | 26.76985 | 93.33942 | 236.7311
13978 | HORCOH | 3.95095 | 0.219002 | 21.539468 | 2.55379 | 1.547093 | 2397.649 | 3.52 | 38.53834 | a-PEO | 1.983167 | 1209 | 0.139 | 137.3767 | 34.78716 | 34.14294 | 92.48187 | 139.8666
13979 | HORCUN | 3.98209 | 0.209403 | 27.997319 | 2.58122 | 1.542716 | 2330.6 | 3.66 | 41.88571 | a-PEO | 1.927709 | 1209 | 0.139 | 193.8272 | 47.21463 | 47.15697 | 132.4807 | 182.9436
13980 | HOTWUJ | 4.28095 | 0.318354 | 263.119004 | 3.36803 | 1.271055 | 1983.842 | 0 | 48.08411 | a-PEO | 1.640895 | 1209 | 0.139 | 153.1449 | 43.13949 | 34.44991 | 106.3599 | 250.2279
13981 | HOWPOZ | 7.21513 | 0.550589 | 1292.98804 | 5.98736 | 1.20506 | 1279.874 | 0 | 20.59626 | a-PEO | 1.058622 | 1209 | 0.139 | 107.4717 | 38.06809 | 26.8959 | 95.6047 | 242.122
13982 | HOWPUF | 7.93406 | 0.644735 | 1825.380993 | 5.48339 | 1.446926 | 971.632 | 0 | 18.20399 | a-PEO | 0.8036658 | 1209 | 0.139 | 105.2763 | 36.79157 | 26.04405 | 93.20857 | 238.3084
13983 | HOWQAM | 6.8261 | 0.707452 | 1972.536567 | 5.31039 | 1.285423 | 1014.974 | 0 | 18.97007 | a-PEO | 0.839515 | 1209 | 0.139 | 107.8191 | 37.56821 | 26.37238 | 95.17708 | 243.3155
13984 | HOWQEQ | 5.03956 | 0.342028 | 352.497308 | 3.43426 | 1.467437 | 1514.217 | 0.05 | 28.63751 | a-PEO | 1.252454 | 1209 | 0.139 | 112.0844 | 41.98196 | 30.11281 | 98.81917 | 246.6367
13985 | HOWQOA | 8.78202 | 0.605195 | 1420.009048 | 2.88546 | 3.043542 | 1017.98 | 0 | 22.28883 | a-PEO | 0.8420013 | 1209 | 0.139 | 102.0452 | 40.18059 | 28.68698 | 92.26258 | 229.1818
13986 | HOXGEH | 7.22422 | 0.191891 | 423.449996 | 5.56347 | 1.29851 | 1760.436 | 0 | 22.14528 | a-PEO | 1.456109 | 1209 | 0.139 | 104.8619 | 41.8431 | 27.24467 | 95.15258 | 236.7199
13987 | HOXJIO | 6.55469 | 0.472723 | 1067.248853 | 4.73411 | 1.384566 | 1166.196 | 0.05 | 26.70427 | a-PEO | 0.9645956 | 1209 | 0.139 | 106.8882 | 38.58058 | 27.54682 | 95.0363 | 240.7102
13988 | HOXKIP | 5.63987 | 0.425392 | 782.303746 | 3.43131 | 1.643649 | 1702.38 | 0 | 26.67683 | a-PEO | 1.408089 | 1209 | 0.139 | 109.7567 | 41.74907 | 28.64232 | 97.83022 | 244.5711
13989 | HOXKUB | 6.32021 | 0.514126 | 1069.107906 | 4.20706 | 1.502287 | 1715.999 | 0 | 24.57606 | a-PEO | 1.419354 | 1209 | 0.139 | 109.1336 | 39.64891 | 27.23999 | 96.78917 | 245.7392
13990 | HOYTUL | 5.4823 | 0.319653 | 622.461604 | 3.49814 | 1.567204 | 1387.503 | 1.45 | 61.2694 | a-PEO | 1.147645 | 1209 | 0.139 | 118.3794 | 45.56804 | 30.29405 | 109.4782 | 250.2367
13991 | HOZTOG | 8.69843 | 0.591776 | 1631.817488 | 6.41352 | 1.356265 | 1385.327 | 0 | 13.80256 | a-PEO | 1.145845 | 1209 | 0.139 | 103.221 | 35.87216 | 25.41907 | 91.29411 | 234.3259
13992 | HUCBAJ | 5.86453 | 0.577476 | 830.590761 | 3.89751 | 1.504686 | 1200.036 | 0 | 96.2988 | a-PEO | 0.9925854 | 1209 | 0.139 | 111.6168 | 38.76459 | 26.66579 | 97.84186 | 250.25
13993 | HUCBEN | 5.37435 | 0.505906 | 572.234933 | 4.22886 | 1.270874 | 1128.147 | 0.46 | 27.06678 | a-PEO | 0.9331238 | 1209 | 0.139 | 109.563 | 39.39048 | 27.75557 | 96.91964 | 246.2998
13994 | HUCLIB | 3.72234 | 0.13246 | 5.449953 | 3.34235 | 1.113689 | 2216.544 | 0 | 31.95467 | a-PEO | 1.83337 | 1209 | 0.139 | 219.816 | 53.68053 | 53.39307 | 103.0786 | 230.5382
13995 | HUHJAW | 3.68144 | 0.117338 | 0 | 2.51889 | 1.461533 | 2113.039 | 28.87 | 45.07681 | a-PEO | 1.747758 | 1209 | 0.139 | 206.6178 | 69.49111 | 48.80608 | 166.0416 | 187.6105
13996 | HUKQUZ | 4.78458 | 0.123009 | 21.304024 | 2.69621 | 1.774558 | 1381.808 | 12.67 | 30.6457 | a-PEO | 1.142935 | 1209 | 0.139 | 95.90023 | 42.4853 | 31.92332 | 81.82522 | 133.4247
13997 | HUMQUC | 3.39408 | 0.0645914 | 0 | 3.00183 | 1.13067 | 2422.452 | 100 | 38.55019 | a-PEO | 2.003683 | 1209 | 0.139 | 130.5605 | 36.6646 | 30.80502 | 87.02711 | 127.6253
13998 | HURGEH | 7.76009 | 0.624871 | 1782.70645 | 5.17265 | 1.500216 | 1019.499 | 0.01 | 17.41512 | a-PEO | 0.8432578 | 1209 | 0.139 | 104.6449 | 36.67595 | 26.39354 | 92.80288 | 236.4203
13999 | HURGOR | 6.43712 | 0.547533 | 1227.449364 | 4.72467 | 1.362449 | 937.1808 | 0.02 | 23.72915 | a-PEO | 0.7751702 | 1209 | 0.139 | 100.7825 | 36.54564 | 26.25361 | 89.67931 | 228.7247
14000 | HURGUX | 4.97475 | 0.305048 | 328.572699 | 3.84254 | 1.294651 | 1325.241 | 0 | 28.28158 | a-PEO | 1.096147 | 1209 | 0.139 | 109.6283 | 42.59639 | 28.63554 | 97.14046 | 245.7106
14001 | HURGUX01 | 4.95927 | 0.306535 | 322.85242 | 3.84058 | 1.291282 | 1325.872 | 0 | 28.3348 | a-PEO | 1.096668 | 1209 | 0.139 | 109.8276 | 43.02247 | 28.72956 | 97.39972 | 245.802
14002 | HURNOX | 3.19637 | 0.126644 | 0 | 2.49277 | 1.282256 | 1603.405 | 100 | 36.09786 | a-PEO | 1.326224 | 1209 | 0.139 | 97.02814 | 25.2176 | 22.95259 | 77.40724 | 99.77856
14003 | HURQUG | 6.31221 | 0.355012 | 601.432594 | 3.21738 | 1.96191 | 1673.05 | 1.55 | 27.30114 | a-PEO | 1.383829 | 1209 | 0.139 | 108.7169 | 42.6177 | 41.79728 | 100.2708 | 214.3516
14004 | HUSGAE | 3.16935 | 0.072146 | 0 | 2.5287 | 1.253352 | 2187.279 | 99.99 | 29.25526 | a-PEO | 1.809164 | 1209 | 0.139 | 91.80841 | 30.99613 | 21.72794 | 80.44166 | 95.34946
14005 | HUSQES | 3.88653 | 0.411342 | 40.982389 | 3.23031 | 1.203145 | 1404.684 | 1.74 | 34.10367 | a-PEO | 1.161856 | 1209 | 0.139 | 122.791 | 39.81286 | 33.57944 | 95.63854 | 240.0652
14006 | HUTTIA | 4.93965 | 0.313174 | 324.012454 | 2.94896 | 1.675048 | 1290.093 | 0.39 | 32.91257 | a-PEO | 1.067074 | 1209 | 0.139 | 108.5502 | 51.64735 | 42.7899 | 101.8008 | 231.6777
14007 | HUTZAX01 | 5.14597 | 0.222387 | 268.234548 | 3.91519 | 1.31436 | 1416.274 | 0.18 | 26.56336 | a-PEO | 1.171442 | 1209 | 0.139 | 108.6807 | 42.43335 | 27.20457 | 96.13717 | 245.0358
14008 | HUTZEB | 3.89277 | 0.279794 | 31.986148 | 2.46393 | 1.579903 | 1373.458 | 1.18 | 65.52651 | a-PEO | 1.136028 | 1209 | 0.139 | 156.3122 | 86.16393 | 45.10143 | 144.4703 | 250.2414
14009 | HUXWAY | 8.32795 | 0.365922 | 856.524192 | 7.15006 | 1.164738 | 1527.854 | 1.3 | 15.38797 | a-PEO | 1.263734 | 1209 | 0.139 | 87.09032 | 32.01301 | 23.94633 | 79.06288 | 200.7557
14010 | HUYJOA | 6.60468 | 0.48918 | 1133.145301 | 3.67142 | 1.798944 | 952.5309 | 0 | 25.31829 | a-PEO | 0.7878668 | 1209 | 0.139 | 104.7872 | 40.35838 | 29.32834 | 94.06434 | 234.0441
14011 | HUYJUG | 9.2604 | 0.431244 | 1053.171842 | 5.86045 | 1.580152 | 936.416 | 0 | 19.65126 | a-PEO | 0.7745376 | 1209 | 0.139 | 105.8524 | 38.94894 | 26.58362 | 94.40028 | 239.5339
14012 | HUYKAN | 9.77773 | 0.447898 | 1087.555872 | 6.64666 | 1.471074 | 912.1937 | 0 | 21.496 | a-PEO | 0.7545026 | 1209 | 0.139 | 106.3588 | 37.83618 | 26.71608 | 94.08622 | 240.5908
14013 | HUYKUH | 11.74767 | 0.530203 | 1303.438658 | 8.70516 | 1.349506 | 798.8466 | 0.03 | 16.25305 | a-PEO | 0.6607499 | 1209 | 0.139 | 89.95676 | 31.63744 | 23.21072 | 79.68156 | 208.3889
14014 | HUZFIS | 5.58128 | 0.467107 | 715.482227 | 3.15071 | 1.771436 | 1104.362 | 0.35 | 33.04423 | a-PEO | 0.9134508 | 1209 | 0.139 | 108.4302 | 47.1852 | 28.98714 | 97.42079 | 243.7144
14015 | HUZFOY | 6.25647 | 0.571607 | 1464.063846 | 5.45731 | 1.146438 | 952.3171 | 0 | 24.10325 | a-PEO | 0.7876899 | 1209 | 0.139 | 107.5135 | 38.25116 | 26.75194 | 95.45135 | 242.549
14016 | HUZSOL | 9.96894 | 0.531404 | 1136.504997 | 8.00393 | 1.245506 | 905.5503 | 0.02 | 72.92598 | a-PEO | 0.7490077 | 1209 | 0.139 | 111.8261 | 40.73594 | 35.52055 | 101.217 | 250.2491
14017 | HUZSOL01 | 10.56931 | 0.654577 | 1468.582093 | 9.01737 | 1.172106 | 801.7296 | 0.01 | 66.39519 | a-PEO | 0.6631345 | 1209 | 0.139 | 112.0777 | 39.24875 | 28.6971 | 100.0084 | 250.2481
14018 | HUZSUR | 9.15011 | 0.567974 | 1321.695263 | 7.4108 | 1.234699 | 889.9469 | 0 | 86.8767 | a-PEO | 0.7361017 | 1209 | 0.139 | 111.7594 | 39.58862 | 26.41255 | 99.81619 | 250.25
14019 | HUZSUR01 | 9.88153 | 0.622493 | 1422.655425 | 8.6684 | 1.139949 | 842.1621 | 0 | 100.9156 | a-PEO | 0.6965774 | 1209 | 0.139 | 111.7807 | 39.46835 | 27.35325 | 99.72875 | 250.25
14020 | IBARUA | 7.1268 | 0.31409 | 610.619091 | 5.0269 | 1.417733 | 1980.034 | 0 | 21.3827 | a-PEO | 1.637745 | 1209 | 0.139 | 99.32366 | 39.23297 | 25.48704 | 89.16155 | 227.0158
14021 | IBASAH | 7.16916 | 0.314303 | 623.854925 | 5.08713 | 1.409274 | 1954.702 | 0 | 21.0328 | a-PEO | 1.616793 | 1209 | 0.139 | 100.1344 | 38.83371 | 25.57245 | 89.74009 | 228.4831
14022 | IBASEL | 7.42906 | 0.315751 | 677.427818 | 5.13218 | 1.447545 | 1772.253 | 0 | 20.18062 | a-PEO | 1.465884 | 1209 | 0.139 | 98.22035 | 38.84674 | 25.91705 | 88.01467 | 224.6308
14023 | IBASOV | 7.32486 | 0.314664 | 657.241667 | 5.10994 | 1.433453 | 1823.547 | 0 | 20.31228 | a-PEO | 1.50831 | 1209 | 0.139 | 99.73476 | 39.18506 | 25.79791 | 89.61519 | 227.6185
14024 | IBASUB | 7.25865 | 0.314086 | 642.972584 | 5.07987 | 1.428905 | 1868.817 | 0 | 20.60705 | a-PEO | 1.545755 | 1209 | 0.139 | 99.17822 | 39.40242 | 25.52223 | 88.79312 | 226.6039
14025 | IBATAI | 7.35274 | 0.319027 | 651.785165 | 5.00108 | 1.47023 | 1799.99 | 0 | 20.68062 | a-PEO | 1.488826 | 1209 | 0.139 | 98.50723 | 38.25913 | 25.72928 | 88.18038 | 225.2805
14026 | IBATEM | 7.23101 | 0.315874 | 634.912959 | 5.08834 | 1.421094 | 1903.268 | 0 | 20.84907 | a-PEO | 1.57425 | 1209 | 0.139 | 99.18894 | 38.83083 | 25.55288 | 88.84402 | 226.6489
14027 | IBICAZ | 9.97802 | 0.42802 | 961.021217 | 9.8426 | 1.013759 | 1072.219 | 0 | 15.88325 | a-PEO | 0.8868641 | 1209 | 0.139 | 92.71476 | 33.16953 | 24.46652 | 83.47237 | 212.0556
14028 | IBICED | 10.07018 | 0.420491 | 934.526114 | 9.94208 | 1.012885 | 1225.845 | 0 | 15.74635 | a-PEO | 1.013933 | 1209 | 0.139 | 92.849 | 33.4323 | 24.47046 | 83.10954 | 212.6142
14029 | IBICIH | 9.99905 | 0.429212 | 960.725596 | 9.84285 | 1.015869 | 1068.409 | 0 | 15.87401 | a-PEO | 0.8837126 | 1209 | 0.139 | 90.79567 | 32.89526 | 23.94805 | 82.22238 | 208.6341
14030 | IBICON | 10.09823 | 0.419448 | 938.979615 | 9.93983 | 1.015936 | 1223.543 | 0 | 15.83049 | a-PEO | 1.012029 | 1209 | 0.139 | 91.75154 | 33.19981 | 24.02599 | 82.42023 | 210.5901
14031 | IBICUT | 10.14615 | 0.434076 | 958.338557 | 10.01365 | 1.013232 | 1068.362 | 0 | 15.71574 | a-PEO | 0.8836743 | 1209 | 0.139 | 94.05005 | 34.02564 | 24.88324 | 84.75672 | 215.2006
14032 | IBIDAA | 10.20779 | 0.427882 | 949.734218 | 10.07656 | 1.013023 | 1210.669 | 0 | 15.78553 | a-PEO | 1.00138 | 1209 | 0.139 | 93.50267 | 33.53049 | 24.29525 | 84.37308 | 214.1382
14033 | IBITUK | 5.114 | 0.326094 | 602.827042 | 4.10664 | 1.2453 | 1177.263 | 2.54 | 26.62487 | a-PEO | 0.9737493 | 1209 | 0.139 | 104.3918 | 39.90135 | 28.76858 | 94.48249 | 234.6098
14034 | IBIYOI | 5.57967 | 0.267249 | 540.15674 | 4.82276 | 1.156945 | 1975.65 | 0 | 24.31657 | a-PEO | 1.634119 | 1209 | 0.139 | 108.543 | 40.48817 | 26.70357 | 96.07996 | 244.8379
14035 | IBOWIH | 5.06288 | 0.263766 | 302.869161 | 3.05925 | 1.654942 | 1287.614 | 3.17 | 29.71565 | a-PEO | 1.065024 | 1209 | 0.139 | 104.6418 | 66.53629 | 31.85658 | 97.38928 | 235.301
14036 | IBOZIK | 6.1387 | 0.595126 | 1327.740626 | 4.49344 | 1.366147 | 940.0509 | 0.01 | 21.76437 | a-PEO | 0.7775442 | 1209 | 0.139 | 103.6208 | 36.82227 | 26.75964 | 92.08773 | 234.5171
14037 | IBUDOZ | 5.08668 | 0.333703 | 502.99421 | 4.25333 | 1.195929 | 1489.166 | 0 | 27.25658 | a-PEO | 1.231734 | 1209 | 0.139 | 104.5609 | 39.15426 | 26.48866 | 92.88782 | 237.1388
14038 | IBUYAH | 4.28353 | 0.125678 | 58.167649 | 4.03476 | 1.061657 | 1494.826 | 0.66 | 28.41768 | a-PEO | 1.236416 | 1209 | 0.139 | 92.51327 | 51.08708 | 28.2268 | 84.07251 | 211.9022
14039 | ic025743v | 9.37537 | 0.682763 | 1584.872576 | 3.5659 | 2.629174 | 1289.474 | 0 | 23.6964 | a-PEO | 1.066562 | 1209 | 0.139 | 104.5721 | 37.15617 | 27.35801 | 92.38468 | 233.9751
14040 | ic034943jsi20030807 | 9.37537 | 0.680426 | 1584.692062 | 3.5659 | 2.629174 | 1289.474 | 0 | 23.58177 | a-PEO | 1.066562 | 1209 | 0.139 | 104.7153 | 36.95135 | 27.57565 | 92.5689 | 234.2844
14041 | ic048812 | 12.59507 | 0.735307 | 2110.715549 | 5.61378 | 2.243599 | 755.1873 | 0 | 19.37431 | a-PEO | 0.624638 | 1209 | 0.139 | 95.0191 | 33.04564 | 24.53285 | 84.73875 | 217.3686
14042 | ic049498msi20040906 | 5.93683 | 0.236832 | 427.249769 | 5.18128 | 1.145823 | 1340.722 | 0 | 23.93465 | a-PEO | 1.108951 | 1209 | 0.139 | 107.8183 | 43.02205 | 26.79707 | 95.79895 | 243.4611
14043 | ic050064gsi20050115 | 8.53834 | 0.775551 | 2209.514403 | 6.535 | 1.306555 | 823.7064 | 0 | 25.32596 | a-PEO | 0.6813122 | 1209 | 0.139 | 108.1779 | 37.3662 | 26.46305 | 95.3912 | 243.7958
14044 | ic051143vsi20050711 | 5.79194 | 0.213505 | 191.476707 | 2.40259 | 2.410707 | 2067.466 | 13.77 | 25.31285 | a-PEO | 1.710063 | 1209 | 0.139 | 62.25976 | 35.48856 | 28.19165 | 83.32025 | 126.2188
14045 | ic051810ksi20051020 | 17.88281 | 0.730097 | 1611.261421 | 5.61829 | 3.182963 | 598.1818 | 0 | 23.48332 | a-PEO | 0.494774 | 1209 | 0.139 | 95.03033 | 33.36482 | 24.49313 | 84.83931 | 217.6008
14046 | ic051810ksi20060220 | 5.89498 | 0.37266 | 398.588726 | 4.61733 | 1.276708 | 1399.004 | 1.82 | 32.02932 | a-PEO | 1.157158 | 1209 | 0.139 | 108.9224 | 41.7702 | 27.52949 | 97.34661 | 245.4411
14047 | ic0520162si20051122 | 6.76376 | 0.525908 | 1420.827859 | 5.15321 | 1.312533 | 783.879 | 0.02 | 23.04175 | a-PEO | 0.6483697 | 1209 | 0.139 | 104.6576 | 37.14546 | 26.78685 | 92.89284 | 236.1381
14048 | ic0520162si20051122 | 12.80588 | 0.608008 | 1285.445307 | 3.94057 | 3.249753 | 929.7569 | 0 | 26.20197 | a-PEO | 0.7690297 | 1209 | 0.139 | 107.4627 | 38.30483 | 27.16958 | 95.22528 | 242.2937
14049 | ic060004qsi20060102 | 5.43085 | 0.508407 | 1341.362356 | 3.59671 | 1.509949 | 985.738 | 0.03 | 13.80657 | a-PEO | 0.8153333 | 1209 | 0.139 | 85.23111 | 28.33874 | 26.487 | 71.92954 | 180.8987
14050 | ic060030osi20060309 | 5.2265 | 0.312975 | 612.276787 | 4.77382 | 1.094826 | 1358.01 | 0 | 26.05202 | a-PEO | 1.12325 | 1209 | 0.139 | 109.6773 | 40.01924 | 26.64275 | 96.76026 | 247.1653
14051 | ic060608urom20060410 | 5.39588 | 0.230382 | 280.751255 | 2.97433 | 1.81415 | 1386.951 | 3.13 | 31.77039 | a-PEO | 1.147189 | 1209 | 0.139 | 106.4272 | 71.11972 | 42.75758 | 115.5461 | 230.7255
14052 | ic060771psi20060614 | 7.04877 | 0.460512 | 887.618696 | 2.5805 | 2.731552 | 1414.341 | 0 | 35.50349 | a-PEO | 1.169843 | 1209 | 0.139 | 110.9527 | 57.24991 | 33.09277 | 102.1636 | 242.9119
14053 | ic062019u-file003 | 7.09944 | 0.655985 | 1962.38738 | 5.34059 | 1.329336 | 893.3838 | 0 | 18.99873 | a-PEO | 0.7389444 | 1209 | 0.139 | 101.6196 | 35.51024 | 25.46425 | 90.15715 | 230.8807
14054 | ic062019usi20061020 | 3.71503 | 0.294681 | 0 | 3.07357 | 1.208702 | 1382.748 | 9.73 | 34.60732 | a-PEO | 1.143712 | 1209 | 0.139 | 238.207 | 40.11308 | 39.45225 | 97.89197 | 244.9774
14055 | ic070274o-file006 | 10.21413 | 0.753874 | 1967.709207 | 5.8901 | 1.734118 | 853.5376 | 0 | 17.95995 | a-PEO | 0.7059864 | 1209 | 0.139 | 101.9531 | 35.34742 | 25.4579 | 90.31898 | 231.2618
14056 | ic070274osi20070211 | 6.9462 | 0.676621 | 1913.185459 | 5.87305 | 1.182724 | 1263.454 | 0 | 17.13871 | a-PEO | 1.04504 | 1209 | 0.139 | 107.9916 | 37.25002 | 26.13518 | 95.12492 | 243.7484
14057 | ic1000792 | 4.67913 | 0.224568 | 520.963414 | 4.02418 | 1.162754 | 4239.894 | 0.87 | 22.24369 | a-PEO | 3.506943 | 1209 | 0.139 | 82.7398 | 37.44083 | 27.37733 | 77.49513 | 183.9658
14058 | ic100188w | 7.66338 | 0.542895 | 1274.566699 | 4.13517 | 1.85322 | 1458.509 | 0 | 18.34583 | a-PEO | 1.206377 | 1209 | 0.139 | 98.49169 | 35.72881 | 25.8565 | 87.61338 | 224.6246
14059 | ic1010083 | 4.58785 | 0.322791 | 253.952331 | 3.57723 | 1.282515 | 1528.067 | 0.03 | 31.31579 | a-PEO | 1.26391 | 1209 | 0.139 | 97.64555 | 38.45425 | 30.6928 | 87.78709 | 220.2986
14060 | ic101789u | 5.26056 | 0.435107 | 899.424499 | 3.44551 | 1.526787 | 1379.409 | 0 | 25.9985 | a-PEO | 1.14095 | 1209 | 0.139 | 102.933 | 37.70434 | 25.7885 | 91.77428 | 233.6848
14061 | ic101935f | 5.13093 | 0.460361 | 502.470882 | 3.75996 | 1.364624 | 1595.565 | 0 | 31.69513 | a-PEO | 1.319739 | 1209 | 0.139 | 110.648 | 40.14172 | 27.48494 | 97.64937 | 247.9489
14062 | ic102347b | 5.13093 | 0.460554 | 503.020921 | 3.75996 | 1.364624 | 1595.565 | 0 | 31.53267 | a-PEO | 1.319739 | 1209 | 0.139 | 110.5931 | 40.024 | 27.46403 | 97.41714 | 247.7493
14063 | ic200054b | 9.5696 | 0.744501 | 1931.062653 | 5.43454 | 1.760885 | 668.7897 | 0 | 19.05864 | a-PEO | 0.5531759 | 1209 | 0.139 | 102.006 | 35.48996 | 25.56819 | 90.45695 | 231.4884
14064 | ic200463k | 9.5696 | 0.74408 | 1932.732987 | 5.43454 | 1.760885 | 668.7897 | 0 | 18.88981 | a-PEO | 0.5531759 | 1209 | 0.139 | 102.6546 | 35.78191 | 25.68091 | 90.95335 | 232.6838
14065 | ic2012809 | 7.49679 | 0.31859 | 623.897536 | 5.33186 | 1.406037 | 1889.93 | 0 | 23.75722 | a-PEO | 1.563218 | 1209 | 0.139 | 107.0094 | 40.13971 | 26.69812 | 95.28217 | 241.8104
14066 | ic2017598 | 5.93071 | 0.766126 | 2252.826022 | 5.35547 | 1.107412 | 866.5591 | 0 | 18.78643 | a-PEO | 0.7167569 | 1209 | 0.139 | 109.6675 | 37.9929 | 26.53718 | 96.68627 | 246.9864
14067 | ic2017598 | 13.52781 | 0.861066 | 2076.166468 | 8.78691 | 1.539541 | 407.9982 | 0 | 10.74485 | a-PEO | 0.3374675 | 1209 | 0.139 | 92.31882 | 31.49102 | 22.99286 | 81.57446 | 212.2261
14068 | ic202626c | 7.286 | 0.66637 | 1881.981894 | 6.24859 | 1.166023 | 867.5115 | 0 | 19.20486 | a-PEO | 0.7175447 | 1209 | 0.139 | 107.3696 | 37.45254 | 26.3099 | 94.80709 | 242.4409
14069 | ic202769e | 7.46774 | 0.641225 | 749.279901 | 3.60854 | 2.069463 | 1462.769 | 0.68 | 34.74233 | a-PEO | 1.2099 | 1209 | 0.139 | 111.0364 | 40.25531 | 27.68418 | 98.19311 | 249.096
14070 | ic300665a | 4.19154 | 0.350723 | 209.461614 | 2.64482 | 1.584811 | 1414.078 | 4.43 | 36.8644 | a-PEO | 1.169626 | 1209 | 0.139 | 145.2261 | 55.0748 | 55.11547 | 143.7775 | 241.3622
14071 | ic3019502 | 4.17676 | 0.336864 | 59.741279 | 3.4851 | 1.198462 | 1228.802 | 2.39 | 33.47553 | a-PEO | 1.016379 | 1209 | 0.139 | 104.5561 | 38.26204 | 29.92436 | 88.42593 | 223.9987
14072 | ic302583a | 5.53082 | 0.275197 | 398.48352 | 4.05182 | 1.365021 | 1471.912 | 0 | 25.59408 | a-PEO | 1.217462 | 1209 | 0.139 | 108.0621 | 42.92144 | 27.59663 | 96.49199 | 243.6477
14073 | ic3026304 | 6.76851 | 0.449462 | 922.850448 | 6.40962 | 1.055992 | 1068.542 | 0 | 28.72293 | a-PEO | 0.8838233 | 1209 | 0.139 | 108.0116 | 38.82469 | 27.59566 | 96.04876 | 242.6478
14074 | ic302758g | 10.59883 | 0.80709 | 1893.071486 | 6.67965 | 1.586734 | 768.1825 | 0 | 27.54483 | a-PEO | 0.6353867 | 1209 | 0.139 | 102.5896 | 35.42714 | 25.23432 | 90.54657 | 233.1519
14075 | PIBLUJ | 5.94758 | 0.39479 | 473.392922 | 3.52279 | 1.688315 | 1304.133 | 0.13 | 93.35199 | a-PEO | 1.078688 | 1209 | 0.139 | 112.4524 | 59.50195 | 30.77036 | 102.3772 | 250.25
14076 | ic400777c | 8.03748 | 0.63398 | 1787.343191 | 6.22623 | 1.290906 | 1087.683 | 0 | 17.33052 | a-PEO | 0.8996547 | 1209 | 0.139 | 102.3211 | 35.73523 | 25.47291 | 90.66573 | 232.3176
14077 | ic400853r | 6.92734 | 0.59312 | 1188.26062 | 4.01911 | 1.7236 | 1345.801 | 0 | 31.65354 | a-PEO | 1.113152 | 1209 | 0.139 | 110.6616 | 38.67806 | 26.69258 | 97.47481 | 248.9428
14078 | ic401092j | 4.77814 | 0.368008 | 336.316229 | 2.58469 | 1.848632 | 1253.101 | 0.42 | 45.15813 | a-PEO | 1.036477 | 1209 | 0.139 | 113.9419 | 77.50923 | 35.35183 | 107.7087 | 249.4658
14079 | ic401157n | 9.72743 | 0.602759 | 1604.793672 | 8.74819 | 1.111936 | 867.0933 | 0 | 17.447 | a-PEO | 0.7171988 | 1209 | 0.139 | 95.6271 | 33.50555 | 24.62847 | 85.19565 | 218.7951
14080 | ic401157n | 8.07184 | 0.644089 | 1819.608968 | 5.576 | 1.447604 | 920.2511 | 0 | 28.119 | a-PEO | 0.7611672 | 1209 | 0.139 | 107.8275 | 37.90132 | 26.61034 | 95.61309 | 243.0475
14081 | ic401474f | 8.36266 | 0.694736 | 1989.51103 | 5.62116 | 1.487711 | 801.457 | 0 | 22.76834 | a-PEO | 0.662909 | 1209 | 0.139 | 108.2891 | 38.20869 | 27.05098 | 95.76495 | 243.5928
14082 | ic401765r | 4.13244 | 0.186686 | 94.168868 | 2.9785 | 1.387423 | 1544.148 | 0.25 | 59.41279 | a-PEO | 1.277211 | 1209 | 0.139 | 173.8767 | 70.67807 | 42.55866 | 132.3472 | 250.1643
14083 | ic402058f | 7.34675 | 0.685038 | 2125.161029 | 5.55253 | 1.323136 | 533.9286 | 0 | 17.78425 | a-PEO | 0.4416283 | 1209 | 0.139 | 102.6602 | 35.87042 | 25.98115 | 90.98045 | 232.6588
14084 | ic402058f | 5.68988 | 0.402164 | 631.590525 | 4.36716 | 1.302879 | 1374.906 | 0 | 27.827 | a-PEO | 1.137226 | 1209 | 0.139 | 109.6568 | 40.97998 | 27.24133 | 97.14138 | 246.9511
14085 | ic402058f | 5.34889 | 0.451472 | 792.895786 | 4.37091 | 1.223747 | 1327.431 | 0 | 26.98678 | a-PEO | 1.097958 | 1209 | 0.139 | 110.1626 | 40.20382 | 27.02238 | 97.25531 | 247.9645
14086 | ic402058f | 5.82311 | 0.470614 | 883.45453 | 4.37702 | 1.330382 | 1286.266 | 0 | 25.18496 | a-PEO | 1.063909 | 1209 | 0.139 | 109.6845 | 39.62964 | 26.81864 | 96.78008 | 247.072
14087 | ic402280p | 5.71457 | 0.375281 | 527.159304 | 4.11763 | 1.38783 | 1404.854 | 0.38 | 28.1195 | a-PEO | 1.161996 | 1209 | 0.139 | 109.0047 | 41.86485 | 28.8577 | 97.13357 | 245.4601
14088 | ic402481b | 4.83974 | 0.166057 | 144.359348 | 2.7849 | 1.737851 | 1846.658 | 4.45 | 24.60091 | a-PEO | 1.527426 | 1209 | 0.139 | 82.55715 | 43.5493 | 31.2915 | 79.00763 | 144.219
14089 | ic402614w | 9.1257 | 0.669139 | 1593.742166 | 4.85174 | 1.880913 | 956.7855 | 0 | 19.94261 | a-PEO | 0.7913858 | 1209 | 0.139 | 104.0037 | 36.80363 | 26.22224 | 92.33217 | 235.6296
14090 | ic402692p | 9.2693 | 0.614528 | 1075.881861 | 3.70616 | 2.501052 | 1315.913 | 0.01 | 34.79517 | a-PEO | 1.088431 | 1209 | 0.139 | 110.6446 | 41.9902 | 27.88068 | 97.9265 | 248.3405
14091 | ic402692p | 7.57252 | 0.637348 | 1619.216949 | 6.20483 | 1.220423 | 1128.911 | 0 | 22.18894 | a-PEO | 0.9337559 | 1209 | 0.139 | 105.6579 | 36.93791 | 26.31807 | 93.52878 | 238.557
14092 | ic402692p | 5.22305 | 0.498066 | 807.573615 | 3.60975 | 1.446928 | 1247.126 | 0.11 | 24.73808 | a-PEO | 1.031535 | 1209 | 0.139 | 109.2811 | 39.63298 | 28.39475 | 96.96939 | 245.0504
14093 | ic402692p | 14.06271 | 0.702669 | 1725.14153 | 4.49755 | 3.126749 | 931.1676 | 0 | 26.98602 | a-PEO | 0.7701965 | 1209 | 0.139 | 105.5631 | 36.83577 | 26.73875 | 93.27997 | 237.5553
14094 | ic402803s | 8.36656 | 0.636675 | 1788.469126 | 7.12488 | 1.174274 | 1090.064 | 0 | 17.67098 | a-PEO | 0.9016242 | 1209 | 0.139 | 105.6673 | 36.85502 | 26.13967 | 93.50024 | 238.879
14095 | ic403069d | 4.41255 | 0.422141 | 366.727482 | 3.41722 | 1.291269 | 1975.9 | 3.14 | 30.46508 | a-PEO | 1.634326 | 1209 | 0.139 | 125.6463 | 39.13852 | 35.15821 | 96.40886 | 232.8713
14096 | ic403134c | 6.03433 | 0.462742 | 1105.255343 | 4.98914 | 1.209493 | 1045.738 | 0 | 24.34708 | a-PEO | 0.8649611 | 1209 | 0.139 | 108.7754 | 39.11417 | 26.70488 | 96.18404 | 245.2924
14097 | ic403175w | 5.082 | 0.440549 | 605.087682 | 3.77684 | 1.345569 | 1045.106 | 0 | 56.4973 | a-PEO | 0.8644387 | 1209 | 0.139 | 111.748 | 41.05225 | 27.50427 | 98.78162 | 250.2447
14098 | ic500323r | 5.88584 | 0.265743 | 284.672603 | 3.69969 | 1.590901 | 2567.829 | 0 | 34.08062 | a-PEO | 2.123928 | 1209 | 0.139 | 110.797 | 46.81039 | 32.23122 | 99.60332 | 247.4634
14099 | ic500323r | 5.40217 | 0.307092 | 921.107919 | 4.39968 | 1.227855 | 1587.365 | 0 | 22.55268 | a-PEO | 1.312957 | 1209 | 0.139 | 101.6246 | 38.32714 | 26.19861 | 90.67565 | 230.4647
14100 | ic5005374 | 5.13222 | 0.297277 | 813.877966 | 4.08543 | 1.256225 | 1684.297 | 0 | 24.38488 | a-PEO | 1.393133 | 1209 | 0.139 | 104.2216 | 38.7591 | 27.10883 | 92.73746 | 235.397
14101 | ic5008457 | 7.31524 | 0.475562 | 935.202359 | 3.29202 | 2.222113 | 1251.223 | 0 | 27.61169 | a-PEO | 1.034924 | 1209 | 0.139 | 104.8399 | 40.69351 | 32.64403 | 94.97889 | 232.4585
14102 | ic500905z | 4.59563 | 0.175331 | 85.180127 | 3.32047 | 1.38403 | 1559.568 | 0.1 | 29.40088 | a-PEO | 1.289965 | 1209 | 0.139 | 107.4502 | 50.17075 | 39.25147 | 93.27921 | 217.4748
14103 | ic5011133 | 8.32761 | 0.699242 | 2138.182817 | 5.8376 | 1.426547 | 662.8254 | 0 | 20.27208 | a-PEO | 0.5482426 | 1209 | 0.139 | 102.741 | 35.71778 | 25.6945 | 90.88649 | 233.0572
14104 | ic5011133 | 8.32761 | 0.70335 | 2135.285141 | 5.8376 | 1.426547 | 662.8254 | 0 | 20.46193 | a-PEO | 0.5482426 | 1209 | 0.139 | 102.787 | 35.71359 | 25.70429 | 91.02828 | 233.1681
14105 | ic5011133 | 6.44925 | 0.704149 | 1767.961724 | 4.72277 | 1.365565 | 1057.656 | 0 | 24.64242 | a-PEO | 0.8748189 | 1209 | 0.139 | 110.6131 | 38.26478 | 26.78387 | 97.43725 | 248.762
14106 | ic501253c | 7.62911 | 0.526112 | 1254.861349 | 3.95603 | 1.928476 | 921.8529 | 0 | 22.90226 | a-PEO | 0.7624921 | 1209 | 0.139 | 104.7489 | 37.32929 | 27.00693 | 92.84119 | 236.2043
14107 | ic501477u | 7.15079 | 0.447896 | 1121.478184 | 6.5153 | 1.097538 | 882.9325 | 0.29 | 21.20475 | a-PEO | 0.7302998 | 1209 | 0.139 | 100.3571 | 36.53044 | 25.24491 | 89.2685 | 228.8509
14108 | ic501477u | 6.90703 | 0.534799 | 1424.611004 | 4.72819 | 1.460819 | 1130.209 | 0.78 | 21.64583 | a-PEO | 0.9348294 | 1209 | 0.139 | 105.6201 | 37.74546 | 26.67036 | 93.84933 | 238.5638
14109 | ic501560z | 4.62157 | 0.33921 | 374.509413 | 2.70784 | 1.706737 | 1408.806 | 1.06 | 25.27819 | a-PEO | 1.165266 | 1209 | 0.139 | 90.18691 | 60.94522 | 32.53757 | 87.70025 | 203.2266
14110 | ic5017092 | 4.62157 | 0.337439 | 374.315241 | 2.70784 | 1.706737 | 1408.806 | 1.06 | 25.31362 | a-PEO | 1.165266 | 1209 | 0.139 | 90.06412 | 62.2282 | 32.77559 | 87.7054 | 202.892
14111 | ic501801f | 4.55913 | 0.337277 | 362.647354 | 2.84233 | 1.604011 | 1385.992 | 1.08 | 25.13903 | a-PEO | 1.146395 | 1209 | 0.139 | 91.16799 | 55.44431 | 33.3449 | 88.68298 | 204.2695
14112 | ic501801f | 4.55913 | 0.337277 | 362.481161 | 2.84233 | 1.604011 | 1385.992 | 1.08 | 25.13349 | a-PEO | 1.146395 | 1209 | 0.139 | 91.09595 | 57.16298 | 33.08267 | 88.36773 | 204.2268
14113 | CUCFEN | 5.71865 | 0.214078 | 265.693193 | 2.46941 | 2.315796 | 2430.602 | 2.02 | 74.01133 | a-PEO | 2.010423 | 1209 | 0.139 | 120.0969 | 53.69291 | 32.01492 | 108.86 | 250.2477
14114 | XUXPUD | 5.71865 | 0.21121 | 265.981125 | 2.46941 | 2.315796 | 2430.602 | 2.02 | 75.04316 | a-PEO | 2.010423 | 1209 | 0.139 | 118.6436 | 51.96079 | 34.57273 | 110.4635 | 250.2486
14115 | ic501898x | 12.68207 | 0.726679 | 1780.227162 | 7.60961 | 1.666586 | 711.2273 | 0 | 18.92254 | a-PEO | 0.5882774 | 1209 | 0.139 | 98.73162 | 33.92796 | 24.39492 | 87.28785 | 225.2433
14116 | ic501898x | 4.42298 | 0.19343 | 64.536739 | 2.76409 | 1.600158 | 1424.028 | 6.3 | 33.30647 | a-PEO | 1.177856 | 1209 | 0.139 | 92.49615 | 42.08885 | 36.43505 | 95.85186 | 155.4073
14117 | ic501898x | 6.55769 | 0.196728 | 293.290876 | 3.80885 | 1.721698 | 1354.217 | 2.3 | 46.68268 | a-PEO | 1.120114 | 1209 | 0.139 | 116.5113 | 58.84291 | 39.3595 | 109.6656 | 250.2031
14118 | ic501898x | 8.06561 | 0.593919 | 1089.744559 | 4.40981 | 1.829015 | 1228.222 | 0.03 | 32.31472 | a-PEO | 1.015899 | 1209 | 0.139 | 109.4545 | 39.22504 | 26.86022 | 96.73778 | 246.5315
14119 | ic502042h | 9.43105 | 0.754903 | 2271.776722 | 8.88324 | 1.061668 | 800.5704 | 0 | 15.41456 | a-PEO | 0.6621757 | 1209 | 0.139 | 102.219 | 35.39455 | 25.32496 | 90.37471 | 232.1478
14120 | ic502042h | 9.70753 | 0.760665 | 2147.72851 | 8.64872 | 1.122424 | 819.4733 | 0 | 16.57496 | a-PEO | 0.6778109 | 1209 | 0.139 | 101.3244 | 35.0704 | 25.17001 | 89.64013 | 230.4031
14121 | ic5021302 | 9.50607 | 0.720339 | 1974.828174 | 8.86576 | 1.072223 | 863.9602 | 0 | 21.29416 | a-PEO | 0.7146073 | 1209 | 0.139 | 103.4321 | 35.96262 | 25.555 | 91.52798 | 234.4775
14122 | ic502254c | 9.32989 | 0.75402 | 2119.759718 | 8.71634 | 1.070391 | 821.4933 | 0 | 17.42664 | a-PEO | 0.6794816 | 1209 | 0.139 | 103.0313 | 35.72162 | 25.56661 | 91.07532 | 233.6555
14123 | ic502369y | 9.0043 | 0.757879 | 2132.187262 | 8.36575 | 1.076329 | 810.7768 | 0.01 | 17.56237 | a-PEO | 0.6706177 | 1209 | 0.139 | 102.0986 | 35.39048 | 25.4325 | 90.21161 | 231.695
14124 | ic502478u | 13.1918 | 0.78737 | 2163.330503 | 11.62964 | 1.134326 | 690.8704 | 0 | 15.14742 | a-PEO | 0.5714396 | 1209 | 0.139 | 100.4153 | 34.56616 | 24.99058 | 88.76396 | 228.3325
14125 | ic502488c | 9.64298 | 0.748398 | 2046.830667 | 8.71131 | 1.106949 | 809.4728 | 0 | 18.64957 | a-PEO | 0.6695391 | 1209 | 0.139 | 104.2111 | 35.96513 | 25.70834 | 92.11951 | 236.0074
14126 | ic502643m | 12.65736 | 0.799081 | 2261.461961 | 11.14997 | 1.135192 | 678.2487 | 0 | 15.31681 | a-PEO | 0.5609997 | 1209 | 0.139 | 100.1506 | 34.49463 | 24.96297 | 88.63708 | 227.7943
14127 | ic502643m | 12.46942 | 0.801285 | 2244.462142 | 12.09963 | 1.030562 | 660.7908 | 0 | 15.19192 | a-PEO | 0.5465598 | 1209 | 0.139 | 99.62605 | 34.27971 | 24.78868 | 88.20527 | 226.7434
14128 | ic502643m | 13.64097 | 0.856478 | 2291.061967 | 13.34789 | 1.021957 | 604.2674 | 0 | 19.04012 | a-PEO | 0.4998076 | 1209 | 0.139 | 103.7586 | 35.59441 | 25.57411 | 91.73766 | 235.1472
14129 | ic502643m | 13.38503 | 0.855279 | 2277.851843 | 12.66061 | 1.057218 | 628.9798 | 0 | 16.86492 | a-PEO | 0.520248 | 1209 | 0.139 | 103.783 | 35.6249 | 25.53747 | 91.61416 | 235.222
14130 | ic502643m | 3.45477 | 0.160753 | 0 | 2.6706 | 1.293631 | 2124.546 | 83.53 | 35.20245 | a-PEO | 1.757275 | 1209 | 0.139 | 94.88263 | 28.0647 | 22.44967 | 78.89386 | 97.96522
14131 | ic502643m | 9.62394 | 0.624542 | 1632.169934 | 4.35945 | 2.207604 | 1570.971 | 0 | 19.72307 | a-PEO | 1.299397 | 1209 | 0.139 | 94.61373 | 33.92266 | 25.64111 | 84.56334 | 214.7913
14132 | ic502643m | 6.89356 | 0.589919 | 1408.107355 | 6.68644 | 1.030976 | 1030.233 | 0 | 18.91797 | a-PEO | 0.8521362 | 1209 | 0.139 | 108.3729 | 37.54819 | 26.2736 | 95.59129 | 244.4508
14133 | ic502643m | 10.79969 | 0.667231 | 1605.56784 | 7.20507 | 1.498901 | 1035.132 | 0 | 20.25658 | a-PEO | 0.8561886 | 1209 | 0.139 | 99.59213 | 35.0681 | 25.98259 | 88.7426 | 225.5481
14134 | ic502643m | 7.7085 | 0.457713 | 961.474165 | 4.09601 | 1.881953 | 1348.928 | 0.03 | 26.68288 | a-PEO | 1.115739 | 1209 | 0.139 | 101.3757 | 37.93981 | 29.38455 | 91.00156 | 223.7094
14135 | ic502643m | 6.83312 | 0.300716 | 609.61933 | 5.22442 | 1.307919 | 1960.768 | 0.74 | 19.04223 | a-PEO | 1.62181 | 1209 | 0.139 | 93.27865 | 35.42855 | 24.58846 | 84.19017 | 214.1111
14136 | ic502643m | 4.22657 | 0.122814 | 10.732342 | 2.78898 | 1.515454 | 2159.956 | 7.82 | 25.10063 | a-PEO | 1.786564 | 1209 | 0.139 | 91.15239 | 30.32611 | 21.72124 | 79.40151 | 95.39518
14137 | ic502725y | 4.64861 | 0.179399 | 213.577103 | 4.20723 | 1.10491 | 1965.658 | 0 | 31.35781 | a-PEO | 1.625854 | 1209 | 0.139 | 105.9244 | 43.32739 | 26.33319 | 94.44479 | 239.7068
14138 | ic502725y | 12.9498 | 0.86723 | 2004.368072 | 9.58722 | 1.350736 | 417.4068 | 0 | 11.79139 | a-PEO | 0.3452496 | 1209 | 0.139 | 97.7901 | 33.41843 | 24.10659 | 86.43622 | 223.3599
14139 | ic502730y | 4.72729 | 0.328922 | 453.306937 | 2.45697 | 1.924032 | 1215.151 | 0 | 32.19293 | a-PEO | 1.005088 | 1209 | 0.139 | 106.518 | 80.15221 | 33.58154 | 99.57973 | 237.6355
14140 | ic5028256 | 10.69292 | 0.869814 | 1983.1672 | 6.05284 | 1.766596 | 825.135 | 0 | 21.28053 | a-PEO | 0.6824938 | 1209 | 0.139 | 109.1573 | 37.71166 | 26.38687 | 96.16033 | 246.0646
14141 | ic502921j | 9.52274 | 0.528191 | 1621.830877 | 4.31294 | 2.207946 | 2703.635 | 0 | 26.34219 | a-PEO | 2.236257 | 1209 | 0.139 | 108.8668 | 38.30987 | 28.12628 | 97.12405 | 242.9713
14142 | ic502921j | 8.73889 | 0.454872 | 998.972303 | 4.47796 | 1.951534 | 1299.656 | 0.01 | 27.19249 | a-PEO | 1.074984 | 1209 | 0.139 | 107.5895 | 39.26638 | 27.13659 | 95.35991 | 242.5542
14143 | ic5029383 | 4.91272 | 0.426557 | 1072.683023 | 3.95619 | 1.241781 | 2243.398 | 0.62 | 20.35599 | a-PEO | 1.855581 | 1209 | 0.139 | 99.31272 | 35.46063 | 29.11221 | 89.45679 | 220.6054
14144 | ic5030058 | 14.88117 | 0.817061 | 2102.317503 | 7.89329 | 1.885294 | 609.0909 | 0 | 11.7108 | a-PEO | 0.5037972 | 1209 | 0.139 | 86.57175 | 29.77733 | 22.10149 | 77.01841 | 200.6802
14145 | ic5b00096 | 14.88117 | 0.817881 | 2103.802309 | 7.89338 | 1.885272 | 609.0909 | 0 | 11.80784 | a-PEO | 0.5037972 | 1209 | 0.139 | 86.09198 | 29.50611 | 21.94532 | 76.27827 | 199.3942
14146 | ic5b00096 | 8.03478 | 0.69102 | 1809.411655 | 4.99407 | 1.608864 | 817.0798 | 0 | 21.22753 | a-PEO | 0.6758311 | 1209 | 0.139 | 100.9823 | 36.44183 | 26.22692 | 90.26903 | 229.2637
14147 | ic5b00096 | 6.27578 | 0.631248 | 1815.896153 | 5.42615 | 1.156581 | 772.0992 | 0 | 19.22443 | a-PEO | 0.6386263 | 1209 | 0.139 | 99.63539 | 34.98849 | 26.60886 | 88.601 | 224.9917
14148 | ic5b00130 | 21.713 | 0.956719 | 1840.327783 | 8.12732 | 2.671606 | 616.687 | 0 | 20.3144945 | a-PEO | 0.5100802 | 1209 | 0.139 | 94.1589 | 31.99474 | 23.19613 | 83.05506 | 216.1093
14149 | ic5b00194 | 5.97545 | 0.616162 | 1627.763378 | 4.80817 | 1.24277 | 950.4186 | 0 | 18.98468 | a-PEO | 0.7861196 | 1209 | 0.139 | 104.6709 | 37.06608 | 26.63839 | 92.9258 | 236.6955
14150 | ic5b00217 | 5.81331 | 0.504623 | 954.300517 | 3.76182 | 1.545345 | 1188.963 | 0.02 | 23.02341 | a-PEO | 0.9834264 | 1209 | 0.139 | 107.5841 | 38.846 | 27.97993 | 95.38426 | 241.2399
14151 | ic5b00535 | 6.22091 | 0.597722 | 1473.799265 | 5.02145 | 1.238867 | 1016.498 | 0 | 18.82371 | a-PEO | 0.8407756 | 1209 | 0.139 | 107.7599 | 37.67567 | 26.20377 | 95.15638 | 243.2931
14152 | ic5b00561 | 5.76939 | 0.558805 | 1257.954878 | 3.85425 | 1.49689 | 1037.831 | 0 | 20.94676 | a-PEO | 0.8584206 | 1209 | 0.139 | 107.592 | 37.77461 | 27.38804 | 94.80521 | 241.098
14153 | ic5b00592 | 14.19695 | 0.794691 | 2021.31662 | 6.32486 | 2.244627 | 780.6639 | 0 | 20.26073 | a-PEO | 0.6457104 | 1209 | 0.139 | 103.6756 | 35.83067 | 25.8787 | 91.63968 | 234.7652
14154 | ic5b01023 | 8.14998 | 0.62564 | 1790.790837 | 6.76789 | 1.204213 | 920.1624 | 0 | 28.55231 | a-PEO | 0.7610938 | 1209 | 0.139 | 110.0705 | 38.44151 | 26.82017 | 97.02756 | 247.7335
14155 | ic700893w-file001 | 7.40462 | 0.617826 | 1389.080168 | 5.14931 | 1.437983 | 1033.199 | 0 | 20.34531 | a-PEO | 0.8545894 | 1209 | 0.139 | 107.9406 | 38.77253 | 26.74767 | 96.04376 | 242.9857
14156 | ic7014034-file001 | 11.38092 | 0.528211 | 1215.783882 | 3.3255 | 3.422318 | 933.0182 | 0 | 15.72373 | a-PEO | 0.7717272 | 1209 | 0.139 | 79.10583 | 34.0068 | 27.08113 | 75.31446 | 178.2651
14157 | ic800131r-file003 | 13.89608 | 0.818332 | 2138.113826 | 6.70448 | 2.072656 | 615.2391 | 0 | 15.11388 | a-PEO | 0.5088826 | 1209 | 0.139 | 101.4844 | 35.06996 | 25.32923 | 89.8073 | 230.2961
14158 | ic8004536-file004 | 14.03781 | 0.75939 | 1371.69909 | 6.79741 | 2.06517 | 2168.483 | 0 | 64.66223 | a-PEO | 1.793617 | 1209 | 0.139 | 111.227 | 37.83303 | 26.32583 | 97.49771 | 250.25
14159 | ic8007798-file003 | 6.72718 | 0.575121 | 1476.895585 | 4.71693 | 1.426178 | 945.079 | 0.07 | 24.71469 | a-PEO | 0.7817031 | 1209 | 0.139 | 108.7143 | 38.27211 | 26.89869 | 95.96396 | 244.8677
14160 | ic8008859 | 6.6968 | 0.515365 | 1698.837872 | 4.95321 | 1.352012 | 1672.428 | 0 | 22.931 | a-PEO | 1.383315 | 1209 | 0.139 | 98.84309 | 34.7343 | 25.64174 | 88.52108 | 224.0379
14161 | ic801404p | 4.92487 | 0.34998 | 521.419369 | 4.06199 | 1.212428 | 1211.525 | 0 | 26.6143 | a-PEO | 1.002088 | 1209 | 0.139 | 107.6396 | 42.15989 | 27.81511 | 96.16116 | 242.431
14162 | ic801677y | 6.51934 | 0.433522 | 1050.630026 | 4.39103 | 1.484695 | 929.9737 | 0 | 23.49311 | a-PEO | 0.769209 | 1209 | 0.139 | 106.8548 | 38.84525 | 26.82979 | 95.04317 | 241.2738
14163 | ic9002115 | 5.31216 | 0.369825 | 777.347428 | 5.06473 | 1.048854 | 1241.88 | 0 | 27.41553 | a-PEO | 1.027196 | 1209 | 0.139 | 109.3553 | 40.70719 | 26.71707 | 96.79432 | 246.4825
14164 | ICAGOK | 8.74413 | 0.645456 | 1715.285398 | 4.9978 | 1.749596 | 838.1912 | 0 | 19.94128 | a-PEO | 0.693293 | 1209 | 0.139 | 104.4089 | 36.48181 | 26.04469 | 92.42791 | 236.2615
14165 | ICALOP | 7.48996 | 0.814301 | 2314.264836 | 6.00068 | 1.248185 | 796.4941 | 0 | 20.14164 | a-PEO | 0.658804 | 1209 | 0.139 | 106.3545 | 36.63245 | 25.94045 | 93.74656 | 240.3707
14166 | ICALUV | 7.25417 | 0.581311 | 1194.668904 | 3.76454 | 1.926974 | 958.0567 | 0 | 21.80214 | a-PEO | 0.7924373 | 1209 | 0.139 | 107.3588 | 38.03255 | 27.58061 | 94.19816 | 239.501
14167 | ICAMEG | 8.24958 | 0.351037 | 857.130315 | 7.57801 | 1.088621 | 1139.432 | 0 | 23.89928 | a-PEO | 0.942458 | 1209 | 0.139 | 91.10013 | 35.37344 | 25.88778 | 83.20271 | 208.0083
14168 | ICANAD | 7.32261 | 0.316351 | 428.548615 | 2.76687 | 2.646532 | 2013.262 | 0 | 39.25202 | a-PEO | 1.665229 | 1209 | 0.139 | 110.2937 | 66.34667 | 39.61981 | 107.7791 | 241.3602
14169 | ICANEH | 7.44304 | 0.32184 | 436.860831 | 2.8069 | 2.651694 | 1995.545 | 0 | 40.31684 | a-PEO | 1.650575 | 1209 | 0.139 | 111.6911 | 64.65056 | 40.10715 | 113.4841 | 243.4763
14170 | ICAQIO | 20.39112 | 0.879505 | 1903.284125 | 7.95722 | 2.562593 | 403.4843 | 0 | 12.87518 | a-PEO | 0.3337339 | 1209 | 0.139 | 98.45789 | 33.67748 | 24.39496 | 86.92269 | 224.512
14171 | ICAQOU | 20.29611 | 0.873154 | 1901.80555 | 7.90399 | 2.567831 | 413.2897 | 0 | 13.13219 | a-PEO | 0.3418443 | 1209 | 0.139 | 98.44965 | 33.73916 | 24.28633 | 87.0434 | 224.6783
14172 | ICARAH | 14.91147 | 0.797967 | 1985.667623 | 6.21187 | 2.40048 | 536.0287 | 0 | 17.31303 | a-PEO | 0.4433654 | 1209 | 0.139 | 99.4738 | 34.41047 | 25.03565 | 88.25507 | 226.3013
14173 | ICAREL | 16.21859 | 0.768441 | 1917.702447 | 9.18486 | 1.765796 | 616.7305 | 0 | 22.098 | a-PEO | 0.5101162 | 1209 | 0.139 | 101.819 | 35.15443 | 25.54615 | 90.23507 | 230.7158
14174 | ICAROV | 20.33339 | 0.874999 | 1902.46062 | 7.92146 | 2.566874 | 406.5149 | 0 | 13.06368 | a-PEO | 0.3362406 | 1209 | 0.139 | 97.47683 | 33.40283 | 24.07102 | 86.14512 | 222.6954
14175 | ICAWUF | 8.09105 | 0.467163 | 1200.208322 | 7.71087 | 1.049304 | 1034.363 | 0.02 | 19.99966 | a-PEO | 0.8555529 | 1209 | 0.139 | 103.1085 | 37.94503 | 25.81295 | 91.93879 | 234.0609
14176 | ICEGED | 7.44329 | 0.687743 | 1966.274471 | 6.41787 | 1.159776 | 943.2383 | 0 | 17.96072 | a-PEO | 0.7801806 | 1209 | 0.139 | 102.6656 | 35.80216 | 25.78688 | 90.86282 | 232.6049
14177 | ICITEU | 19.79523 | 0.80069 | 1695.759449 | 10.47822 | 1.889179 | 512.8619 | 0 | 20.58352 | a-PEO | 0.4242034 | 1209 | 0.139 | 91.22582 | 31.0023 | 23.08002 | 80.60291 | 209.0696
14178 | ICITUK | 7.67935 | 0.308015 | 461.823806 | 3.18432 | 2.411614 | 1220.42 | 1.14 | 47.37672 | a-PEO | 1.009446 | 1209 | 0.139 | 171.8321 | 38.12367 | 26.20492 | 121.7071 | 249.255
14179 | ICIVAS | 5.79063 | 0.389052 | 907.128705 | 4.60472 | 1.257542 | 1334.908 | 0 | 68.33366 | a-PEO | 1.104142 | 1209 | 0.139 | 112.6816 | 40.53745 | 27.57236 | 101.26 | 250.2479
14180 | ICIZAV | 3.84281 | 0.181242 | 0 | 3.18904 | 1.205005 | 1936.775 | 0.77 | 27.85648 | a-PEO | 1.601965 | 1209 | 0.139 | 169.1023 | 36.44539 | 40.20757 | 82.32003 | 164.2556
14181 | ICIZOL | 4.66454 | 0.349419 | 361.909173 | 3.07422 | 1.517308 | 1231.382 | 1.28 | 33.15307 | a-PEO | 1.018513 | 1209 | 0.139 | 114.0437 | 42.14682 | 37.08383 | 99.41407 | 236.8449
14182 | ICODIP | 12.5506 | 0.674965 | 1483.674539 | 9.93166 | 1.263696 | 813.9072 | 0 | 18.83586 | a-PEO | 0.673207 | 1209 | 0.139 | 102.0971 | 35.36967 | 25.26904 | 90.32403 | 231.9051
14183 | ICODIP01 | 12.6239 | 0.669814 | 1477.78855 | 9.97272 | 1.265843 | 806.2032 | 0 | 18.69369 | a-PEO | 0.6668348 | 1209 | 0.139 | 102.9584 | 35.65931 | 25.58088 | 91.11001 | 233.5656
14184 | ICORAV | 4.97918 | 0.318058 | 684.557505 | 4.38997 | 1.134217 | 1760.903 | 0.55 | 27.83253 | a-PEO | 1.456496 | 1209 | 0.139 | 102.8216 | 40.18727 | 28.89382 | 93.59351 | 230.9944
14185 | ICOWON | 5.79599 | 0.494256 | 974.659909 | 4.2449 | 1.365401 | 1261.868 | 0.15 | 37.00034 | a-PEO | 1.043729 | 1209 | 0.139 | 109.4084 | 40.14114 | 30.68099 | 99.15856 | 244.4934
14186 | ICOYIK | 4.99706 | 0.330328 | 450.672171 | 3.19605 | 1.563511 | 1571.335 | 0 | 54.88222 | a-PEO | 1.299698 | 1209 | 0.139 | 117.2659 | 51.20337 | 33.6711 | 112.2954 | 250.187
14187 | IDAGEA | 6.40396 | 0.39284 | 1139.580089 | 5.9816 | 1.07061 | 1074.443 | 0 | 25.67474 | a-PEO | 0.8887037 | 1209 | 0.139 | 105.9646 | 37.90197 | 26.58397 | 94.30596 | 239.5733
14188 | IDAGOL | 3.78397 | 0.185069 | 5.109964 | 3.22954 | 1.171675 | 1491.245 | 6.4 | 24.28289 | a-PEO | 1.233453 | 1209 | 0.139 | 145.3979 | 36.71567 | 36.93719 | 84.98541 | 193.5267
14189 | IDAGUR | 4.21795 | 0.22549 | 214.619706 | 3.2565 | 1.29524 | 1383.304 | 0.72 | 22.48178 | a-PEO | 1.144172 | 1209 | 0.139 | 101.6391 | 39.02096 | 28.54882 | 90.88999 | 227.7381
14190 | IDAZEU | 2.74134 | 0.249859 | 0 | 2.45619 | 1.116094 | 2245.154 | 100 | 62.00863 | a-PEO | 1.857034 | 1209 | 0.139 | 289.6845 | 39.12169 | 51.95651 | 118.7239 | 250.1836
14191 | IDIWOH | 7.68368 | 0.642776 | 1536.769571 | 7.20536 | 1.066384 | 1000.367 | 0 | 17.51001 | a-PEO | 0.8274337 | 1209 | 0.139 | 108.5188 | 37.56322 | 26.30899 | 95.64932 | 244.8155
14192 | IDIWOH01 | 7.68152 | 0.63953 | 1537.717102 | 7.22488 | 1.063204 | 999.6702 | 0 | 17.39102 | a-PEO | 0.8268571 | 1209 | 0.139 | 108.4845 | 37.52725 | 26.30501 | 95.63772 | 244.7088
14193 | IDIWOH02 | 7.5477 | 0.622223 | 1506.391225 | 6.98727 | 1.080207 | 987.9818 | 0 | 17.04614 | a-PEO | 0.8171892 | 1209 | 0.139 | 107.9521 | 37.24526 | 26.12202 | 95.11289 | 243.6395
14194 | IDIWOH03 | 7.64088 | 0.628105 | 1522.619024 | 7.10552 | 1.075344 | 987.0329 | 0 | 17.06392 | a-PEO | 0.8164043 | 1209 | 0.139 | 108.0222 | 37.18874 | 26.1834 | 95.14064 | 243.7927
14195 | IDIWOH04 | 7.62426 | 0.630049 | 1518.660125 | 7.07604 | 1.077476 | 985.5463 | 0 | 17.05969 | a-PEO | 0.8151748 | 1209 | 0.139 | 108.0793 | 37.24837 | 26.09645 | 95.21229 | 243.9486
14196 | IDIWOH05 | 7.63044 | 0.629885 | 1523.033832 | 7.0734 | 1.078751 | 987.151 | 0 | 17.06001 | a-PEO | 0.816502 | 1209 | 0.139 | 108.1744 | 37.25391 | 26.21918 | 95.34049 | 244.0841
14197 | IDIWOH06 | 7.62433 | 0.631054 | 1525.438642 | 7.07316 | 1.077924 | 987.1487 | 0 | 17.06504 | a-PEO | 0.8165001 | 1209 | 0.139 | 108.0135 | 37.19634 | 26.11891 | 95.12436 | 243.7825
14198 | IDORIE | 8.97123 | 0.453919 | 919.013003 | 2.82848 | 3.171749 | 1168.881 | 0.08 | 21.94833 | a-PEO | 0.9668167 | 1209 | 0.139 | 88.61354 | 52.53683 | 31.22172 | 85.36063 | 196.6536
14199 | IDUDES | 4.4794 | 0.410421 | 284.174753 | 2.97646 | 1.504942 | 1274.146 | 3.16 | 34.1986 | a-PEO | 1.053884 | 1209 | 0.139 | 109.8251 | 53.43359 | 45.05642 | 102.5414 | 229.8291
14200 | IDUDIW | 4.41225 | 0.537904 | 428.044408 | 3.49442 | 1.262656 | 1093.682 | 0.04 | 28.78418 | a-PEO | 0.9046171 | 1209 | 0.139 | 110.8836 | 39.94055 | 31.02672 | 96.22316 | 241.2563
14201 | IFAGON | 7.26408 | 0.599353 | 1437.149343 | 5.9349 | 1.22396 | 928.4901 | 0 | 21.41155 | a-PEO | 0.7679819 | 1209 | 0.139 | 104.8543 | 36.63355 | 25.90909 | 92.92675 | 237.5475
14202 | IFAQUC | 5.27583 | 0.280624 | 575.080836 | 2.42759 | 2.173279 | 1827.695 | 0 | 31.70349 | a-PEO | 1.511741 | 1209 | 0.139 | 103.0149 | 70.31764 | 37.13972 | 102.1606 | 219.8352
14203 | IFAREN | 5.57319 | 0.264828 | 599.707818 | 3.90361 | 1.427702 | 1814.227 | 0.29 | 22.47725 | a-PEO | 1.500601 | 1209 | 0.139 | 77.99687 | 31.49082 | 27.37561 | 70.49239 | 165.7425
14204 | IFASOZ | 9.64796 | 0.623683 | 1694.508641 | 7.3234 | 1.317415 | 745.6882 | 0 | 14.67426 | a-PEO | 0.616781 | 1209 | 0.139 | 98.38084 | 34.30178 | 24.81568 | 87.45434 | 224.538
14205 | IFEHUY | 11.31643 | 0.671036 | 1525.702936 | 10.12794 | 1.117348 | 1037.001 | 0 | 26.99414 | a-PEO | 0.8577349 | 1209 | 0.139 | 96.89535 | 34.48777 | 26.26191 | 87.05272 | 218.9674
14206 | IFENOY | 7.29661 | 0.181617 | 411.835651 | 5.78947 | 1.260324 | 1349.302 | 0.04 | 19.12288 | a-PEO | 1.116048 | 1209 | 0.139 | 65.20873 | 29.91847 | 22.48847 | 63.46393 | 152.3567
14207 | IFENOY01 | 7.2447 | 0.187435 | 420.400562 | 5.77835 | 1.253766 | 1334.656 | 0.01 | 18.7962 | a-PEO | 1.103934 | 1209 | 0.139 | 63.16375 | 28.23323 | 22.25442 | 62.23578 | 149.9915
14208 | IFENOY02 | 7.2725 | 0.194586 | 425.868909 | 5.76 | 1.262587 | 1327.345 | 0 | 19.22295451 | a-PEO | 1.097887 | 1209 | 0.139 | 63.91953 | 28.70333 | 21.54613 | 63.12004 | 149.9365
14209 | IFENOY03 | 7.28997 | 0.196981 | 434.598756 | 5.75367 | 1.267012 | 1318.622 | 0 | 20.20953 | a-PEO | 1.090671 | 1209 | 0.139 | 65.4958 | 30.15168 | 22.16023 | 63.84902 | 153.1334
14210 | IFEPIT | 3.789 | 0.14765 | 21.898492 | 2.50502 | 1.512563 | 5180.166 | 8.68 | 35.79426 | a-PEO | 4.28467 | 1209 | 0.139 | 154.43 | 39.62461 | 36.9675 | 111.5018 | 149.0775
14211 | IFEPUG | 8.50919 | 0.283165 | 582.343584 | 8.20364 | 1.037246 | 1352.411 | 0 | 21.17848 | a-PEO | 1.11862 | 1209 | 0.139 | 104.43 | 37.49256 | 25.98375 | 92.90361 | 236.711
14212 | IFEQAN | 8.46927 | 0.280508 | 582.641221 | 8.16692 | 1.037021 | 1352.492 | 0 | 21.10306 | a-PEO | 1.118686 | 1209 | 0.139 | 104.2075 | 37.58788 | 26.01873 | 92.90282 | 236.2786
14213 | IFEQIV | 8.23002 | 0.267475 | 600.803483 | 7.90173 | 1.041547 | 1326.628 | 0 | 20.17776 | a-PEO | 1.097294 | 1209 | 0.139 | 97.5507 | 37.03199 | 25.58245 | 87.97357 | 222.5994
14214 | IFEYIB | 5.67304 | 0.502667 | 1455.902823 | 3.77404 | 1.503174 | 1569.519 | 0.02 | 18.2979 | a-PEO | 1.298196 | 1209 | 0.139 | 92.08741 | 32.95345 | 26.23715 | 81.82424 | 207.2749
14215 | IFOSIG | 4.26001 | 0.401553 | 180.756658 | 3.61738 | 1.177651 | 1589.891 | 20.36 | 24.49244 | a-PEO | 1.315046 | 1209 | 0.139 | 116.7537 | 34.96473 | 35.75241 | 91.57318 | 224.0323
14216 | IFUDAO | 2.97895 | 0.117892 | 0 | 2.83776 | 1.049754 | 1772.348 | 100 | 16.9497 | a-PEO | 1.465962 | 1209 | 0.139 | 91.91341 | 25.17077 | 21.75252 | 79.44129 | 95.43888
14217 | IFUDES | 3.34714 | 0.152264 | 0 | 2.77901 | 1.204436 | 1812.192 | 99.99 | 23.45309 | a-PEO | 1.498918 | 1209 | 0.139 | 112.1059 | 25.01331 | 26.51081 | 83.98521 | 112.379
14218 | IFUNUU | 5.50748 | 0.536688 | 1232.750939 | 4.0974 | 1.34414 | 1368.437 | 0.09 | 31.29792 | a-PEO | 1.131875 | 1209 | 0.139 | 110.3607 | 38.91095 | 26.80179 | 97.38701 | 248.3016
14219 | IFUPAC | 5.45872 | 0.540449 | 1238.628785 | 4.0869 | 1.335663 | 1341.416 | 0.11 | 29.93542 | a-PEO | 1.109525 | 1209 | 0.139 | 110.4183 | 38.8307 | 26.80505 | 97.37194 | 248.3983
14220 | IGAGUU | 16.24871 | 0.766707 | 2205.086705 | 12.96845 | 1.252942 | 632.4335 | 0 | 16.9901 | a-PEO | 0.5231046 | 1209 | 0.139 | 96.32386 | 33.05979 | 24.16357 | 85.20586 | 220.0948
14221 | IGAHAB | 8.07676 | 0.552173 | 1294.008959 | 5.90527 | 1.367721 | 1096.94 | 0 | 25.56767232 | a-PEO | 0.9073121 | 1209 | 0.139 | 110.1072 | 38.71184 | 26.70676 | 97.04917 | 247.9673
14222 | IGAHED | 4.3843 | 0.423023 | 305.078089 | 3.29295 | 1.33142 | 1522.706 | 0 | 27.31486 | a-PEO | 1.259476 | 1209 | 0.139 | 113.0266 | 38.64791 | 28.28261 | 96.99367 | 247.7918
14223 | IGAHED01 | 4.38198 | 0.424879 | 291.400531 | 3.29154 | 1.331286 | 1520.023 | 0 | 27.25478 | a-PEO | 1.257257 | 1209 | 0.139 | 115.6037 | 38.94793 | 28.26681 | 97.01711 | 247.6037
14224 | IGAHED02 | 4.36233 | 0.429282 | 298.824294 | 3.27623 | 1.331509 | 1536.555 | 0 | 27.53744 | a-PEO | 1.270931 | 1209 | 0.139 | 115.6525 | 38.74397 | 28.41973 | 97.19761 | 248.1491
14225 | IGOCOX | 12.17297 | 0.648369 | 1395.549622 | 2.56229 | 4.750817 | 1226.485 | 0 | 18.53654 | a-PEO | 1.014462 | 1209 | 0.139 | 94.15172 | 56.51827 | 28.57124 | 87.24753 | 212.2905
14226 | IHIWIF | 4.71706 | 0.242825 | 334.421392 | 2.56403 | 1.839705 | 2068.127 | 1.21 | 49.47594 | a-PEO | 1.71061 | 1209 | 0.139 | 142.2056 | 65.64052 | 43.59412 | 149.6542 | 249.6531
14227 | IJANAJ | 4.15369 | 0.225526 | 12.63367 | 3.00882 | 1.380505 | 1415.657 | 0.87 | 26.56695 | a-PEO | 1.170933 | 1209 | 0.139 | 127.3658 | 35.45904 | 34.20539 | 69.88113 | 159.555
14228 | IJANEN | 4.00127 | 0.230075 | 18.456488 | 2.88482 | 1.387009 | 1415.263 | 3.33 | 29.55577 | a-PEO | 1.170606 | 1209 | 0.139 | 89.82667 | 38.68746 | 32.93627 | 74.7208 | 149.5751
14229 | IJASAO | 5.80287 | 0.442764 | 636.245485 | 4.05167 | 1.432217 | 1216.966 | 0 | 26.37788 | a-PEO | 1.006589 | 1209 | 0.139 | 106.4434 | 39.15145 | 28.59725 | 94.4084 | 239.1678
14230 | IJASAO01 | 5.9828 | 0.455907 | 657.80339 | 3.80786 | 1.571171 | 1216.966 | 0.03 | 26.19384 | a-PEO | 1.006589 | 1209 | 0.139 | 107.8167 | 38.90743 | 28.24188 | 95.33012 | 241.9595
14231 | IJASES | 4.86915 | 0.412674 | 482.284241 | 2.9173 | 1.66906 | 1632.822 | 1.34 | 37.17413 | a-PEO | 1.350556 | 1209 | 0.139 | 113.723 | 48.72208 | 37.1758 | 105.2455 | 246.6372
14232 | IJASES01 | 4.87181 | 0.408981 | 482.803578 | 2.91751 | 1.669852 | 1632.822 | 1.29 | 36.92962 | a-PEO | 1.350556 | 1209 | 0.139 | 113.2865 | 46.65232 | 37.54353 | 105.1226 | 246.1417
14233 | IJASIW | 4.37434 | 0.315013 | 175.744289 | 3.3575 | 1.302856 | 1591.45 | 3.8 | 36.81856 | a-PEO | 1.316336 | 1209 | 0.139 | 113.821 | 39.44697 | 27.84616 | 97.69193 | 249.4516
14234 | IJASOC | 6.30976 | 0.607504 | 1547.850728 | 5.8805 | 1.072997 | 1019.387 | 0.04 | 35.47336 | a-PEO | 0.8431658 | 1209 | 0.139 | 105.4312 | 38.06085 | 27.57241 | 94.14757 | 237.3303
14235 | IJENER | 6.00155 | 0.409527 | 716.275741 | 2.57734 | 2.328583 | 1645.333 | 0.28 | 27.68976 | a-PEO | 1.360904 | 1209 | 0.139 | 103.0133 | 69.80801 | 32.59687 | 99.08791 | 230.4941
14236 | IJEXUR | 5.05755 | 0.238843 | 305.630873 | 2.858 | 1.769612 | 1476.125 | 2.66 | 23.80324 | a-PEO | 1.220947 | 1209 | 0.139 | 87.15723 | 48.70902 | 36.94134 | 94.44441 | 188.9075
14237 | IJIROI | 3.86631 | 0.188099 | 314.331414 | 2.87705 | 1.343845 | 2483.173 | 6.96 | 83.22786 | a-PEO | 2.053907 | 1209 | 0.139 | 113.8146 | 41.83883 | 27.09443 | 105.3809 | 250.25
14238 | IJISOK | 4.08476 | 0.110477 | 2.702488 | 3.10373 | 1.316081 | 1559.555 | 0.05 | 36.57602 | a-PEO | 1.289955 | 1209 | 0.139 | 193.4126 | 63.45459 | 55.52739 | 111.2028 | 234.134
14239 | IJOMOJ02 | 4.94612 | 0.277908 | 529.865344 | 3.94412 | 1.254049 | 1615.152 | 0 | 20.94384 | a-PEO | 1.33594 | 1209 | 0.139 | 83.71559 | 34.8616 | 29.92574 | 75.06033 | 178.6526
14240 | IJOMOJ04 | 4.94277 | 0.27913 | 533.25653 | 3.96331 | 1.247132 | 1618.215 | 0 | 21.01941 | a-PEO | 1.338474 | 1209 | 0.139 | 84.64763 | 35.16835 | 29.54183 | 75.52712 | 180.7243
14241 | IJOMOJ06 | 4.91242 | 0.275354 | 509.604303 | 3.9231 | 1.252178 | 1623.018 | 0 | 21.17026 | a-PEO | 1.342447 | 1209 | 0.139 | 86.86109 | 35.96737 | 30.30946 | 77.93055 | 183.5754
14242 | IJOMOJ07 | 4.94225 | 0.276914 | 525.186425 | 3.94054 | 1.254206 | 1615.65 | 0 | 21.02666 | a-PEO | 1.336352 | 1209 | 0.139 | 83.57955 | 34.37642 | 29.90538 | 74.94762 | 179.5546
14243 | IKAYAU | 4.59122 | 0.143597 | 66.930868 | 3.56678 | 1.287217 | 1618.658 | 0.19 | 30.26149 | a-PEO | 1.33884 | 1209 | 0.139 | 111.6391 | 49.71919 | 32.55352 | 99.47056 | 239.7036
14244 | IKEBUV | 4.87862 | 0.503683 | 1093.396347 | 3.88747 | 1.25496 | 1296.91 | 0 | 22.69336 | a-PEO | 1.072713 | 1209 | 0.139 | 99.94188 | 35.78335 | 26.64002 | 88.81696 | 225.9533
14245 | IKEBUV01 | 4.90885 | 0.509798 | 1136.009952 | 3.89845 | 1.25918 | 1286.932 | 0 | 22.46488 | a-PEO | 1.06446 | 1209 | 0.139 | 99.13032 | 35.4989 | 26.30105 | 88.17563 | 224.643
14246 | IKETAU | 5.60593 | 0.484994 | 1352.025195 | 4.335 | 1.293179 | 1550.766 | 0 | 35.41485 | a-PEO | 1.282685 | 1209 | 0.139 | 108.9876 | 40.14145 | 28.11211 | 97.61313 | 244.2094
14247 | IKETEY | 5.5138 | 0.478721 | 1299.777547 | 4.26379 | 1.293169 | 1615.73 | 0 | 34.80007 | a-PEO | 1.336419 | 1209 | 0.139 | 108.5534 | 40.15137 | 27.94197 | 97.05283 | 243.3401
14248 | IKETIC | 5.48661 | 0.477821 | 1292.227758 | 4.24072 | 1.293792 | 1631.353 | 0 | 29.82644 | a-PEO | 1.349341 | 1209 | 0.139 | 107.8631 | 39.61424 | 27.79054 | 96.06078 | 241.8998
14249 | IKETOH | 13.20001 | 0.746322 | 1895.422307 | 6.4144 | 2.057871 | 879.5933 | 0 | 23.14349 | a-PEO | 0.7275378 | 1209 | 0.139 | 92.65595 | 32.25193 | 23.78164 | 82.41266 | 213.6054
14250 | IKETOI | 5.47175 | 0.480538 | 1285.178297 | 4.23311 | 1.292608 | 1661.859 | 0 | 29.07259 | a-PEO | 1.374573 | 1209 | 0.139 | 107.4259 | 39.98984 | 28.18514 | 96.12848 | 241.3991
14251 | IKETUO | 5.44662 | 0.474243 | 1274.553822 | 4.20794 | 1.294367 | 1678.878 | 0 | 31.99632 | a-PEO | 1.38865 | 1209 | 0.139 | 108.4743 | 39.97524 | 28.14726 | 96.77435 | 243.1605
14252 | IKEVAW | 5.40684 | 0.473829 | 1251.005219 | 4.19271 | 1.289581 | 1713.043 | 0 | 31.76561 | a-PEO | 1.416909 | 1209 | 0.139 | 108.3724 | 39.88008 | 28.08287 | 96.75007 | 243.0095
14253 | IKOSOQ | 5.18747 | 0.404004 | 445.679309 | 4.15785 | 1.247633 | 1045.569 | 0.74 | 28.92756 | a-PEO | 0.864821 | 1209 | 0.139 | 106.7255 | 40.12274 | 27.93574 | 95.29474 | 240.6583
14254 | IKOSUW | 4.07919 | 0.345805 | 10.298286 | 3.55335 | 1.147984 | 1120.098 | 3.47 | 30.80244 | a-PEO | 0.9264664 | 1209 | 0.139 | 108.4323 | 39.16847 | 31.70621 | 94.35151 | 236.5594
14255 | ILAGUY | 4.63061 | 0.128809 | 70.420603 | 3.51765 | 1.316393 | 1490.384 | 0 | 31.54038 | a-PEO | 1.232741 | 1209 | 0.139 | 102.7476 | 47.31841 | 35.35338 | 92.76431 | 225.8172
14256 | ILIFOY | 5.51379 | 0.304215 | 631.818443 | 4.36093 | 1.264361 | 1778.501 | 0 | 29.75167 | a-PEO | 1.471051 | 1209 | 0.139 | 108.8757 | 39.80224 | 26.44342 | 96.59427 | 245.4839
14257 | ILIFUE | 5.46839 | 0.302738 | 614.206837 | 4.30835 | 1.269254 | 1807.997 | 0 | 31.04812371 | a-PEO | 1.495448 | 1209 | 0.139 | 108.9957 | 39.42289 | 26.44659 | 96.56238 | 245.7067
14258 | ILIGAL | 5.39984 | 0.299701 | 588.722601 | 4.21783 | 1.280241 | 1843.107 | 0 | 32.95889 | a-PEO | 1.524489 | 1209 | 0.139 | 109.6319 | 39.99372 | 26.60458 | 97.2139 | 246.9421
14259 | ILIGEP | 5.40466 | 0.303779 | 591.516428 | 4.22337 | 1.279703 | 1859.288 | 0 | 32.56917 | a-PEO | 1.537872 | 1209 | 0.139 | 109.5642 | 39.71852 | 26.58756 | 97.0835 | 246.8113
14260 | ILITUT | 12.63372 | 0.821702 | 2070.905736 | 9.84913 | 1.282724 | 491.9518 | 0 | 14.53308 | a-PEO | 0.406908 | 1209 | 0.139 | 97.22885 | 33.31902 | 24.16582 | 86.04816 | 222.2555
14261 | ILOJEZ | 4.06811 | 0.176482 | 11.2623 | 3.10567 | 1.309898 | 1388.527 | 0.74 | 28.62242 | a-PEO | 1.148492 | 1209 | 0.139 | 138.4893 | 44.93132 | 42.77812 | 87.06596 | 197.5505
14262 | ILOJOJ | 6.13171 | 0.316069 | 650.074579 | 4.84213 | 1.266325 | 1278.422 | 0 | 24.14959 | a-PEO | 1.057421 | 1209 | 0.139 | 107.7179 | 40.85004 | 26.88296 | 95.86895 | 243.1765
14263 | ILOTOT | 4.12508 | 0.144751 | 14.618534 | 3.17559 | 1.298996 | 1430.074 | 0 | 36.62599 | a-PEO | 1.182857 | 1209 | 0.139 | 135.6167 | 45.129 | 37.03708 | 95.18682 | 231.4752
14264 | ILUFEB | 4.77541 | 0.261477 | 107.535417 | 2.59529 | 1.840029 | 1299.311 | 4.78 | 29.6439 | a-PEO | 1.074699 | 1209 | 0.139 | 97.6724 | 65.24804 | 37.21891 | 90.68894 | 214.5012
14265 | ILUFIF | 7.09777 | 0.307935 | 326.736545 | 3.09218 | 2.295394 | 1569.856 | 0.69 | 27.76971 | a-PEO | 1.298474 | 1209 | 0.139 | 90.58651 | 54.59688 | 35.94397 | 84.86525 | 184.5289
14266 | ILUFOL | 7.10596 | 0.308436 | 333.136694 | 3.06586 | 2.317771 | 1596.755 | 0.66 | 27.54617 | a-PEO | 1.320723 | 1209 | 0.139 | 91.0004 | 56.83337 | 35.86255 | 85.73904 | 185.7141
14267 | ILUFUR | 7.14136 | 0.30848 | 335.154794 | 3.08149 | 2.317502 | 1565.076 | 0.61 | 27.33647 | a-PEO | 1.294521 | 1209 | 0.139 | 88.88199 | 55.42039 | 35.04272 | 84.91825 | 184.3048
14268 | ILUGAY | 7.03145 | 0.308 | 316.307472 | 2.93792 | 2.393343 | 1648.658 | 0.59 | 26.66356 | a-PEO | 1.363654 | 1209 | 0.139 | 87.71608 | 57.40931 | 35.02142 | 82.83106 | 181.9628
14269 | ILUGOM | 7.1541 | 0.31501 | 340.887053 | 3.07068 | 2.32981 | 1584.051 | 0.63 | 27.87452 | a-PEO | 1.310216 | 1209 | 0.139 | 90.47059 | 55.90264 | 35.21251 | 85.98986 | 185.775
14270 | ILUHIH | 7.14256 | 0.317321 | 344.804617 | 3.05989 | 2.334254 | 1584.315 | 0.61 | 28.37287 | a-PEO | 1.310434 | 1209 | 0.139 | 91.50271 | 57.83407 | 36.21895 | 88.27171 | 191.2493
14271 | ILUHON | 7.0969 | 0.308473 | 327.166544 | 3.09029 | 2.296516 | 1532.759 | 0.68 | 30.88765 | a-PEO | 1.267791 | 1209 | 0.139 | 97.38244 | 62.64725 | 38.176 | 93.75273 | 198.7502
14272 | ILUHUT | 7.11344 | 0.308503 | 330.313293 | 3.21073 | 2.215521 | 1518.46 | 0.72 | 30.55909 | a-PEO | 1.255964 | 1209 | 0.139 | 94.27125 | 57.90229 | 37.28033 | 89.34577 | 192.1475
14273 | ILUJAB | 7.14322 | 0.309091 | 337.453327 | 3.19958 | 2.232549 | 1494.281 | 0.77 | 30.55314 | a-PEO | 1.235965 | 1209 | 0.139 | 97.7823 | 59.08026 | 37.45109 | 91.30576 | 197.7063
14274 | ILUJEF | 7.09377 | 0.307924 | 328.112527 | 3.13122 | 2.265497 | 1565.363 | 0.63 | 29.13644 | a-PEO | 1.294758 | 1209 | 0.139 | 93.03682 | 57.79049 | 36.72864 | 88.5254 | 189.4791
14275 | ILUJIJ | 7.16071 | 0.309501 | 337.415647 | 3.15378 | 2.270517 | 1525.266 | 0.7 | 29.37598 | a-PEO | 1.261593 | 1209 | 0.139 | 93.79546 | 58.91968 | 36.85105 | 88.15969 | 192.694
14276 | IMACZN01 | 4.79524 | 0.222916 | 106.640943 | 3.49801 | 1.370848 | 1421.427 | 22.16 | 28.46754 | a-PEO | 1.175705 | 1209 | 0.139 | 128.4993 | 39.22814 | 34.28843 | 92.09197 | 228.5254
14277 | IMIDZB02 | 4.37093 | 0.0977619 | 34.448392 | 2.43806 | 1.79279 | 1540.203 | 0 | 30.37032 | a-PEO | 1.273948 | 1209 | 0.139 | 62.57102 | 31.23127 | 21.62861 | 72.12365 | 96.7146
14278 | IMIDZB04 | 4.29532 | 0.0947763 | 30.486287 | 2.42114 | 1.77409 | 1561.587 | 0 | 31.49118 | a-PEO | 1.291636 | 1209 | 0.139 | 67.13263 | 31.4425 | 21.66386 | 73.3938 | 96.66487
14279 | IMIDZB06 | 4.24241 | 0.0964761 | 30.536969 | 2.43984 | 1.738807 | 1609.266 | 0 | 32.19388 | a-PEO | 1.331072 | 1209 | 0.139 | 62.32455 | 31.72233 | 21.79345 | 72.23111 | 97.36771
14280 | IMIDZB08 | 4.33721 | 0.0975202 | 32.415666 | 2.41317 | 1.797308 | 1542.194 | 0 | 30.36569 | a-PEO | 1.275595 | 1209 | 0.139 | 61.53488 | 30.82341 | 21.6534 | 70.64179 | 96.49172
14281 | IMIDZB10 | 11.74145 | 0.610782 | 1425.093114 | 3.30578 | 3.551794 | 833.8929 | 0 | 14.31349 | a-PEO | 0.6897377 | 1209 | 0.139 | 76.493 | 36.49264 | 26.17065 | 73.59006 | 172.8269
14282 | IMISED | 5.40162 | 0.384103 | 609.630875 | 3.95608 | 1.365397 | 1637.151 | 0 | 25.79364 | a-PEO | 1.354136 | 1209 | 0.139 | 107.0007 | 42.65634 | 30.50756 | 95.60022 | 237.2522
14283 | IMISIH | 5.27982 | 0.365458 | 510.574211 | 3.8876 | 1.358118 | 1921.715 | 0 | 26.77743 | a-PEO | 1.589508 | 1209 | 0.139 | 108.7762 | 41.91886 | 30.21351 | 96.64869 | 241.6193
14284 | IMIXEI | 7.09926 | 0.703127 | 2176.86142 | 5.56143 | 1.276517 | 807.3621 | 0.01 | 17.69317 | a-PEO | 0.6677933 | 1209 | 0.139 | 100.8426 | 34.93049 | 25.69058 | 89.17698 | 228.5136
14285 | IMIXIM | 4.48145 | 0.268294 | 163.487536 | 2.63154 | 1.702976 | 1396.552 | 16.23 | 27.24459 | a-PEO | 1.15513 | 1209 | 0.139 | 98.64809 | 71.20898 | 37.53486 | 94.46834 | 208.7705
14286 | IMUTUG | 8.41075 | 0.780033 | 1890.333378 | 5.98942 | 1.404268 | 1063.49 | 0 | 37.45135 | a-PEO | 0.8796441 | 1209 | 0.139 | 110.7877 | 38.53207 | 27.00372 | 97.67774 | 249.096
14287 | IMUVAO | 7.86033 | 0.638891 | 1469.229613 | 4.67353 | 1.681883 | 1176.566 | 0.17 | 44.22599 | a-PEO | 0.9731729 | 1209 | 0.139 | 111.1835 | 39.79195 | 27.53225 | 98.4701 | 249.6017
14288 | INAMUG | 5.65697 | 0.175698 | 280.565172 | 3.6533 | 1.548455 | 1244.708 | 0.92 | 26.89969 | a-PEO | 1.029535 | 1209 | 0.139 | 110.9653 | 47.9947 | 31.67773 | 103.5983 | 244.0971
14289 | INEBOT | 5.39276 | 0.234659 | 416.458168 | 2.42989 | 2.219343 | 1289.25 | 1.38 | 28.73649 | a-PEO | 1.066377 | 1209 | 0.139 | 96.84524 | 64.0715 | 35.01697 | 93.57772 | 211.0773
14290 | INESIE | 4.15862 | 0.139265 | 10.19085 | 2.63435 | 1.578613 | 1472.944 | 16.75 | 30.4275 | a-PEO | 1.218316 | 1209 | 0.139 | 89.80728 | 31.83304 | 23.8904 | 77.86378 | 104.0564
14291 | INIQUR | 6.2915 | 0.29633 | 653.472728 | 4.5306 | 1.388668 | 1163.243 | 0 | 18.6374 | a-PEO | 0.9621528 | 1209 | 0.139 | 93.54116 | 36.48723 | 26.69972 | 84.89411 | 213.7826
14292 | INIRAY | 6.42335 | 0.315915 | 737.238427 | 4.78031 | 1.34371 | 1150.053 | 0 | 17.84631 | a-PEO | 0.9512434 | 1209 | 0.139 | 93.24021 | 36.99027 | 25.78734 | 84.72593 | 213.1401
14293 | INIRAY01 | 6.20577 | 0.288248 | 605.546719 | 4.38909 | 1.413908 | 1194.776 | 0 | 19.19518 | a-PEO | 0.9882346 | 1209 | 0.139 | 94.27045 | 37.35303 | 27.65467 | 85.66704 | 213.3693
14294 | INOVEN | 6.5916 | 0.669632 | 2018.728854 | 4.86656 | 1.354468 | 1111.194 | 0 | 23.3165 | a-PEO | 0.9191015 | 1209 | 0.139 | 109.8013 | 37.76965 | 26.42917 | 96.62791 | 247.3404
14295 | INURIS | 5.07769 | 0.257004 | 82.974475 | 3.09799 | 1.639027 | 1275.077 | 0.89 | 29.4044 | a-PEO | 1.054654 | 1209 | 0.139 | 88.56721 | 45.72879 | 33.23144 | 80.5773 | 181.5001
14296 | IPICUG | 5.44463 | 0.359665 | 323.731923 | 3.47968 | 1.564693 | 1446.94 | 0 | 34.26674 | a-PEO | 1.196807 | 1209 | 0.139 | 109.8029 | 41.46074 | 26.78416 | 96.3016 | 246.1162
14297 | IPIDAN | 5.29886 | 0.346406 | 271.192138 | 3.22859 | 1.64123 | 1446.033 | 0 | 34.35107 | a-PEO | 1.196057 | 1209 | 0.139 | 113.3322 | 41.61993 | 34.4015 | 96.2979 | 243.306
14298 | IPIDUH | 5.17469 | 0.398398 | 610.226584 | 3.85894 | 1.340962 | 1567.588 | 0 | 26.31971 | a-PEO | 1.296599 | 1209 | 0.139 | 106.345 | 40.97376 | 29.60298 | 94.93014 | 238.3652
14299 | IPIFAP | 7.07203 | 0.507954 | 1246.506861 | 5.90208 | 1.198227 | 1443.045 | 0 | 16.93055 | a-PEO | 1.193586 | 1209 | 0.139 | 98.31471 | 36.19568 | 25.84133 | 88.30357 | 224.3522
14300 | IPIJUM | 5.58529 | 0.441678 | 1031.74129 | 4.21049 | 1.326518 | 1735.59 | 0 | 32.57075 | a-PEO | 1.435558 | 1209 | 0.139 | 113.4377 | 40.97973 | 30.27553 | 101.4742 | 246.4495
14301 | IPOWOA | 4.16556 | 0.180731 | 27.204281 | 2.83702 | 1.468287 | 1735.738 | 24.84 | 24.44659 | a-PEO | 1.435681 | 1209 | 0.139 | 94.01224 | 27.97357 | 28.88191 | 78.28381 | 122.7046
14302 | IQEWOQ | 5.16976 | 0.295684 | 604.783868 | 4.01341 | 1.288122 | 1588.114 | 0.03 | 20.26724 | a-PEO | 1.313577 | 1209 | 0.139 | 82.82088 | 35.06648 | 28.53905 | 75.9645 | 182.3409
14303 | IQIJIC | 5.3134 | 0.295328 | 385.253386 | 3.06743 | 1.732199 | 1164.393 | 1.03 | 29.99791 | a-PEO | 0.9631043 | 1209 | 0.139 | 106.4127 | 48.48248 | 29.70226 | 96.75553 | 239.5171
14304 | IQIPAZ | 5.68593 | 0.260711 | 454.305587 | 3.36787 | 1.688287 | 1524.269 | 0 | 27.92867 | a-PEO | 1.260768 | 1209 | 0.139 | 123.4371 | 42.90171 | 35.6979 | 96.28459 | 233.25
14305 | IQOZUJ | 5.11734 | 0.348812 | 458.258969 | 2.51243 | 2.036809 | 1222.231 | 0.28 | 27.29808 | a-PEO | 1.010944 | 1209 | 0.139 | 78.93805 | 55.65896 | 34.57541 | 88.72745 | 169.5291
14306 | IQUNAJ | 2.82798 | 0.244569 | 0 | 2.51847 | 1.122896 | 1726.628 | 100 | 61.71386 | a-PEO | 1.428146 | 1209 | 0.139 | 288.9685 | 39.19248 | 45.42203 | 122.0892 | 250.2037
14307 | IQUNAJ01 | 2.83319 | 0.254002 | 0 | 2.52358 | 1.122687 | 1719.736 | 100 | 62.56846 | a-PEO | 1.422445 | 1209 | 0.139 | 286.4863 | 39.07 | 46.99986 | 117.082 | 250.2127
14308 | IRAGEN | 4.75114 | 0.260908 | 494.130409 | 4.24064 | 1.120383 | 1785.938 | 0 | 30.71161 | a-PEO | 1.477203 | 1209 | 0.139 | 108.1095 | 45.03415 | 28.22915 | 97.01118 | 243.1203
14309 | IRAYUW | 4.51802 | 0.199363 | 117.986181 | 3.4192 | 1.321368 | 1954.029 | 0.51 | 25.65025 | a-PEO | 1.616236 | 1209 | 0.139 | 90.96976 | 30.77411 | 32.91623 | 75.96078 | 170.9834
14310 | IRISAD01 | 3.58708 | 0.406703 | 0 | 3.39787 | 1.055685 | 2122.679 | 0 | 28.87847 | a-PEO | 1.755731 | 1209 | 0.139 | 161.3901 | 40.48564 | 40.47544 | 97.35491 | 240.3586
14311 | ISACIP | 4.48211 | 0.283501 | 311.486153 | 3.32925 | 1.346282 | 1759.358 | 0.05 | 33.46532 | a-PEO | 1.455217 | 1209 | 0.139 | 111.4536 | 43.66573 | 30.83375 | 97.49939 | 246.5513
14312 | ISAYOQ | 4.756 | 0.21725 | 112.357324 | 2.6132 | 1.819991 | 1523.444 | 1.2 | 27.49347 | a-PEO | 1.260086 | 1209 | 0.139 | 76.74668 | 43.52878 | 31.88339 | 89.40129 | 137.2474
14313 | ISENUQ | 5.97954 | 0.415645 | 831.986949 | 4.24278 | 1.409345 | 1304.468 | 0 | 35.54396 | a-PEO | 1.078965 | 1209 | 0.139 | 108.2355 | 41.07428 | 27.79437 | 96.60754 | 243.5547
14314 | ISEQIH | 4.92293 | 0.250342 | 585.120423 | 4.26793 | 1.15347 | 1747.864 | 0 | 27.82757 | a-PEO | 1.44571 | 1209 | 0.139 | 109.1608 | 41.1219 | 27.76719 | 97.68082 | 245.5974
14315 | ISIKIF | 3.99631 | 0.271038 | 20.812553 | 2.43847 | 1.63886 | 1349.835 | 31.48 | 33.85118 | a-PEO | 1.116489 | 1209 | 0.139 | 227.2369 | 77.23043 | 52.44546 | 119.014 | 226.2699
14316 | ISIKOL | 3.03607 | 0.0577966 | 0 | 2.53881 | 1.195863 | 1402.431 | 99.99 | 27.08664 | a-PEO | 1.159992 | 1209 | 0.139 | 91.80104 | 30.87882 | 21.72624 | 80.41813 | 95.34318
14317 | ISIMAZ | 3.00707 | 0.0451568 | 0 | 2.46824 | 1.218305 | 1433.359 | 99.99 | 16.68147 | a-PEO | 1.185574 | 1209 | 0.139 | 91.78983 | 30.992 | 21.72359 | 80.44979 | 95.33363
14318 | ISOHEE | 8.55224 | 0.651414 | 1649.157171 | 6.29163 | 1.359304 | 847.206 | 0.01 | 18.89747 | a-PEO | 0.7007494 | 1209 | 0.139 | 101.2459 | 36.12751 | 25.98981 | 90.36634 | 229.6243
14319 | ISOJOQ | 5.96076 | 0.578474 | 1165.25603 | 4.17721 | 1.426972 | 988.7741 | 0 | 23.84772 | a-PEO | 0.8178446 | 1209 | 0.139 | 108.4283 | 38.27256 | 27.17822 | 95.63647 | 243.8513
14320 | ISUCUV | 5.63872 | 0.53005 | 1032.966759 | 3.87203 | 1.45627 | 1067.917 | 0.05 | 24.19162 | a-PEO | 0.883306 | 1209 | 0.139 | 108.0051 | 39.53815 | 28.04604 | 96.1084 | 242.4147
14321 | ISUGIN | 6.04571 | 0.233384 | 214.975786 | 2.89186 | 2.090596 | 2185.968 | 12.96 | 26.54366 | a-PEO | 1.80808 | 1209 | 0.139 | 85.9591 | 41.8454 | 33.76956 | 84.40516 | 152.9282
14322 | ISUGOT | 6.0411 | 0.235771 | 209.216609 | 2.94156 | 2.053706 | 2130.352 | 13.15 | 33.1173 | a-PEO | 1.762078 | 1209 | 0.139 | 102.0643 | 45.22294 | 39.80403 | 98.45523 | 174.525
14323 | ISUXAW | 3.24875 | 0.122674 | 0 | 2.51298 | 1.292788 | 2255.774 | 99.99 | 50.84288 | a-PEO | 1.865818 | 1209 | 0.139 | 252.6488 | 79.09957 | 59.01984 | 208.9566 | 221.6168
14324 | ITAHEQ | 4.67457 | 0.146077 | 105.102043 | 4.13188 | 1.131342 | 1774.313 | 0 | 28.01247 | a-PEO | 1.467588 | 1209 | 0.139 | 106.2106 | 51.55358 | 27.18717 | 95.47297 | 240.5823
14325 | ITETEH | 3.58044 | 0.261312 | 0 | 2.59038 | 1.382206 | 1562.546 | 3.21 | 30.15202 | a-PEO | 1.292429 | 1209 | 0.139 | 110.4486 | 24.71338 | 27.16766 | 82.01847 | 115.874
14326 | ITIBET | 4.61324 | 0.228023 | 176.432538 | 2.8532 | 1.616865 | 2485.92 | 0.51 | 30.14319 | a-PEO | 2.056178 | 1209 | 0.139 | 79.16493 | 37.78822 | 30.45447 | 86.67652 | 133.7616
14327 | ITIBOD | 4.51038 | 0.285875 | 258.895899 | 3.48306 | 1.294948 | 2425.994 | 0 | 28.54499 | a-PEO | 2.006612 | 1209 | 0.139 | 111.3921 | 39.63822 | 29.13553 | 95.93834 | 243.9095
14328 | ITIWIS | 5.15312 | 0.368066 | 494.801901 | 4.22321 | 1.22019 | 1217.2 | 0.05 | 28.66285 | a-PEO | 1.006782 | 1209 | 0.139 | 108.684 | 40.94419 | 27.11969 | 96.18823 | 244.9991
14329 | ITIWOY | 5.17201 | 0.367574 | 500.567626 | 4.22878 | 1.22305 | 1216.373 | 0 | 29.04423 | a-PEO | 1.006099 | 1209 | 0.139 | 109.0947 | 41.45598 | 27.32671 | 96.55755 | 245.8325
14330 | ITIWUE | 5.19102 | 0.372028 | 505.592997 | 4.23615 | 1.22541 | 1214.229 | 0.04 | 28.81558 | a-PEO | 1.004325 | 1209 | 0.139 | 109.0611 | 40.78245 | 27.09909 | 96.44758 | 245.8166
14331 | IVARUT | 3.98401 | 0.208594 | 0 | 2.98662 | 1.333953 | 1276.475 | 17.04 | 34.41238 | a-PEO | 1.055811 | 1209 | 0.139 | 155.4201 | 45.67175 | 55.44699 | 99.76355 | 235.7406
14332 | IVEGEV | 5.22651 | 0.309465 | 612.915794 | 4.77389 | 1.094812 | 1357.994 | 0 | 26.03495 | a-PEO | 1.123237 | 1209 | 0.139 | 109.7359 | 40.58797 | 26.61072 | 96.74759 | 247.2871
14333 | IVEHEW | 8.08882 | 0.644204 | 1580.28009 | 6.64746 | 1.216829 | 857.9521 | 0.02 | 18.24087 | a-PEO | 0.7096378 | 1209 | 0.139 | 101.0065 | 35.73617 | 25.68242 | 89.96122 | 229.4283
14334 | IVETOT | 10.10291 | 0.674449 | 1629.246713 | 7.15638 | 1.411735 | 681.7009 | 0.09 | 17.34034 | a-PEO | 0.5638552 | 1209 | 0.139 | 102.2313 | 35.39007 | 25.37369 | 90.56734 | 232.1625
14335 | IWELIG | 4.69268 | 0.374379 | 429.141746 | 4.51959 | 1.038298 | 1860.962 | 0 | 40.83199 | a-PEO | 1.539257 | 1209 | 0.139 | 111.205 | 38.70323 | 26.43206 | 97.5584 | 250.1976
14336 | IWELIG01 | 4.6866 | 0.365311 | 424.54851 | 4.49829 | 1.041863 | 1867.973 | 0 | 41.00364 | a-PEO | 1.545056 | 1209 | 0.139 | 111.2004 | 38.97095 | 26.4378 | 97.55282 | 250.19
14337 | IWELOM | 4.79521 | 0.372577 | 442.115035 | 4.61385 | 1.039308 | 1864.955 | 0 | 41.66224 | a-PEO | 1.54256 | 1209 | 0.139 | 111.1973 | 38.55427 | 26.38604 | 97.54401 | 250.1865
14338 | IWEPUW | 3.20048 | 0.0774907 | 0 | 2.51109 | 1.274538 | 1701.754 | 100 | 42.8306 | a-PEO | 1.407571 | 1209 | 0.139 | 122.4738 | 32.94506 | 28.83473 | 67.90449 | 120.9016
14339 | IXAJUN | 6.09081 | 0.649593 | 1409.625236 | 4.63079 | 1.315285 | 1004.082 | 0 | 24.06222 | a-PEO | 0.8305062 | 1209 | 0.139 | 109.3688 | 37.91126 | 26.51944 | 96.31712 | 246.4029
14340 | IXAKAU | 6.35523 | 0.717427 | 2270.171209 | 5.9549 | 1.067227 | 780.6375 | 0 | 17.21953 | a-PEO | 0.6456886 | 1209 | 0.139 | 105.8735 | 36.59968 | 26.22588 | 93.51191 | 239.1858
14341 | IXEDOE | 7.09574 | 0.502182 | 1006.864325 | 3.51061 | 2.021227 | 1126.356 | 0.16 | 27.39642 | a-PEO | 0.9316423 | 1209 | 0.139 | 106.7291 | 42.89461 | 32.41325 | 97.023 | 236.2239
14342 | IXEDUK | 8.83948 | 0.625112 | 1558.82816 | 6.75539 | 1.308508 | 939.6764 | 0 | 28.15312 | a-PEO | 0.7772344 | 1209 | 0.139 | 101.5448 | 35.59168 | 25.47939 | 89.96539 | 230.8272
14343 | IXEFAS | 7.1377 | 0.377338 | 907.298791 | 4.17724 | 1.708712 | 1246.313 | 0.13 | 24.42128 | a-PEO | 1.030862 | 1209 | 0.139 | 100.4812 | 38.08021 | 27.44751 | 90.49696 | 227.4882
14344 | IXEQIL | 4.46131 | 0.213303 | 43.174521 | 3.00612 | 1.484076 | 1930.7 | 13.08 | 38.38441 | a-PEO | 1.596939 | 1209 | 0.139 | 108.7323 | 39.72273 | 45.21522 | 84.90177 | 206.3616
14345 | IXISAJ | 5.70852 | 0.483689 | 850.476654 | 4.41794 | 1.292123 | 1673.933 | 0 | 28.11834 | a-PEO | 1.38456 | 1209 | 0.139 | 109.5127 | 39.04993 | 26.67406 | 96.57672 | 246.6828
14346 | IXISOX | 5.5699 | 0.456526 | 785.953232 | 4.33438 | 1.285051 | 1933.405 | 0 | 28.20493 | a-PEO | 1.599177 | 1209 | 0.139 | 110.0429 | 39.02926 | 26.67804 | 96.97967 | 247.8486
14347 | IXODUV | 6.94577 | 0.637363 | 1544.051726 | 6.48704 | 1.070715 | 1011.803 | 0 | 17.74747 | a-PEO | 0.8368927 | 1209 | 0.139 | 108.3648 | 37.50926 | 26.23803 | 95.47229 | 244.5217
14348 | IXOFAD | 7.25204 | 0.640153 | 1532.109766 | 6.74283 | 1.075519 | 1010.303 | 0 | 17.61169 | a-PEO | 0.8356515 | 1209 | 0.139 | 108.3611 | 37.38758 | 26.22779 | 95.472 | 244.4938
14349 | IXOFEH | 7.08623 | 0.616092 | 1467.513868 | 6.6722 | 1.062053 | 1027.167 | 0 | 17.94439 | a-PEO | 0.8496008 | 1209 | 0.139 | 108.1496 | 37.63358 | 26.22835 | 95.36541 | 244.09
14350 | IXOFIL | 7.14051 | 0.629213 | 1495.299216 | 6.67398 | 1.069903 | 1015.562 | 0 | 17.73976 | a-PEO | 0.8400015 | 1209 | 0.139 | 108.201 | 37.45006 | 26.18621 | 95.33278 | 244.1593
14351 | IXOFOR | 6.58573 | 0.623629 | 1528.38805 | 6.10481 | 1.078777 | 1022.157 | 0 | 18.05287 | a-PEO | 0.8454567 | 1209 | 0.139 | 108.2724 | 37.5436 | 26.1745 | 95.42956 | 244.3472
14352 | IXOFUX | 7.08508 | 0.635119 | 1545.903957 | 6.6128 | 1.071419 | 1001.517 | 0 | 17.60121 | a-PEO | 0.8283844 | 1209 | 0.139 | 108.1398 | 37.34385 | 26.2512 | 95.30555 | 244.0557
14353 | IXOFUX01 | 6.87071 | 0.636827 | 1553.534206 | 6.41176 | 1.071579 | 1001.454 | 0 | 17.58049 | a-PEO | 0.8283328 | 1209 | 0.139 | 108.1428 | 37.39083 | 26.20541 | 95.27299 | 244.0433
14354 | IXUHUE | 4.06108 | 0.196939 | 34.600887 | 2.8241 | 1.438009 | 2038.16 | 5.02 | 38.17904 | a-PEO | 1.685823 | 1209 | 0.139 | 128.3939 | 53.46935 | 44.01558 | 100.7191 | 200.0517
14355 | IXUQUO | 6.17038 | 0.447037 | 777.495611 | 3.88626 | 1.587742 | 1089.629 | 0.72 | 31.1125 | a-PEO | 0.9012643 | 1209 | 0.139 | 109.0507 | 40.73268 | 27.3596 | 96.94438 | 245.338
14356 | IXURAV | 4.70928 | 0.33439 | 298.971105 | 3.9269 | 1.199236 | 1237.456 | 3.17 | 33.8658 | a-PEO | 1.023537 | 1209 | 0.139 | 110.5358 | 41.98324 | 27.22068 | 97.59162 | 248.7317
14357 | IXUREZ | 5.49131 | 0.481269 | 863.82534 | 3.77257 | 1.455589 | 1169.304 | 0.1 | 27.47787 | a-PEO | 0.9671665 | 1209 | 0.139 | 109.379 | 39.07995 | 27.12955 | 96.5932 | 245.9574
14358 | IXURID | 5.42414 | 0.514469 | 1148.046983 | 4.17526 | 1.299114 | 1150.468 | 0 | 26.78879 | a-PEO | 0.9515865 | 1209 | 0.139 | 108.9221 | 38.33273 | 26.84727 | 96.09912 | 245.2943
14359 | IXUWII | 7.47721 | 0.561642 | 1298.395204 | 5.14027 | 1.454634 | 925.2452 | 0 | 23.11672 | a-PEO | 0.765298 | 1209 | 0.139 | 108.1781 | 38.85401 | 26.64269 | 95.83931 | 243.9433
14360 | IXUWOO | 6.5953 | 0.456553 | 828.284745 | 3.20621 | 2.057039 | 1075.812 | 0.29 | 28.70703 | a-PEO | 0.8898358 | 1209 | 0.139 | 108.9863 | 44.8697 | 30.48172 | 99.00324 | 243.6061
14361 | IYICUP | 7.48898 | 0.630558 | 1441.77238 | 5.2438 | 1.428159 | 1020.6 | 0 | 19.8854 | a-PEO | 0.8441683 | 1209 | 0.139 | 107.1748 | 38.21618 | 26.9939 | 95.21337 | 241.6985
14362 | IYIGEC | 3.41912 | 0.0727735 | 0 | 3.17525 | 1.076803 | 2163.7 | 51.6 | 33.91959 | a-PEO | 1.789661 | 1209 | 0.139 | 243.2641 | 47.59326 | 50.37324 | 88.17774 | 214.7071
14363 | IYIHUU | 11.83739 | 0.752242 | 1869.513367 | 10.43961 | 1.133892 | 634.4139 | 0 | 20.80856 | a-PEO | 0.5247427 | 1209 | 0.139 | 98.69885 | 34.0173 | 24.77707 | 87.37656 | 224.9277
14364 | IYOBAA | 7.42959 | 0.325623 | 856.712867 | 4.86526 | 1.527069 | 1594.809 | 0 | 21.04454 | a-PEO | 1.319114 | 1209 | 0.139 | 94.2925 | 38.57299 | 27.05977 | 87.35317 | 214.4135
14365 | IYOHOU | 8.44954 | 0.579311 | 1582.563066 | 6.53826 | 1.292322 | 954.0897 | 0 | 17.13561 | a-PEO | 0.7891561 | 1209 | 0.139 | 103.9744 | 36.32191 | 25.89129 | 92.215 | 235.5479
14366 | IYOWID | 20.51668 | 0.857595 | 1901.395681 | 7.74754 | 2.648154 | 405.0429 | 0 | 12.78215 | a-PEO | 0.3350231 | 1209 | 0.139 | 96.88313 | 33.25779 | 24.04407 | 85.75372 | 221.5707
14367 | IYUHIU | 5.10381 | 0.217772 | 129.47984 | 2.43991 | 2.091803 | 1361.039 | 1.58 | 37.84631 | a-PEO | 1.125756 | 1209 | 0.139 | 106.7172 | 80.56926 | 46.73475 | 116.3567 | 222.6388
14368 | IYUHUG | 9.1569 | 0.652779 | 1781.740811 | 7.01562 | 1.305216 | 894.0128 | 0 | 19.20209 | a-PEO | 0.7394647 | 1209 | 0.139 | 98.11039 | 34.19714 | 24.85884 | 87.04455 | 223.6725
14369 | IYUJAO | 6.23359 | 0.406828 | 890.906784 | 4.26512 | 1.461527 | 1396.998 | 0 | 29.10364 | a-PEO | 1.155499 | 1209 | 0.139 | 106.5175 | 38.47948 | 26.75141 | 94.43153 | 240.5244
14370 | IYUREA | 3.19151 | 0.0781434 | 0 | 2.60973 | 1.222927 | 1729.174 | 99.99 | 22.38926 | a-PEO | 1.430252 | 1209 | 0.139 | 91.81125 | 29.72089 | 21.72806 | 80.17721 | 95.35216
14371 | IYUSAX | 3.24891 | 0.0815334 | 0 | 2.61272 | 1.243497 | 1707.52 | 99.99 | 22.54736 | a-PEO | 1.41234 | 1209 | 0.139 | 91.8147 | 29.09357 | 21.72874 | 80.04935 | 95.35534
14372 | IZEBAR | 6.51824 | 0.66719 | 2003.765261 | 4.42782 | 1.47211 | 1106.329 | 0 | 27.22024 | a-PEO | 0.9150779 | 1209 | 0.139 | 109.9597 | 37.90979 | 26.42699 | 96.76346 | 247.6505
14373 | IZEBEV | 3.9737 | 0.190259 | 12.893989 | 3.59297 | 1.105965 | 1839.353 | 8.06 | 28.19815 | a-PEO | 1.521384 | 1209 | 0.139 | 106.7088 | 44.66186 | 30.08175 | 94.30094 | 233.4002
14374 | IZEFEZ | 9.41174 | 0.490686 | 934.449168 | 4.54571 | 2.070466 | 1068.909 | 0.22 | 29.14634 | a-PEO | 0.8841265 | 1209 | 0.139 | 105.8968 | 41.45548 | 28.40789 | 94.88726 | 238.3602
14375 | IZEHAX | 4.457 | 0.315023 | 209.749967 | 3.14826 | 1.415703 | 2096.654 | 0 | 29.01425 | a-PEO | 1.734206 | 1209 | 0.139 | 125.1035 | 46.54009 | 41.91834 | 97.94496 | 230.9775
14376 | IZEPAF | 24.10039 | 0.799552 | 1857.710447 | 7.53543 | 3.198277 | 570.6466 | 0 | 21.41787 | a-PEO | 0.4719989 | 1209 | 0.139 | 91.73157 | 31.30314 | 23.07678 | 81.14053 | 210.0902
14377 | IZEPEJ | 23.87439 | 0.805767 | 1749.012879 | 6.75259 | 3.53559 | 545.4182 | 0 | 19.38725 | a-PEO | 0.4511317 | 1209 | 0.139 | 100.3539 | 34.31157 | 25.65586 | 89.62395 | 227.7086
14378 | IZOWAW | 18.94727 | 0.776529 | 1711.419615 | 10.51321 | 1.802235 | 1005.994 | 0 | 13.01747 | a-PEO | 0.8320876 | 1209 | 0.139 | 91.73541 | 31.18198 | 22.9652 | 81.09416 | 210.8614
14379 | IZOWEA | 9.72623 | 0.703316 | 2044.281878 | 7.72143 | 1.259641 | 1424.199 | 0 | 15.01514 | a-PEO | 1.177998 | 1209 | 0.139 | 96.35604 | 32.86422 | 24.03135 | 85.34459 | 219.9167
14380 | IZUMUM | 5.57902 | 0.380923 | 889.449126 | 4.64149 | 1.201989 | 1294.297 | 0.06 | 21.87712 | a-PEO | 1.070552 | 1209 | 0.139 | 101.3126 | 38.31352 | 26.80399 | 91.34859 | 229.6096
14381 | ja011692 | 21.77624 | 0.865838 | 1957.123287 | 7.63115 | 2.853599 | 452.4977 | 0 | 13.25527 | a-PEO | 0.3742744 | 1209 | 0.139 | 95.40869 | 32.70598 | 23.94587 | 84.47745 | 218.3123
14382 | ja038678csi20031120 | 12.42484 | 0.586996 | 1004.664913 | 5.66724 | 2.192397 | 1496.059 | 0 | 27.356585 | a-PEO | 1.237435 | 1209 | 0.139 | 105.2629 | 40.02207 | 28.08167 | 94.84756 | 237.1521
14383 | ja039022msi20031007 | 13.79001 | 0.71946 | 1133.886214 | 6.63171 | 2.079405 | 1606.512 | 0 | 44.38247 | a-PEO | 1.328794 | 1209 | 0.139 | 111.1206 | 40.28818 | 27.44954 | 98.0542 | 249.8125
14384 | ja0660047si20060818 | 13.52034 | 0.924428 | 601.737944 | 2.69404 | 5.018611 | 2054.194 | 2.56 | 24.808824 | a-PEO | 1.699085 | 1209 | 0.139 | 110.5577 | 59.38279 | 27.66002 | 98.04735 | 248.5585
14385 | ja0660047si20060818 | 4.73869 | 0.338561 | 352.982182 | 3.95041 | 1.199544 | 1156.551 | 0.04 | 32.48626 | a-PEO | 0.9566178 | 1209 | 0.139 | 110.5678 | 40.61061 | 26.72789 | 97.34837 | 248.8603
14386 | ja070671ysi20070130 | 3.7991 | 0.256514 | 3.154756 | 2.89148 | 1.313895 | 1485.21 | 9.69 | 64.23852 | a-PEO | 1.228461 | 1209 | 0.139 | 277.5122 | 49.7387 | 55.53945 | 162.8062 | 250.2085
14387 | ja070671ysi20070130 | 3.88 | 0.282827 | 11.329337 | 2.93704 | 1.321058 | 1460.578 | 4.06 | 63.2558 | a-PEO | 1.208088 | 1209 | 0.139 | 262.0202 | 47.75533 | 51.95459 | 148.2816 | 250.2267
14388 | YUJWAD | 3.88001 | 0.262911 | 16.615433 | 2.63849 | 1.470542 | 1429.415 | 3.35 | 101.5835 | a-PEO | 1.182312 | 1209 | 0.139 | 259.445 | 49.4037 | 41.49923 | 146.1755 | 250.25
14389 | YUJWAD01 | 3.98118 | 0.276463 | 42.732136 | 2.69809 | 1.475555 | 1409.42 | 3.67 | 102.2241 | a-PEO | 1.165773 | 1209 | 0.139 | 239.364 | 47.31189 | 35.38529 | 137.5257 | 250.25
14390 | 10.1021/jacs.5b02777 | 3.70012 | 0.243446 | 0 | 2.88428 | 1.282857 | 1480.559 | 9.7 | 67.89052 | a-PEO | 1.224614 | 1209 | 0.139 | 283.7331 | 52.45187 | 60.06267 | 168.2057 | 250.2244
14391 | 10.1021/jacs.5b02777 | 3.83564 | 0.261033 | 10.464142 | 2.70894 | 1.415919 | 1414.407 | 3.59 | 97.09103 | a-PEO | 1.169898 | 1209 | 0.139 | 255.0925 | 48.28255 | 43.18998 | 146.8144 | 250.25
14392 | 10.1021/jacs.5b02777 | 3.88093 | 0.267602 | 23.780823 | 2.68807 | 1.443761 | 1411.364 | 2.03 | 78.80046 | a-PEO | 1.167381 | 1209 | 0.139 | 241.3158 | 51.09008 | 37.47856 | 146.346 | 250.2499
14393 | ja076167asi20070815 | 11.87679 | 0.710703 | 1526.73588 | 10.79351 | 1.100364 | 1068.881 | 0 | 24.80958 | a-PEO | 0.8841032 | 1209 | 0.139 | 99.66029 | 35.07126 | 26.16699 | 89.5042 | 225.5883
14394 | ja078060t-file002 | 17.6926 | 0.856215 | 1755.361531 | 16.73878 | 1.056983 | 597.2657 | 0 | 15.68902 | a-PEO | 0.4940163 | 1209 | 0.139 | 94.06853 | 32.03358 | 23.2363 | 83.06252 | 215.9326
14395 | ja101440z | 14.70244 | 0.826626 | 1915.376158 | 11.79351 | 1.246655 | 775.1186 | 0 | 17.34436 | a-PEO | 0.6411237 | 1209 | 0.139 | 98.0646 | 33.49422 | 24.33434 | 86.64315 | 223.7677
14396 | ja102862j | 14.69185 | 0.831572 | 1891.232584 | 13.07255 | 1.12387 | 678.8689 | 0 | 16.99832 | a-PEO | 0.5615128 | 1209 | 0.139 | 97.78371 | 33.43367 | 24.18535 | 86.33323 | 223.3039
14397 | ja106851d | 15.81495 | 0.82933 | 1819.583251 | 13.61984 | 1.16117 | 591.0823 | 0 | 27.49426 | a-PEO | 0.4889018 | 1209 | 0.139 | 108.4237 | 36.99753 | 26.81884 | 95.83845 | 243.4002
14398 | ja109659k | 19.2415 | 0.866857 | 1795.971984 | 15.82052 | 1.216237 | 414.7172 | 0 | 21.58964 | a-PEO | 0.343025 | 1209 | 0.139 | 98.5563 | 33.6114 | 24.3948 | 87.05 | 224.8879
14399 | ja110042b | 10.66909 | 0.817389 | 2378.767836 | 7.4091 | 1.439998 | 564.9803 | 0 | 13.06535 | a-PEO | 0.4673121 | 1209 | 0.139 | 99.04003 | 34.03597 | 24.52986 | 87.66904 | 225.921
14400 | ja111042f | 5.16976 | 0.296478 | 603.840313 | 4.01341 | 1.288122 | 1588.114 | 0.03 | 20.23087 | a-PEO | 1.313577 | 1209 | 0.139 | 81.11611 | 34.01068 | 27.42494 | 75.3009 | 180.6118
14401 | ja111042f | 4.94587 | 0.267194 | 395.609204 | 4.56356 | 1.083775 | 1875.084 | 0 | 24.72553 | a-PEO | 1.550938 | 1209 | 0.139 | 109.5956 | 40.21384 | 26.24965 | 96.54848 | 247.1168
14402 | ja111042f | 6.00175 | 0.639914 | 1742.596679 | 4.32092 | 1.388998 | 799.7208 | 0 | 17.93174 | a-PEO | 0.6614729 | 1209 | 0.139 | 105.7965 | 37.53292 | 26.74232 | 93.83014 | 238.5373
14403 | ja202154j | 6.01742 | 0.628223 | 1750.750145 | 4.33283 | 1.388797 | 794.6062 | 0.02 | 18.21347 | a-PEO | 0.6572425 | 1209 | 0.139 | 105.6465 | 37.47702 | 26.97774 | 93.80042 | 238.1858
14404 | ja202154j | 5.85008 | 0.424564 | 1126.877765 | 3.03352 | 1.928479 | 1208.91 | 0.02 | 16.95504 | a-PEO | 0.9999254 | 1209 | 0.139 | 73.70824 | 33.73142 | 26.32 | 70.47764 | 158.7643
14405 | ja202303b | 5.95276 | 0.430808 | 1130.706233 | 3.14545 | 1.892499 | 1207.464 | 0.03 | 16.85572 | a-PEO | 0.9987297 | 1209 | 0.139 | 74.91553 | 34.27662 | 26.81814 | 70.16653 | 159.2506
14406 | ja203898s | 15.01716 | 0.836606 | 2148.880688 | 7.9821 | 1.881355 | 594.9726 | 0 | 11.64093 | a-PEO | 0.4921196 | 1209 | 0.139 | 90.67686 | 31.08568 | 22.94721 | 80.3705 | 208.5979
14407 | ja203898s | 6.41846 | 0.777345 | 2218.713311 | 5.04294 | 1.272762 | 847.9494 | 0 | 21.82551 | a-PEO | 0.7013643 | 1209 | 0.139 | 110.0132 | 37.98206 | 26.55461 | 96.81248 | 247.6786
14408 | ja203898s | 16.93112 | 0.903088 | 2033.987789 | 9.01585 | 1.877928 | 615.3978 | 0 | 24.1189 | a-PEO | 0.5090139 | 1209 | 0.139 | 106.1988 | 36.38851 | 25.99304 | 93.71564 | 239.808
14409 | ja203898s | 5.9006 | 0.565172 | 1307.109051 | 5.23774 | 1.126555 | 1307.009 | 0.06 | 22.10839 | a-PEO | 1.081066 | 1209 | 0.139 | 107.8643 | 38.8827 | 27.1317 | 95.77732 | 243.0109
14410 | ja204757x | 16.33924 | 0.773965 | 1753.47011 | 5.69725 | 2.867917 | 874.3049 | 0 | 24.52645 | a-PEO | 0.7231637 | 1209 | 0.139 | 101.6361 | 35.67644 | 25.55547 | 90.56113 | 230.7755
14411 | ja204757x | 4.73011 | 0.268718 | 216.343064 | 2.94949 | 1.603704 | 1276.124 | 2.14 | 31.05953 | a-PEO | 1.05552 | 1209 | 0.139 | 107.7529 | 50.18802 | 42.91585 | 101.6179 | 232.0812
14412 | ja205976v | 11.09415 | 0.680417 | 1604.393431 | 6.65729 | 1.666466 | 1149.654 | 0 | 18.44168 | a-PEO | 0.950913 | 1209 | 0.139 | 108.697 | 37.79704 | 26.49165 | 95.86699 | 245.0904
14413 | ja205976v | 18.775 | 0.832156 | 2085.358915 | 6.41603 | 2.926264 | 610.703 | 0 | 15.96687 | a-PEO | 0.5051307 | 1209 | 0.139 | 103.2996 | 35.51428 | 25.51473 | 91.30977 | 234.0626
14414 | ja206029a | 13.98843 | 0.882589 | 1961.454357 | 10.88359 | 1.285277 | 503.1496 | 0 | 17.48053 | a-PEO | 0.41617 | 1209 | 0.139 | 99.91668 | 34.15973 | 24.55173 | 88.22401 | 227.7161
14415 | ja206917z | 10.29518 | 0.791658 | 2071.662954 | 8.20784 | 1.254311 | 691.6916 | 0 | 17.02963 | a-PEO | 0.5721188 | 1209 | 0.139 | 102.0316 | 35.19998 | 25.23697 | 90.33504 | 231.7618
14416 | ja2092882 | 10.49796 | 0.790806 | 2066.2967 | 8.41345 | 1.247759 | 683.9488 | 0 | 16.60924 | a-PEO | 0.5657145 | 1209 | 0.139 | 100.2457 | 34.62391 | 24.80973 | 88.7772 | 228.3371
14417 | ja300034j | 11.46292 | 0.536205 | 1231.802763 | 3.40962 | 3.361935 | 924.0507 | 0 | 15.66328 | a-PEO | 0.7643099 | 1209 | 0.139 | 78.93029 | 34.74826 | 26.89093 | 75.49105 | 178.737
14418 | ja302110d | 11.58737 | 0.580089 | 1158.942663 | 3.83412 | 3.022172 | 929.7626 | 0 | 23.43155 | a-PEO | 0.7690344 | 1209 | 0.139 | 97.39401 | 36.33316 | 27.35595 | 87.12948 | 219.5974
14419 | ja302340b | 5.59986 | 0.224876 | 145.514931 | 2.95061 | 1.897865 | 1102.715 | 5.69 | 27.65055 | a-PEO | 0.9120882 | 1209 | 0.139 | 85.70499 | 45.58452 | 36.50994 | 85.06259 | 184.3156
14420 | ja302380x | 4.61847 | 0.573053 | 758.531007 | 3.52285 | 1.311004 | 1104.765 | 0.3 | 27.82706 | a-PEO | 0.9137838 | 1209 | 0.139 | 110.9711 | 38.60724 | 29.32984 | 96.24449 | 244.13
14421 | ja305196u | 9.14668 | 0.630083 | 1371.291873 | 4.74188 | 1.928914 | 980.638 | 0.11 | 22.64996 | a-PEO | 0.811115 | 1209 | 0.139 | 108.0618 | 38.47463 | 26.67902 | 95.42168 | 243.8521
14422 | ja305196u | 5.37464 | 0.645653 | 1439.88346 | 3.86782 | 1.389579 | 948.695 | 0.06 | 25.29098 | a-PEO | 0.784694 | 1209 | 0.139 | 109.4623 | 38.2264 | 26.85539 | 96.49787 | 246.2426
14423 | ja305196u | 10.51738 | 0.575933 | 1205.347067 | 2.42261 | 4.341343 | 910.6623 | 0.04 | 22.54058 | a-PEO | 0.753236 | 1209 | 0.139 | 98.10677 | 58.53365 | 30.28953 | 90.4753 | 218.7112
14424 | ja3082523 | 11.43366 | 0.516305 | 1193.077796 | 3.15631 | 3.622477 | 918.186 | 0 | 15.09737 | a-PEO | 0.759459 | 1209 | 0.139 | 74.51334 | 40.98898 | 25.93542 | 72.32887 | 168.9135
14425 | ja308995t | 11.34993 | 0.516772 | 1186.14812 | 3.11941 | 3.638486 | 933.9219 | 0 | 15.36786 | a-PEO | 0.7724747 | 1209 | 0.139 | 75.40302 | 42.49505 | 26.2358 | 73.19294 | 171.2234
14426 | ja4012707 | 8.87098 | 0.48211 | 1296.767153 | 7.69354 | 1.153043 | 1406.725 | 0 | 17.42405 | a-PEO | 1.163545 | 1209 | 0.139 | 91.31381 | 33.92819 | 26.47932 | 84.55825 | 205.3745
14427 | ja4012707 | 11.60788 | 0.700713 | 1509.068132 | 10.85984 | 1.068881 | 1126.709 | 0 | 17.48347 | a-PEO | 0.9319346 | 1209 | 0.139 | 102.1827 | 35.31094 | 25.56078 | 90.50759 | 231.6619
14428 | ja4012707 | 11.40387 | 0.6845 | 2009.765571 | 8.62583 | 1.322061 | 958.7897 | 0 | 31.62208 | a-PEO | 0.7930436 | 1209 | 0.139 | 110.9479 | 38.11077 | 26.63843 | 97.50643 | 249.5661
14429 | ja4012707 | 5.82674 | 0.337871 | 599.054748 | 4.72231 | 1.233875 | 1308.336 | 19.35 | 16.28836 | a-PEO | 1.082164 | 1209 | 0.139 | 79.16095 | 29.77731 | 23.04776 | 72.58645 | 185.3405
14430 | ja4015666 | 16.78888 | 0.83114 | 1341.478723 | 16.71746 | 1.004272 | 713.1476 | 0 | 16.97011 | a-PEO | 0.5898657 | 1209 | 0.139 | 103.1375 | 35.15812 | 25.17084 | 91.02634 | 233.8659
14431 | ja4015666 | 8.24333 | 0.672152 | 1863.686285 | 6.47099 | 1.27389 | 864.6235 | 0 | 19.63029 | a-PEO | 0.715156 | 1209 | 0.139 | 104.3085 | 36.11296 | 25.84654 | 92.3537 | 236.0905
14432 | ja4015666 | 8.31134 | 0.52721 | 1261.494101 | 7.66102 | 1.084887 | 1034.78 | 0 | 27.75881 | a-PEO | 0.8558973 | 1209 | 0.139 | 104.4558 | 38.12357 | 27.46445 | 93.88145 | 235.4062
14433 | ja4015666 | 6.15862 | 0.571002 | 1303.328636 | 4.37648 | 1.407209 | 1077.929 | 0 | 23.37188 | a-PEO | 0.8915872 | 1209 | 0.139 | 108.4785 | 40.29879 | 27.20874 | 96.26159 | 244.3236
14434 | ELUQIM04 | 2.92298 | 0.0427015 | 0 | 2.44439 | 1.195791 | 1764.648 | 99.99 | 3.288007 | a-PEO | 1.459593 | 1209 | 0.139 | 91.7907 | 25.72642 | 21.7238 | 80.44902 | 95.33438
14435 | ELUQIM05 | 2.89924 | 0.0407689 | 0 | 2.42534 | 1.195395 | 1773.828 | 100 | 2.431994 | a-PEO | 1.467186 | 1209 | 0.139 | 91.79066 | 24.13763 | 21.72379 | 80.43155 | 95.33435
14436 | ELUQIM06 | 2.88543 | 0.0383386 | 0 | 2.41057 | 1.196991 | 1779.433 | 100 | 0.9200671938 | a-PEO | 1.471822 | 1209 | 0.139 | 91.79048 | 25.21486 | 21.72375 | 80.45555 | 95.33419
14437 | ja4050828 | 6.91507 | 0.412248 | 825.812472 | 6.43648 | 1.074356 | 1158.09 | 0 | 24.11308 | a-PEO | 0.9578909 | 1209 | 0.139 | 109.0884 | 39.13792 | 26.50467 | 96.4293 | 245.9969
14438 | TOCJAY | 24.11443 | 0.853883 | 1110.021261 | 19.56278 | 1.232669 | 396.6376 | 0 | 13.66698 | a-PEO | 0.3280708 | 1209 | 0.139 | 94.92861 | 32.16573 | 23.27074 | 83.69436 | 217.6445
14439 | TOCJEC | 31.39938 | 0.90303 | 804.25656 | 26.27887 | 1.194853 | 252.7179 | 0 | 10.63482 | a-PEO | 0.2090306 | 1209 | 0.139 | 95.32467 | 32.26673 | 23.15606 | 83.8831 | 218.7259
14440 | ja406030p | 11.77864 | 0.922957 | 2083.395131 | 6.5918 | 1.786862 | 794.7333 | 0 | 23.86824 | a-PEO | 0.6573477 | 1209 | 0.139 | 97.05296 | 33.73911 | 25.21133 | 86.50123 | 220.7981
14441 | ja406030p | 14.29207 | 0.772418 | 1718.51438 | 10.12824 | 1.411111 | 648.9398 | 0 | 28.82185 | a-PEO | 0.5367575 | 1209 | 0.139 | 94.34039 | 32.44987 | 23.83177 | 83.70266 | 215.5309
14442 | ja406030p | 12.47571 | 0.761237 | 1802.845369 | 8.72571 | 1.429764 | 678.5781 | 0 | 24.46017 | a-PEO | 0.5612722 | 1209 | 0.139 | 93.04633 | 32.19114 | 23.63842 | 82.45183 | 213.4978
14443 | ja406030p | 11.30323 | 0.734383 | 2012.287422 | 7.62193 | 1.482988 | 677.7086 | 0 | 24.38407 | a-PEO | 0.560553 | 1209 | 0.139 | 91.40055 | 31.68241 | 23.76963 | 81.17053 | 210.0529
14444 | ja406030p | 12.36077 | 0.74918 | 1957.668592 | 7.19983 | 1.716814 | 687.7764 | 0 | 24.21439 | a-PEO | 0.5688804 | 1209 | 0.139 | 95.53914 | 33.14367 | 24.89617 | 85.03751 | 217.9898
14445 | ja406030p | 11.02963 | 0.91554 | 1984.222695 | 8.4918 | 1.298857 | 735.7627 | 0 | 23.50734 | a-PEO | 0.6085713 | 1209 | 0.139 | 96.27143 | 33.52302 | 24.99226 | 85.66232 | 219.075
14446 | ja406030p | 11.82924 | 0.75557 | 1901.142641 | 9.14708 | 1.293226 | 688.5111 | 0 | 24.27852 | a-PEO | 0.5694881 | 1209 | 0.139 | 93.60585 | 32.2861 | 24.15743 | 83.01951 | 214.3316
14447 | ja406844r | 11.54376 | 0.733046 | 2071.858066 | 6.59467 | 1.750468 | 708.6194 | 0 | 23.97109 | a-PEO | 0.5861202 | 1209 | 0.139 | 98.83761 | 34.37458 | 25.50123 | 87.43974 | 224.207
14448 | ja407778a | 8.0021 | 0.97707 | 1436.184992 | 4.57482 | 1.749162 | 1093.927 | 0.04 | 28.847422 | a-PEO | 0.9048194 | 1209 | 0.139 | 104.9321 | 35.88722 | 25.65017 | 92.55043 | 237.5107
14449 | ja408959g | 11.4181 | 0.813578 | 2178.086896 | 8.43933 | 1.352963 | 695.0949 | 0 | 25.22086 | a-PEO | 0.5749338 | 1209 | 0.139 | 103.3324 | 35.52582 | 25.70661 | 91.30485 | 233.8365
14450 | ja408959g | 5.65215 | 0.614585 | 1556.122651 | 4.45709 | 1.268126 | 864.2129 | 0 | 21.86087 | a-PEO | 0.7148163 | 1209 | 0.139 | 108.6707 | 38.47539 | 28.23082 | 96.77722 | 243.6219
14451 | ja410368j | 31.07243 | 0.843448 | 1463.679134 | 30.38497 | 1.022625 | 440.9408 | 0 | 14.58743 | a-PEO | 0.3647153 | 1209 | 0.139 | 96.60404 | 32.82876 | 23.96068 | 85.23386 | 220.5662
14452 | ja411887c | 17.33749 | 0.71201 | 1769.634696 | 14.32817 | 1.210028 | 750.294 | 0.01 | 17.04019 | a-PEO | 0.6205906 | 1209 | 0.139 | 99.84374 | 34.48256 | 25.06822 | 88.58234 | 227.1372
14453 | ja500330a | 11.55893 | 0.59339 | 1238.562537 | 3.45239 | 3.348095 | 948.7112 | 0 | 19.11544 | a-PEO | 0.7847074 | 1209 | 0.139 | 96.00393 | 40.0517 | 29.52307 | 88.88792 | 216.2417
14454 | ja500330a | 11.92076 | 0.787999 | 2035.355157 | 9.14993 | 1.302825 | 619.171 | 0 | 16.10304 | a-PEO | 0.5121348 | 1209 | 0.139 | 98.82562 | 34.1793 | 24.93116 | 87.49012 | 224.9225
14455 | ja500330a | 7.67934 | 0.495717 | 846.276923 | 3.37269 | 2.276918 | 1713.997 | 0 | 23.10741 | a-PEO | 1.417698 | 1209 | 0.139 | 88.38072 | 31.53635 | 35.16441 | 79.45133 | 191.5412
14456 | ja500330a | 6.34772 | 0.568483 | 1570.481582 | 3.79741 | 1.671592 | 1348.814 | 0 | 23.28264 | a-PEO | 1.115644 | 1209 | 0.139 | 106.9467 | 37.90285 | 28.40247 | 95.28497 | 237.684
14457 | ja500330a | 12.20585 | 0.705112 | 1996.90851 | 6.15217 | 1.983991 | 793.4402 | 0 | 19.68841 | a-PEO | 0.6562781 | 1209 | 0.139 | 96.79619 | 33.59692 | 24.85583 | 85.9047 | 220.5074
14458 | ja500530y | 19.46239 | 0.730102 | 1295.282557 | 14.48756 | 1.343386 | 798.899 | 0.01 | 39.70966 | a-PEO | 0.6607932 | 1209 | 0.139 | 110.8112 | 38.03961 | 26.76054 | 97.48227 | 249.367
14459 | ja500618z | 10.23354 | 0.623244 | 1549.780883 | 4.21372 | 2.428624 | 1026.547 | 0.01 | 28.07226 | a-PEO | 0.8490881 | 1209 | 0.139 | 99.16874 | 35.05955 | 25.61364 | 88.10506 | 225.459
14460 | ja500618z | 6.03272 | 0.619457 | 891.871622 | 4.74397 | 1.271661 | 1272.771 | 0.1 | 33.41332 | a-PEO | 1.052747 | 1209 | 0.139 | 110.9436 | 38.6884 | 26.58327 | 97.51038 | 249.627
14461 | ja500618z | 4.31215 | 0.220223 | 128.990267 | 2.49505 | 1.728282 | 1366.102 | 0.13 | 26.3925 | a-PEO | 1.129944 | 1209 | 0.139 | 81.28007 | 31.38892 | 21.91329 | 75.45906 | 97.37048
14462 | ja500618z | 4.3202 | 0.221119 | 131.142751 | 2.49791 | 1.729526 | 1364.34 | 0.13 | 26.42061 | a-PEO | 1.128486 | 1209 | 0.139 | 81.10097 | 31.13786 | 21.88002 | 75.21689 | 97.31386
14463 | ja500618z | 4.32521 | 0.223142 | 133.119317 | 2.50108 | 1.729337 | 1362.682 | 0.13 | 26.27788 | a-PEO | 1.127115 | 1209 | 0.139 | 80.55404 | 31.46478 | 21.89318 | 75.11222 | 97.346
14464 | ja500618z | 4.33476 | 0.224752 | 136.482102 | 2.50886 | 1.727781 | 1360.714 | 0.12 | 26.48932 | a-PEO | 1.125487 | 1209 | 0.139 | 81.08655 | 31.48746 | 21.95202 | 75.20958 | 97.55861
14465 | ja500618z | 4.33884 | 0.223596 | 137.845885 | 2.51231 | 1.727032 | 1359.079 | 0.17 | 26.68403 | a-PEO | 1.124135 | 1209 | 0.139 | 80.68766 | 31.40328 | 21.97194 | 75.37602 | 97.70994
14466 | ja501606h | 4.34605 | 0.225642 | 140.136848 | 2.51694 | 1.72672 | 1358.034 | 0.21 | 26.94221 | a-PEO | 1.123271 | 1209 | 0.139 | 80.93442 | 31.52049 | 22.04078 | 75.43884 | 97.96425
14467 | ja501606h | 4.35249 | 0.226212 | 143.329679 | 2.5247 | 1.723963 | 1356.122 | 0.26 | 26.59031 | a-PEO | 1.121689 | 1209 | 0.139 | 80.14732 | 31.68797 | 22.07732 | 75.48887 | 98.16634
14468 | ja501810r | 7.67396 | 0.503948 | 876.160358 | 3.08911 | 2.484198 | 934.0087 | 0.19 | 30.46848 | a-PEO | 0.7725465 | 1209 | 0.139 | 107.9733 | 44.21576 | 30.12169 | 96.98992 | 242.275
14469 | ja5019095 | 9.94542 | 0.807402 | 1988.232447 | 8.43202 | 1.179482 | 572.1651 | 0 | 20.78374 | a-PEO | 0.4732548 | 1209 | 0.139 | 101.7434 | 35.08994 | 25.3146 | 90.02488 | 230.9346
14470 | ja5063423 | 11.13191 | 0.840032 | 2330.528242 | 5.72159 | 1.945597 | 767.4196 | 0 | 20.64857 | a-PEO | 0.6347557 | 1209 | 0.139 | 103.0458 | 35.50752 | 25.4143 | 91.02681 | 233.6595
14471 | ja506357n | 4.6846 | 0.335318 | 483.713987 | 4.2919 | 1.091498 | 1318.898 | 0 | 33.35661 | a-PEO | 1.0909 | 1209 | 0.139 | 110.4429 | 43.75296 | 27.39756 | 97.89824 | 248.3819
14472 | ja5069855 | 25.85503 | 0.844611 | 1480.549336 | 23.17648 | 1.115572 | 369.8516 | 0 | 13.35762 | a-PEO | 0.3059153 | 1209 | 0.139 | 85.77876 | 29.08429 | 21.48497 | 75.8796 | 199.28
14473 | ja507269n | 26.46131 | 0.867461 | 1460.999408 | 25.187 | 1.050594 | 350.2561 | 0 | 13.80568 | a-PEO | 0.2897073 | 1209 | 0.139 | 92.13243 | 31.28035 | 22.76854 | 81.22552 | 212.111
14474 | ja507269n | 17.5271 | 0.821341 | 2056.706237 | 9.15991 | 1.913458 | 493.1594 | 0 | 18.40089 | a-PEO | 0.4079069 | 1209 | 0.139 | 90.29237 | 30.85146 | 22.87668 | 79.86906 | 207.7989
14475 | ja507947d | 4.53044 | 0.375499 | 297.938202 | 3.58227 | 1.264684 | 1468.043 | 1.5 | 32.21058 | a-PEO | 1.214262 | 1209 | 0.139 | 110.9416 | 40.65742 | 26.93934 | 97.61393 | 249.4441
14476 | ja507971r | 23.56379 | 0.975054 | 1410.94966 | 3.81745 | 6.172652 | 771.2854 | 0 | 44.07711 | a-PEO | 0.6379532 | 1209 | 0.139 | 110.9058 | 38.57082 | 27.44 | 97.82829 | 248.9933
14477 | ja508679h | 23.56379 | 0.974211 | 1410.011376 | 3.81745 | 6.172652 | 771.2854 | 0 | 44.15227 | a-PEO | 0.6379532 | 1209 | 0.139 | 110.6353 | 38.40685 | 27.00521 | 97.46854 | 248.604
14478 | ja508679h | 11.55111 | 0.771533 | 1864.14017 | 8.31224 | 1.389651 | 1029.268 | 0 | 48.43813 | a-PEO | 0.8513386 | 1209 | 0.139 | 111.5069 | 38.43893 | 27.56095 | 98.2829 | 249.7611
14479 | ja5103103 | 11.55111 | 0.771938 | 1865.469588 | 8.31224 | 1.389651 | 1029.268 | 0 | 45.94155 | a-PEO | 0.8513386 | 1209 | 0.139 | 111.3062 | 38.42003 | 27.3624 | 98.19026 | 249.498
14480 | ja510525s | 10.94267 | 0.753107 | 1820.609226 | 8.40951 | 1.301226 | 792.2974 | 0.02 | 18.98826 | a-PEO | 0.6553328 | 1209 | 0.139 | 105.1716 | 36.34031 | 26.13893 | 92.78906 | 237.6598
14481 | ja510525s | 8.83209 | 0.688981 | 1744.337534 | 4.60356 | 1.918535 | 894.3245 | 0 | 21.04512 | a-PEO | 0.7397225 | 1209 | 0.139 | 106.5169 | 37.21743 | 26.18248 | 94.06977 | 240.8333
14482 | ja510525s | 11.26217 | 0.73143 | 2067.581958 | 6.32626 | 1.780226 | 858.088 | 0.04 | 21.4105 | a-PEO | 0.7097502 | 1209 | 0.139 | 99.92949 | 34.72194 | 25.03022 | 88.54951 | 227.29
14483 | ja5109535 | 11.84523 | 0.812721 | 1956.294918 | 8.19373 | 1.445646 | 847.4966 | 0 | 14.26078 | a-PEO | 0.7009898 | 1209 | 0.139 | 99.96853 | 34.29344 | 24.74232 | 88.40665 | 227.4988
14484 | ja5109535 | 5.46454 | 0.481364 | 1042.407375 | 4.64589 | 1.17621 | 1160.365 | 0 | 27.94345 | a-PEO | 0.9597723 | 1209 | 0.139 | 108.5747 | 39.52154 | 27.03846 | 96.25348 | 244.7128
14485 | ja5111317 | 5.66684 | 0.484844 | 1052.973307 | 4.62581 | 1.225048 | 1173.755 | 0 | 25.75829 | a-PEO | 0.970848 | 1209 | 0.139 | 108.6771 | 39.58187 | 27.00165 | 96.36776 | 244.9535
14486 | ja512137t | 5.66299 | 0.494902 | 1132.381707 | 4.65074 | 1.217654 | 1306.331 | 0 | 25.656 | a-PEO | 1.080505 | 1209 | 0.139 | 108.5964 | 39.73461 | 26.99343 | 96.30376 | 244.7455
14487 | ja512311a | 13.2428 | 0.705873 | 1996.398791 | 11.09142 | 1.193968 | 709.1785 | 0.01 | 17.27836 | a-PEO | 0.5865827 | 1209 | 0.139 | 90.7535 | 31.37287 | 23.16231 | 80.94104 | 208.805
14488 | ja512311a | 17.75046 | 0.797647 | 2176.189647 | 8.47189 | 2.095218 | 458.5792 | 0 | 19.99389 | a-PEO | 0.3793046 | 1209 | 0.139 | 94.32166 | 32.21931 | 23.74403 | 83.46955 | 215.7756
14489 | ja5123528 | 21.33814 | 0.854097 | 1907.860528 | 8.58252 | 2.486232 | 403.6797 | 0 | 16.68985 | a-PEO | 0.3338956 | 1209 | 0.139 | 94.08904 | 32.18616 | 23.42699 | 83.20164 | 215.9048
14490 | ja512437u | 23.13451 | 0.885459 | 1680.914056 | 12.211 | 1.894563 | 298.5309 | 0 | 12.9 | a-PEO | 0.2469238 | 1209 | 0.139 | 90.99071 | 30.8758 | 22.47023 | 80.31637 | 209.5958
14491 | ja512437u | 25.24149 | 0.884917 | 1648.450857 | 10.49588 | 2.404895 | 291.1481 | 0 | 15.21108 | a-PEO | 0.2408173 | 1209 | 0.139 | 89.35872 | 30.36548 | 22.2717 | 78.91219 | 206.5836
14492 | ja512437u | 6.39692 | 0.667585 | 1389.821368 | 4.03411 | 1.585708 | 926.7438 | 0.03 | 23.41671 | a-PEO | 0.7665375 | 1209 | 0.139 | 108.9016 | 38.2321 | 26.95689 | 96.0503 | 245.2373
14493 | ja512762r | 6.58402 | 0.686547 | 1165.83745 | 3.94503 | 1.66894 | 1008.085 | 0 | 27.41743 | a-PEO | 0.8338171 | 1209 | 0.139 | 110.1387 | 38.35454 | 27.17242 | 96.78456 | 247.3657
14494 | ja512973b | 12.93372 | 0.644631 | 1421.18255 | 6.65576 | 1.943237 | 1060.062 | 0 | 27.4452393 | a-PEO | 0.8768093 | 1209 | 0.139 | 100.6108 | 35.47754 | 25.74657 | 89.44827 | 228.5198
14495 | ja512973b | 8.14433 | 0.615054 | 1547.231569 | 7.67619 | 1.060986 | 1224.928 | 0.04 | 25.00632 | a-PEO | 1.013175 | 1209 | 0.139 | 103.6703 | 37.00389 | 26.22139 | 92.01574 | 234.3238
14496 | ja512973b | 17.62142 | 0.64293 | 1333.769032 | 10.04357 | 1.754498 | 751.7766 | 0 | 30.24631 | a-PEO | 0.6218168 | 1209 | 0.139 | 106.1315 | 36.89825 | 25.89245 | 93.69565 | 240.1885
14497 | ja512973b | 22.77836 | 0.89749 | 1774.820174 | 8.92569 | 2.552 | 406.1983 | 0 | 11.34966 | a-PEO | 0.3359787 | 1209 | 0.139 | 94.43127 | 32.22583 | 23.41995 | 83.42427 | 216.6009
14498 | ja5131269 | 12.24865 | 0.652719 | 1723.429393 | 4.72993 | 2.589605 | 820.3336 | 0 | 14.71191 | a-PEO | 0.6785224 | 1209 | 0.139 | 95.90088 | 33.93268 | 25.02415 | 85.30864 | 219.0038
14499 | ja5131269 | 7.4254 | 0.670201 | 2579.065732 | 5.9743 | 1.24289 | 1401.525 | 0 | 16.82741 | a-PEO | 1.159243 | 1209 | 0.139 | 100.9734 | 34.82736 | 25.35425 | 89.51926 | 229.0937
14500 | ja5b00365 | 9.61179 | 0.743857 | 1932.456357 | 5.41843 | 1.773907 | 666.6882 | 0 | 19.27912 | a-PEO | 0.5514377 | 1209 | 0.139 | 101.7431 | 35.44667 | 25.56429 | 90.28225 | 231.0561
14501 | ja5b00450 | 9.7447 | 0.745625 | 1939.991657 | 5.39631 | 1.805808 | 660.7703 | 0 | 20.12788 | a-PEO | 0.5465429 | 1209 | 0.139 | 101.7633 | 35.42358 | 25.60067 | 90.15306 | 230.7566
14502 | ja5b00450 | 9.71412 | 0.741638 | 1934.644471 | 5.38216 | 1.804874 | 667.6164 | 0 | 20.05995 | a-PEO | 0.5522055 | 1209 | 0.139 | 102.1481 | 35.59059 | 25.58921 | 90.51615 | 231.7736
14503 | ja5b00450 | 9.71961 | 0.744659 | 1917.930034 | 5.45967 | 1.780256 | 665.8114 | 0 | 20.65054 | a-PEO | 0.5507125 | 1209 | 0.139 | 101.5547 | 35.53451 | 25.66594 | 89.91806 | 230.2589
14504 | ja5b02556 | 4.72373 | 0.353392 | 588.169331 | 3.33378 | 1.416929 | 2865.46 | 2.44 | 18.41013 | a-PEO | 2.370108 | 1209 | 0.139 | 86.1538 | 23.31314 | 27.82392 | 61.69673 | 144.7872
14505 | ja5b02777 | 8.43094 | 0.774196 | 2237.059924 | 7.70663 | 1.093985 | 697.1004 | 0 | 12.81696 | a-PEO | 0.5765926 | 1209 | 0.139 | 104.6428 | 35.9985 | 25.51947 | 92.33117 | 237.0414
14506 | ja5b02777 | 15.27185 | 0.767809 | 2066.856345 | 8.36501 | 1.825682 | 495.4822 | 0.01 | 16.34167 | a-PEO | 0.4098281 | 1209 | 0.139 | 93.75389 | 32.14932 | 23.7029 | 83.0498 | 214.9157
14507 | ja5b02777 | 5.77736 | 0.604492 | 1890.987017 | 4.61223 | 1.252617 | 1064.612 | 0 | 16.31344 | a-PEO | 0.8805726 | 1209 | 0.139 | 99.60111 | 35.27536 | 26.27786 | 88.63769 | 226.1758
14508 | ja5b02777 | 6.17779 | 0.61061 | 2063.803822 | 4.9048 | 1.25954 | 978.1876 | 0 | 14.52701 | a-PEO | 0.8090882 | 1209 | 0.139 | 97.07033 | 34.16732 | 25.10261 | 86.21391 | 221.626
14509 | 10.1021/ja4012707 | 4.21154 | 0.36207 | 225.72991 | 3.07955 | 1.367583 | 1061.896 | 0 | 20.67449 | a-PEO | 0.8783258 | 1209 | 0.139 | 110.4362 | 20.2511 | 28.00163 | 62.80295 | 120.6436
14510 | ICSD 251393 | 4.21154 | 0.374718 | 225.794252 | 3.07955 | 1.367583 | 1285.195 | 0 | 20.77422 | a-PEO | 1.063023 | 1209 | 0.139 | 110.8776 | 20.88476 | 28.42481 | 64.26505 | 123.3723
14511 | ja5b02777 | 10.09928 | 0.806499 | 2143.739937 | 9.13648 | 1.10538 | 711.5017 | 0 | 14.40336 | a-PEO | 0.5885043 | 1209 | 0.139 | 102.6258 | 35.33876 | 25.39328 | 90.68961 | 232.7621
14512 | ja5b02897 | 10.07647 | 0.803841 | 2146.364364 | 9.04237 | 1.114362 | 718.1422 | 0 | 14.54383 | a-PEO | 0.5939968 | 1209 | 0.139 | 102.1782 | 35.10745 | 25.20491 | 90.38444 | 231.9112
14513 | ja5b02999 | 9.73996 | 0.793564 | 2072.026055 | 8.61519 | 1.130557 | 935.5741 | 0 | 18.91619 | a-PEO | 0.7738413 | 1209 | 0.139 | 104.923 | 36.31393 | 25.929 | 92.70646 | 237.4426
14514 | ja5b02999 | 10.07782 | 0.810452 | 2153.829871 | 8.97289 | 1.123141 | 723.4372 | 0 | 14.65229 | a-PEO | 0.5983765 | 1209 | 0.139 | 102.6745 | 35.29089 | 25.37748 | 90.71026 | 232.9687
14515 | ja5b02999 | 7.43152 | 0.802808 | 2382.905687 | 6.20566 | 1.197539 | 862.728 | 0 | 14.29226 | a-PEO | 0.7135881 | 1209 | 0.139 | 105.7051 | 36.55066 | 25.92805 | 93.36288 | 239.0948
14516 | ja5b02999 | 29.28345 | 0.834156 | 1476.522035 | 28.75845 | 1.018256 | 488.7549 | 0 | 17.75527 | a-PEO | 0.4042638 | 1209 | 0.139 | 97.52753 | 33.24764 | 23.9568 | 86.17884 | 222.5645
14517 | ja5b02999 | 9.0145 | 0.61203 | 1445.465077 | 7.41866 | 1.215112 | 677.2808 | 0.04 | 21.34421 | a-PEO | 0.5601992 | 1209 | 0.139 | 95.0497 | 33.93143 | 25.17725 | 85.32527 | 216.7777
14518 | ja808995d | 10.81396 | 0.715971 | 2133.751605 | 5.19047 | 2.083426 | 994.9388 | 0 | 13.69105 | a-PEO | 0.8229436 | 1209 | 0.139 | 94.00403 | 33.06209 | 24.37937 | 83.90164 | 215.3443
14519 | ja809985t | 3.31756 | 0.0916454 | 0 | 2.88638 | 1.149384 | 2919.09 | 99.99 | 28.41472 | a-PEO | 2.414466 | 1209 | 0.139 | 105.7611 | 26.38475 | 24.91359 | 74.50091 | 107.1082
14520 | ja903726m | 16.95031 | 0.827645 | 1568.428243 | 14.45168 | 1.172895 | 502.0365 | 0 | 14.79767 | a-PEO | 0.4152494 | 1209 | 0.139 | 91.55478 | 31.08262 | 22.8059 | 80.85033 | 210.5775
14521 | ja905009e | 17.44528 | 0.91714 | 2098.111925 | 7.65306 | 2.279517 | 650.6976 | 0 | 26.11037 | a-PEO | 0.5382114 | 1209 | 0.139 | 107.2448 | 36.84226 | 26.21971 | 94.61411 | 242.0707
14522 | ja907023c | 17.44528 | 0.920615 | 2097.656762 | 7.65306 | 2.279517 | 650.6976 | 0 | 26.00014 | a-PEO | 0.5382114 | 1209 | 0.139 | 107.4821 | 36.91461 | 26.20374 | 94.77886 | 242.5314
14523 | ja907023c | 21.37941 | 0.852013 | 1914.219925 | 8.74134 | 2.445782 | 420.407 | 0 | 16.61961 | a-PEO | 0.3477312 | 1209 | 0.139 | 94.47103 | 32.26782 | 23.539 | 83.46728 | 216.6664
14524 | ja907023c | 12.65101 | 0.850673 | 2011.447343 | 8.2906 | 1.525946 | 451.154 | 0 | 16.09845 | a-PEO | 0.373163 | 1209 | 0.139 | 97.04482 | 33.17201 | 24.04416 | 85.91035 | 221.7778
14525 | ja907023c | 10.86981 | 0.768404 | 2081.35031 | 8.81904 | 1.232539 | 665.6241 | 0 | 23.34081 | a-PEO | 0.5505576 | 1209 | 0.139 | 101.1113 | 34.90655 | 25.32949 | 89.67967 | 229.6986
14526 | ja994186h | 10.97224 | 0.774779 | 2072.092148 | 8.95533 | 1.225219 | 663.5228 | 0 | 24.88186 | a-PEO | 0.5488195 | 1209 | 0.139 | 98.26025 | 33.87603 | 24.55026 | 86.87217 | 224.0889
14527 | JAHNEM | 3.4986 | 0.0549474 | 0 | 2.66157 | 1.314487 | 1714.617 | 51.49 | 24.53171 | a-PEO | 1.418211 | 1209 | 0.139 | 92.67518 | 26.62685 | 21.93448 | 80.44827 | 96.09691
14528 | JAHXUM | 7.72066 | 0.519543 | 1095.423546 | 3.25313 | 2.373302 | 1335.608 | 0.34 | 22.15948 | a-PEO | 1.104721 | 1209 | 0.139 | 95.28347 | 43.83473 | 29.61295 | 88.40589 | 213.9148
14529 | JASNAT | 4.78374 | 0.405749 | 660.34117 | 3.98828 | 1.199449 | 1248.71 | 0.1 | 28.38282 | a-PEO | 1.032846 | 1209 | 0.139 | 110.197 | 38.98196 | 27.01667 | 97.11139 | 247.8966
14530 | JASNEX | 3.25557 | 0.161293 | 0 | 2.72372 | 1.195266 | 1495.569 | 99.99 | 29.67275 | a-PEO | 1.23703 | 1209 | 0.139 | 157.5499 | 27.30243 | 37.25413 | 88.6667 | 149.0276
14531 | JASNEX01 | 6.1889 | 0.525901 | 1182.335551 | 4.79306 | 1.291221 | 1081.703 | 0.2 | 25.41976 | a-PEO | 0.894709 | 1209 | 0.139 | 109.192 | 38.59247 | 26.7385 | 96.38808 | 245.9653
14532 | JAVNIE | 7.27986 | 0.655171 | 1595.120902 | 4.97275 | 1.463951 | 939.5195 | 0 | 18.9288 | a-PEO | 0.7771046 | 1209 | 0.139 | 104.1577 | 36.49789 | 26.60562 | 92.10564 | 235.3721
14533 | JAVWUY | 5.48014 | 0.478249 | 738.721428 | 3.89264 | 1.407821 | 1113.992 | 0 | 24.26726 | a-PEO | 0.9214161 | 1209 | 0.139 | 108.139 | 39.49027 | 27.52418 | 95.64688 | 243.3235
14534 | JEBCOJ | 7.20433 | 0.315393 | 629.033563 | 5.04936 | 1.426781 | 1893.618 | 0 | 20.87295 | a-PEO | 1.566268 | 1209 | 0.139 | 99.85633 | 38.89052 | 25.7024 | 89.57097 | 227.9284
14535 | JEBDOK | 4.22366 | 0.206184 | 40.539988 | 3.03737 | 1.390565 | 2737.658 | 0 | 32.18784 | a-PEO | 2.264398 | 1209 | 0.139 | 134.4708 | 43.46869 | 41.90948 | 95.66765 | 225.5799
14536 | JEDJUY | 5.0551 | 0.485978 | 1278.886505 | 4.14906 | 1.218372 | 1669.616 | 1.24 | 97.46216 | a-PEO | 1.380989 | 1209 | 0.139 | 111.5445 | 38.68171 | 26.63543 | 98.27372 | 250.25
14537 | JEDKEJ | 11.82785 | 0.555825 | 1418.861699 | 6.92938 | 1.706913 | 805.9237 | 0 | 14.63902 | a-PEO | 0.6666035 | 1209 | 0.139 | 88.67286 | 31.17944 | 23.34765 | 79.2469 | 204.0005
14538 | JEJKEP | 5.0932 | 0.337293 | 405.66316 | 2.80032 | 1.818792 | 1425.728 | 0.02 | 28.79393 | a-PEO | 1.179262 | 1209 | 0.139 | 92.70789 | 61.21006 | 36.32934 | 94.39939 | 207.3769
14539 | JEJWEB | 11.26677 | 0.83348 | 2217.415033 | 8.58933 | 1.311717 | 544.3035 | 0 | 12.19427 | a-PEO | 0.4502097 | 1209 | 0.139 | 99.03655 | 33.95126 | 24.46764 | 87.57558 | 225.7812
14540 | JEJWIF | 7.56056 | 0.640914 | 1845.876737 | 4.9693 | 1.521454 | 853.154 | 0.02 | 18.66068 | a-PEO | 0.7056692 | 1209 | 0.139 | 104.6905 | 36.82092 | 26.15262 | 92.96573 | 237.0545
14541 | JEJWOL | 9.81493 | 0.793286 | 2146.793202 | 7.51137 | 1.306676 | 647.4352 | 0 | 33.26699 | a-PEO | 0.535513 | 1209 | 0.139 | 105.6612 | 36.3145 | 26.1362 | 93.43301 | 238.4878
14542 | JEMNAR | 5.0633 | 0.355281 | 349.972218 | 3.17172 | 1.596389 | 1449.57 | 0.18 | 29.20677 | a-PEO | 1.198983 | 1209 | 0.139 | 98.33585 | 45.0731 | 38.52986 | 95.15727 | 217.3157
14543 | JEMQEY | 3.332 | 0.0634428 | 0 | 2.60657 | 1.278308 | 1750.488 | 99.99 | 34.07615 | a-PEO | 1.447881 | 1209 | 0.139 | 92.05535 | 30.83898 | 21.78343 | 80.32359 | 95.56024
14544 | JENKET | 12.8466 | 0.67304 | 1359.720855 | 11.09496 | 1.157877 | 704.7427 | 0 | 22.83586 | a-PEO | 0.5829137 | 1209 | 0.139 | 97.05226 | 33.76361 | 24.82839 | 86.28146 | 221.1971
14545 | JENKIX | 9.92059 | 0.501063 | 1084.711262 | 7.48583 | 1.325249 | 1012.246 | 0 | 23.29371 | a-PEO | 0.8372593 | 1209 | 0.139 | 97.67628 | 36.04124 | 25.92241 | 87.65862 | 222.1587
14546 | JETNOL | 4.94372 | 0.27793 | 542.426875 | 2.40668 | 2.054166 | 1512.83 | 0.07 | 25.66814 | a-PEO | 1.251307 | 1209 | 0.139 | 73.79078 | 34.65742 | 23.82721 | 73.17004 | 107.2905
14547 | JETZAK | 6.92889 | 0.651791 | 1697.487403 | 6.03574 | 1.147977 | 751.7964 | 0 | 22.1652 | a-PEO | 0.6218332 | 1209 | 0.139 | 105.6121 | 37.53782 | 26.64327 | 93.85453 | 238.4753
14548 | JEWCAP | 6.52252 | 0.265832 | 646.168878 | 4.08202 | 1.597866 | 1114.7 | 0.61 | 18.38117 | a-PEO | 0.922002 | 1209 | 0.139 | 92.62393 | 40.36642 | 29.50001 | 86.57149 | 208.6419
14549 | JEWYAM | 15.97384 | 0.70436 | 1694.070842 | 6.3885 | 2.500405 | 758.626 | 0 | 21.03321 | a-PEO | 0.6274823 | 1209 | 0.139 | 105.5367 | 37.17904 | 26.8221 | 94.09332 | 237.8638
14550 | JEXSOV | 4.38918 | 0.187104 | 191.396587 | 2.97255 | 1.476571 | 2782.848 | 0 | 36.93588 | a-PEO | 2.301777 | 1209 | 0.139 | 186.2325 | 72.32141 | 56.61635 | 165.7101 | 236.2384
14551 | JILXOS | 4.50507 | 0.211734 | 244.49141 | 4.05314 | 1.111501 | 1574.811 | 0.04 | 31.45776 | a-PEO | 1.302573 | 1209 | 0.139 | 109.8198 | 41.70279 | 27.07658 | 96.89396 | 247.3231
14552 | JIQVAH | 4.60365 | 0.36888 | 134.981598 | 3.31132 | 1.390276 | 1678.724 | 0.68 | 29.83709 | a-PEO | 1.388523 | 1209 | 0.139 | 111.0866 | 37.55542 | 37.89092 | 88.324 | 212.6681
14553 | JISVAJ | 8.23302 | 0.705893 | 2264.491429 | 6.49522 | 1.267551 | 862.528 | 0.01 | 21.22251 | a-PEO | 0.7134227 | 1209 | 0.139 | 104.9327 | 36.22945 | 25.96008 | 92.80461 | 237.2778
14554 | JITPOS | 5.87095 | 0.368378 | 739.589432 | 4.85353 | 1.209625 | 1439.047 | 0.15 | 23.79713 | a-PEO | 1.190279 | 1209 | 0.139 | 101.7928 | 40.05374 | 27.46104 | 92.19382 | 230.3927
14555 | JIVFUQ | 6.2294 | 0.574574 | 1435.693744 | 5.27198 | 1.181605 | 1145.474 | 0 | 21.43061 | a-PEO | 0.9474557 | 1209 | 0.139 | 106.5539 | 38.10825 | 26.51271 | 94.70069 | 240.7245
14556 | JIVHIG | 5.86134 | 0.318432 | 599.622629 | 3.79303 | 1.545292 | 999.2204 | 0.04 | 70.03434 | a-PEO | 0.8264851 | 1209 | 0.139 | 111.9277 | 42.45127 | 27.94533 | 99.34798 | 250.2497
14557 | JIWKUW | 5.76284 | 0.305518 | 476.671659 | 3.39969 | 1.695107 | 1438.369 | 0.62 | 76.27135 | a-PEO | 1.189718 | 1209 | 0.139 | 117.3717 | 46.60734 | 32.13011 | 108.1137 | 250.2493
14558 | JIXWUJ01 | 4.9428 | 0.275361 | 515.903556 | 3.96901 | 1.245348 | 1631.974 | 0 | 21.51608 | a-PEO | 1.349855 | 1209 | 0.139 | 83.03601 | 34.30901 | 29.17896 | 75.34916 | 180.5162
14559 | JIXWUJ | 4.91458 | 0.271613 | 486.61885 | 3.91959 | 1.253851 | 1639.256 | 0 | 21.61687 | a-PEO | 1.355877 | 1209 | 0.139 | 87.07422 | 34.85487 | 30.18162 | 75.67786 | 179.815
14560 | JIYXUL | 6.59669 | 0.37033 | 1349.370235 | 5.39005 | 1.223864 | 2754.966 | 0 | 57.38191 | a-PEO | 2.278715 | 1209 | 0.139 | 117.4236 | 41.19292 | 32.80207 | 108.1862 | 250.1943
14561 | JIZJIN | 10.26767 | 0.491046 | 1017.407112 | 9.82407 | 1.045154 | 1053.898 | 1 | 20.00315 | a-PEO | 0.8717106 | 1209 | 0.139 | 102.1391 | 35.99503 | 25.91566 | 90.91766 | 231.7064
14562 | JIZJOT | 10.25508 | 0.478812 | 1012.820741 | 9.65715 | 1.061916 | 1068.709 | 1.74 | 19.29106 | a-PEO | 0.8839614 | 1209 | 0.139 | 101.1877 | 35.9663 | 25.92986 | 90.30599 | 229.4568
14563 | JIZJUZ | 10.30863 | 0.482024 | 1019.006641 | 9.86894 | 1.044553 | 1073.302 | 1.26 | 18.9388 | a-PEO | 0.8877599 | 1209 | 0.139 | 100.3938 | 35.61524 | 25.64848 | 89.27063 | 228.0801
14564 | JOCPIB | 3.51546 | 0.0579824 | 0 | 2.58872 | 1.357992 | 1774.671 | 99.99 | 26.04737 | a-PEO | 1.467883 | 1209 | 0.139 | 92.57298 | 29.47348 | 21.90842 | 79.65285 | 96.00042
14565 | JODFOZ | 4.69106 | 0.260917 | 137.792501 | 3.19319 | 1.469083 | 1204.716 | 0.24 | 33.11732 | a-PEO | 0.9964563 | 1209 | 0.139 | 111.7099 | 44.93842 | 46.91004 | 99.94786 | 231.7364
14566 | JODGAM | 5.2178 | 0.499325 | 866.656145 | 4.72092 | 1.105251 | 1138.791 | 0 | 26.86756 | a-PEO | 0.941928 | 1209 | 0.139 | 110.7548 | 38.39536 | 26.38501 | 97.23443 | 249.3228
14567 | JODGEP | 4.14327 | 0.223742 | 112.522834 | 2.84828 | 1.454657 | 2163.418 | 12.7 | 42.49147 | a-PEO | 1.789427 | 1209 | 0.139 | 230.4727 | 77.44126 | 60.93997 | 203.8663 | 241.9439
14568 | JODGEQ | 6.63719 | 0.446046 | 732.097553 | 3.5857 | 1.851017 | 1145.441 | 0 | 27.37482 | a-PEO | 0.9474287 | 1209 | 0.139 | 109.1335 | 40.00366 | 28.12603 | 96.32666 | 245.1175
14569 | JODGIU | 9.12897 | 0.593832 | 1297.485656 | 6.00678 | 1.519778 | 925.8058 | 0 | 21.70579 | a-PEO | 0.7657616 | 1209 | 0.139 | 107.3896 | 38.15068 | 26.43305 | 94.9151 | 242.4297
14570 | JOFCEO | 9.63634 | 0.599229 | 1219.096077 | 3.66008 | 2.632822 | 1010.808 | 0 | 22.65545 | a-PEO | 0.8360698 | 1209 | 0.139 | 107.9476 | 39.47788 | 27.77614 | 95.52956 | 242.551
14571 | JOFGOC | 5.75292 | 0.265755 | 485.411483 | 4.66172 | 1.234077 | 1288.709 | 1.21 | 25.59789 | a-PEO | 1.06593 | 1209 | 0.139 | 105.5705 | 39.77426 | 26.79218 | 94.35422 | 238.8518
14572 | JOFKIA | 6.95709 | 0.36352 | 941.841107 | 5.13094 | 1.355909 | 1578.847 | 0 | 19.38206 | a-PEO | 1.305912 | 1209 | 0.139 | 100.8335 | 37.84571 | 26.81547 | 91.18911 | 228.8831
14573 | JOGBIR | 4.99322 | 0.156566 | 87.809521 | 2.70306 | 1.847247 | 2088.66 | 7.97 | 28.18636 | a-PEO | 1.727593 | 1209 | 0.139 | 107.4657 | 57.20221 | 37.75755 | 94.42364 | 164.2775
14574 | JOGDAL | 5.93453 | 0.493033 | 927.405573 | 4.74152 | 1.251609 | 1547.602 | 0.16 | 28.52327 | a-PEO | 1.280068 | 1209 | 0.139 | 109.7108 | 39.81046 | 26.88376 | 96.90481 | 247.0607
14575 | JOHFIW | 6.80122 | 0.604678 | 1390.960995 | 6.3958 | 1.063388 | 1298.131 | 0 | 19.96186 | a-PEO | 1.073723 | 1209 | 0.139 | 107.969 | 38.08511 | 26.58595 | 95.46217 | 243.5948
14576 | JOJLOK | 3.68436 | 0.179152 | 0 | 2.87211 | 1.282806 | 2104.136 | 52.54 | 32.07777 | a-PEO | 1.740393 | 1209 | 0.139 | 99.57488 | 24.63209 | 20.54438 | 41.94005 | 104.5057
14577 | JOJMEB | 3.19651 | 0.112164 | 0 | 2.47174 | 1.293223 | 2198.438 | 99.99 | 24.33406 | a-PEO | 1.818393 | 1209 | 0.139 | 91.84428 | 30.22785 | 21.73569 | 80.30447 | 95.38214
14578 | JOPWUI | 5.51252 | 0.2962 | 475.632661 | 3.28798 | 1.676567 | 1469.36 | 0 | 25.11556 | a-PEO | 1.215351 | 1209 | 0.139 | 106.1364 | 46.10121 | 35.62464 | 99.01644 | 230.5743
14579 | JOQQAJ | 5.19767 | 0.218996 | 248.69664 | 3.16637 | 1.641523 | 1283.486 | 0.03 | 27.40153 | a-PEO | 1.061609 | 1209 | 0.139 | 86.64452 | 53.75699 | 34.6243 | 88.29573 | 194.1041
14580 | JOQZUM | 5.68246 | 0.364233 | 1033.033908 | 5.15937 | 1.101386 | 1418.983 | 0 | 15.2337 | a-PEO | 1.173683 | 1209 | 0.139 | 76.96895 | 30.52392 | 22.5928 | 72.29421 | 178.7251
14581 | JORBAV | 5.6025 | 0.363566 | 1027.200062 | 5.15328 | 1.087172 | 1724.153 | 0 | 15.62528 | a-PEO | 1.426098 | 1209 | 0.139 | 77.99336 | 31.19947 | 23.41871 | 73.1717 | 180.7245
14582 | JORLEJ | 9.51377 | 0.647706 | 1840.879683 | 6.43314 | 1.478869 | 798.6799 | 0.01 | 21.5365 | a-PEO | 0.660612 | 1209 | 0.139 | 103.1023 | 35.93417 | 25.72586 | 91.62568 | 233.7186
14583 | JORQAK | 11.42 | 0.672424 | 2092.703682 | 5.27301 | 2.165746 | 963.0246 | 0 | 16.91455 | a-PEO | 0.7965464 | 1209 | 0.139 | 95.57077 | 33.27049 | 24.66028 | 84.97511 | 218.0976
14584 | JORQIS | 4.97926 | 0.252866 | 489.237415 | 4.47146 | 1.113565 | 1174.41 | 0 | 24.4038 | a-PEO | 0.9713894 | 1209 | 0.139 | 106.0413 | 41.43584 | 26.8696 | 94.57187 | 239.9122
14585 | JORVET | 10.62231 | 0.666894 | 1676.639677 | 4.72909 | 2.246164 | 839.9765 | 0 | 21.38668304 | a-PEO | 0.6947696 | 1209 | 0.139 | 105.8755 | 37.96887 | 26.67712 | 93.96834 | 239.0357
14586 | JOSNAG | 4.31831 | 0.32648 | 145.512752 | 3.47722 | 1.241886 | 1493.678 | 0 | 43.1287 | a-PEO | 1.235465 | 1209 | 0.139 | 112.9642 | 41.58796 | 29.11856 | 98.87511 | 247.8811
14587 | JOSNAG01 | 4.34391 | 0.325574 | 154.143574 | 3.48794 | 1.245408 | 1486.379 | 0 | 43.28746 | a-PEO | 1.229428 | 1209 | 0.139 | 111.8652 | 41.09577 | 28.67952 | 98.36924 | 247.0347
14588 | JOVDON | 4.04514 | 0.202543 | 46.58366 | 3.19787 | 1.264948 | 1863.277 | 1.35 | 46.36783 | a-PEO | 1.541172 | 1209 | 0.139 | 261.9903 | 54.60179 | 60.35803 | 161.8287 | 233.816
14589 | JOVXEZ | 4.48882 | 0.403571 | 448.723498 | 3.73021 | 1.203369 | 1139.924 | 0 | 26.01627 | a-PEO | 0.942865 | 1209 | 0.139 | 104.596 | 37.76937 | 30.00703 | 91.72836 | 231.7837
14590 | JOVXUP | 8.23696 | 0.666175 | 1811.686356 | 4.75331 | 1.732889 | 840.9962 | 0 | 18.38593 | a-PEO | 0.695613 | 1209 | 0.139 | 104.4989 | 36.82725 | 26.20749 | 92.64446 | 236.4065
14591 | JOWFOQ | 6.87554 | 0.617992 | 1935.585834 | 6.2746 | 1.095773 | 1011.695 | 0.01 | 13.87208 | a-PEO | 0.8368034 | 1209 | 0.139 | 85.71947 | 30.31982 | 23.40099 | 77.1524 | 197.9112
14592 | jp102463p | 7.50467 | 0.620765 | 1466.14727 | 7.09787 | 1.057313 | 1021.312 | 0 | 17.57868 | a-PEO | 0.8447575 | 1209 | 0.139 | 108.7136 | 37.57615 | 26.32734 | 95.82276 | 245.1353
14593 | jp102463p | 7.69309 | 0.661554 | 1577.003122 | 7.15133 | 1.075757 | 1001.5 | 0 | 18.29236 | a-PEO | 0.8283707 | 1209 | 0.139 | 108.8739 | 37.54915 | 26.43198 | 95.86747 | 245.3593
14594 | jp2064408 | 5.49532 | 0.609636 | 936.689914 | 3.6076 | 1.523262 | 1017.627 | 0.02 | 28.10588 | a-PEO | 0.8417101 | 1209 | 0.139 | 109.5636 | 38.34949 | 26.79503 | 96.51014 | 246.7094
14595 | jp209895d | 9.16707 | 0.713369 | 2102.296406 | 5.7557 | 1.592694 | 884.1343 | 0 | 12.51048301 | a-PEO | 0.7312939 | 1209 | 0.139 | 98.23121 | 34.18138 | 24.82382 | 87.28156 | 224.0459
14596 | jp302356q | 10.98282 | 0.739063 | 1972.142155 | 6.54194 | 1.678832 | 963.6337 | 0 | 16.05131 | a-PEO | 0.7970502 | 1209 | 0.139 | 99.96051 | 34.89234 | 25.72971 | 88.98142 | 226.878
14597 | jp302979a | 12.93309 | 0.776874 | 1883.540037 | 6.73336 | 1.920748 | 876.7166 | 0 | 24.66571 | a-PEO | 0.7251585 | 1209 | 0.139 | 99.14053 | 34.15047 | 24.84156 | 87.69127 | 225.5063
14598 | JUCXEK | 7.06758 | 0.438264 | 1308.751612 | 6.25925 | 1.129142 | 2581.223 | 0 | 30.42824 | a-PEO | 2.135007 | 1209 | 0.139 | 108.9672 | 37.95287 | 27.69686 | 96.69982 | 244.7782
14599 | JUPFOP | 4.08468 | 0.214441 | 9.250907 | 2.80565 | 1.455877 | 1761.967 | 7.63 | 28.99181 | a-PEO | 1.457375 | 1209 | 0.139 | 94.69699 | 44.66908 | 36.50652 | 89.06973 | 160.5661
14600 | JUTCUW | 6.94384 | 0.637365 | 2463.125227 | 5.61196 | 1.237329 | 1082.254 | 0 | 9.351244 | a-PEO | 0.8951646 | 1209 | 0.139 | 86.10631 | 30.01973 | 22.496 | 76.89429 | 199.8381
14601 | jz4002345 | 8.57757 | 0.554727 | 1208.213344 | 4.11062 | 2.086685 | 1216.584 | 0 | 22.16662 | a-PEO | 1.006273 | 1209 | 0.139 | 94.53748 | 34.8363 | 27.70266 | 84.96211 | 213.8141
14602 | jz4002345 | 8.23229 | 0.550356 | 1211.817162 | 4.10889 | 2.003531 | 1216.587 | 0 | 22.20739 | a-PEO | 1.006276 | 1209 | 0.139 | 94.17284 | 34.86497 | 27.64422 | 85.18032 | 213.5256
14603 | jz4002345 | 8.12994 | 0.551587 | 1205.002615 | 4.03809 | 2.013313 | 1216.597 | 0 | 22.13455 | a-PEO | 1.006284 | 1209 | 0.139 | 93.3413 | 34.23527 | 28.2572 | 84.72714 | 212.3602
14604 | jz4002345 | 8.17701 | 0.527329 | 1047.949222 | 3.85924 | 2.118814 | 1118.254 | 0 | 23.98286 | a-PEO | 0.9249409 | 1209 | 0.139 | 97.20438 | 35.85908 | 30.00492 | 87.81621 | 217.9626
14605 | jz4002345 | 8.70009 | 0.557237 | 1256.439376 | 4.17776 | 2.082477 | 1560.103 | 0 | 21.55878 | a-PEO | 1.290408 | 1209 | 0.139 | 92.09105 | 33.82398 | 26.76255 | 83.42361 | 209.6553
14606 | KABXES | 5.52619 | 0.594958 | 1664.026711 | 4.96961 | 1.111997 | 1182.792 | 0 | 32.70481 | a-PEO | 0.9783223 | 1209 | 0.139 | 111.0584 | 39.15651 | 27.16731 | 98.65524 | 248.9696
14607 | KABXIW | 5.62028 | 0.590438 | 1671.714439 | 4.9456 | 1.13642 | 1140.997 | 0 | 38.65538 | a-PEO | 0.9437528 | 1209 | 0.139 | 111.4829 | 39.33011 | 27.1656 | 98.92478 | 249.526
14608 | KABXOC | 5.507 | 0.588248 | 1652.36992 | 4.94994 | 1.112539 | 1195.908 | 0 | 26.69978 | a-PEO | 0.989171 | 1209 | 0.139 | 110.6932 | 38.95214 | 27.25841 | 98.51092 | 248.2636
14609 | KACZEV | 9.80506 | 0.813869 | 2538.603908 | 5.54909 | 1.766967 | 780.2976 | 0 | 23.36561 | a-PEO | 0.6454074 | 1209 | 0.139 | 106.0821 | 36.79553 | 26.31728 | 93.91555 | 239.4937
14610 | KACZIZ | 8.95718 | 0.795878 | 2475.010106 | 5.39384 | 1.660631 | 804.4994 | 0 | 23.68912 | a-PEO | 0.6654255 | 1209 | 0.139 | 105.9681 | 36.96083 | 26.40879 | 93.86885 | 239.2577
14611 | KAFTUI | 5.18489 | 0.273932 | 235.733047 | 3.11952 | 1.662079 | 1518.47 | 0 | 32.80992 | a-PEO | 1.255972 | 1209 | 0.139 | 101.6976 | 47.92157 | 44.56318 | 100.9546 | 218.7167
14612 | KAFYAT | 3.68992 | 0.243332 | 0 | 2.80806 | 1.314046 | 1632.595 | 16.38 | 33.57583 | a-PEO | 1.350368 | 1209 | 0.139 | 194.9489 | 48.24229 | 51.49314 | 116.5003 | 216.6787
14613 | KAGCAY | 10.06669 | 0.660343 | 1783.987389 | 5.92468 | 1.699111 | 1036.163 | 0.87 | 16.30513 | a-PEO | 0.8570414 | 1209 | 0.139 | 103.4359 | 35.91867 | 25.69876 | 91.67397 | 234.5344
14614 | KAHNOX | 6.67271 | 0.559038 | 2268.576418 | 5.40663 | 1.234172 | 1085.185 | 0 | 8.328701 | a-PEO | 0.8975891 | 1209 | 0.139 | 75.45331 | 26.57271 | 21.00991 | 68.24806 | 177.2438
14615 | KALFIO | 6.2859 | 0.585109 | 1171.14939 | 4.5301 | 1.387585 | 948.5494 | 0.28 | 24.01621 | a-PEO | 0.7845735 | 1209 | 0.139 | 108.7628 | 38.54263 | 26.72767 | 95.98789 | 245.1201
14616 | KALFOU | 6.46523 | 0.608773 | 1276.07162 | 4.80891 | 1.344427 | 942.7777 | 0.02 | 24.68638 | a-PEO | 0.7797996 | 1209 | 0.139 | 108.9118 | 38.46843 | 26.77995 | 96.27872 | 245.4057
14617 | KALGAH | 6.33471 | 0.608342 | 1287.595528 | 4.78818 | 1.322989 | 937.7996 | 0.01 | 24.57439 | a-PEO | 0.7756821 | 1209 | 0.139 | 108.5898 | 38.21964 | 26.78093 | 95.78048 | 244.8024
14618 | KALGEL | 6.46285 | 0.593771 | 1266.911347 | 4.62415 | 1.39763 | 930.3215 | 0.22 | 24.02393 | a-PEO | 0.7694967 | 1209 | 0.139 | 108.3311 | 38.60588 | 26.6851 | 95.75991 | 244.1874
14619 | KAMZUV | 11.31874 | 0.484943 | 1089.827598 | 3.7518 | 3.016883 | 905.7053 | 0 | 16.94716 | a-PEO | 0.7491359 | 1209 | 0.139 | 80.59958 | 29.22875 | 27.55181 | 71.92428 | 175.5392
14620 | KANCIN | 4.67742 | 0.426695 | 385.621251 | 4.02213 | 1.162921 | 1187.114 | 3.64 | 26.72027 | a-PEO | 0.9818973 | 1209 | 0.139 | 108.2467 | 39.98284 | 28.31311 | 96.042 | 243.5416
14621 | KANDEK | 4.89293 | 0.314424 | 349.168949 | 3.30398 | 1.48092 | 1363.812 | 0.29 | 28.89515 | a-PEO | 1.12805 | 1209 | 0.139 | 111.5173 | 45.48069 | 34.90806 | 98.46623 | 243.5359
14622 | KANDIO | 6.34814 | 0.476753 | 808.470513 | 4.18035 | 1.518567 | 1167.076 | 0.29 | 29.15303 | a-PEO | 0.9653235 | 1209 | 0.139 | 109.0832 | 38.78978 | 28.07852 | 96.4269 | 244.8244
14623 | KANMIX | 9.77148 | 0.61887 | 1358.53094 | 3.95127 | 2.472997 | 1083.28 | 0.06 | 24.38043 | a-PEO | 0.8960134 | 1209 | 0.139 | 104.4545 | 39.94405 | 29.07316 | 93.89188 | 235.023
14624 | KAPGUE | 3.49415 | 0.161385 | 0 | 2.51542 | 1.389092 | 1879.846 | 61.98 | 41.33258 | a-PEO | 1.554877 | 1209 | 0.139 | 227.1239 | 59.65807 | 53.62857 | 188.8393 | 202.457
14625 | KAPHAL | 3.48074 | 0.161332 | 0 | 2.48494 | 1.400734 | 1903.807 | 61.34 | 44.48649 | a-PEO | 1.574696 | 1209 | 0.139 | 267.5574 | 69.56832 | 63.11 | 223.6112 | 232.4523
14626 | KAPHOZ | 3.6533 | 0.423368 | 971.540263 | 2.50371 | 1.459155 | 1350.232 | 31.5 | 54.21936 | a-PEO | 1.116817 | 1209 | 0.139 | 112.3978 | 39.0846 | 27.25609 | 100.2452 | 250.2215
14627 | KARLAS | 7.99755 | 0.580774 | 1218.895615 | 4.30911 | 1.855963 | 1056.875 | 0 | 23.41549 | a-PEO | 0.8741729 | 1209 | 0.139 | 102.575 | 38.11536 | 26.59534 | 91.4574 | 232.822
14628 | KARLIA | 10.03386 | 0.715477 | 1876.235704 | 6.78751 | 1.478283 | 739.2579 | 0 | 17.59125 | a-PEO | 0.6114623 | 1209 | 0.139 | 100.8624 | 35.28485 | 25.57511 | 89.47655 | 229.0074
14629 | KARLUM | 12.53415 | 0.766615 | 1945.738936 | 7.4934 | 1.672692 | 636.9996 | 0 | 17.13977 | a-PEO | 0.5268814 | 1209 | 0.139 | 99.05327 | 34.28678 | 25.05369 | 87.93091 | 225.4809
14630 | KARMAT | 11.64063 | 0.799437 | 2028.153551 | 7.86809 | 1.479473 | 594.6165 | 0 | 15.95467 | a-PEO | 0.4918251 | 1209 | 0.139 | 98.92534 | 34.25545 | 24.80285 | 87.57901 | 225.3514
14631 | KARNAU | 15.53234 | 0.844366 | 1814.91114 | 10.48172 | 1.48185 | 459.7758 | 0 | 19.22266 | a-PEO | 0.3802943 | 1209 | 0.139 | 98.81794 | 33.86503 | 24.76609 | 87.39653 | 224.8546
14632 | KASPOL | 4.03994 | 0.192435 | 16.258007 | 2.92862 | 1.379469 | 1665.947 | 0.95 | 31.57221 | a-PEO | 1.377955 | 1209 | 0.139 | 156.2892 | 49.59211 | 59.92104 | 127.926 | 233.7742
14633 | KASRAZ | 6.01546 | 0.662049 | 1752.303695 | 4.14091 | 1.45269 | 986.4279 | 0.02 | 21.08019 | a-PEO | 0.815904 | 1209 | 0.139 | 107.6558 | 37.68545 | 26.80526 | 95.1116 | 242.6045
14634 | KATDAM | 6.25403 | 0.14876 | 288.800806 | 6.06717 | 1.030799 | 1405.551 | 0 | 18.36563 | a-PEO | 1.162573 | 1209 | 0.139 | 93.60754 | 40.19147 | 25.68665 | 86.78664 | 215.0578
14635 | KAVGAQ | 5.26252 | 0.469899 | 1167.179856 | 4.91537 | 1.070625 | 1155.322 | 0 | 29.06568 | a-PEO | 0.9556015 | 1209 | 0.139 | 109.1128 | 38.31406 | 26.47356 | 96.19271 | 245.9905
14636 | KAVJAT | 6.84822 | 0.52866 | 1659.837349 | 4.59519 | 1.490302 | 1074.701 | 0 | 16.55186 | a-PEO | 0.8889172 | 1209 | 0.139 | 99.89386 | 35.49994 | 26.76876 | 89.5193 | 224.2236
14637 | KAVJEX01 | 9.52843 | 0.613042 | 1748.953201 | 6.46475 | 1.473905 | 1031.38 | 0 | 15.19927 | a-PEO | 0.8530852 | 1209 | 0.139 | 97.73624 | 33.96197 | 24.68796 | 86.70609 | 222.7927
14638 | KAVKIC | 5.02071 | 0.249259 | 391.776358 | 3.4738 | 1.445308 | 2573.099 | 0 | 33.55128 | a-PEO | 2.128287 | 1209 | 0.139 | 111.7063 | 45.39969 | 33.09243 | 102.7678 | 239.0852
14639 | KAVLID | 3.80536 | 0.145857 | 0 | 2.41604 | 1.57504 | 1357.446 | 2.75 | 31.92339 | a-PEO | 1.122784 | 1209 | 0.139 | 149.6507 | 58.09914 | 38.94583 | 88.17189 | 166.1357
14640 | KAVREG | 5.54039 | 0.256473 | 453.690515 | 2.83796 | 1.952244 | 1821.504 | 0.09 | 23.39089 | a-PEO | 1.50662 | 1209 | 0.139 | 73.21896 | 43.68886 | 31.15363 | 84.26747 | 148.1329
14641 | KAVRIK | 5.59809 | 0.272524 | 477.314625 | 2.9714 | 1.883991 | 1391.367 | 0.22 | 23.27393 | a-PEO | 1.150841 | 1209 | 0.139 | 72.02737 | 41.92796 | 31.13527 | 82.67466 | 153.8055
14642 | KAVROQ | 5.56636 | 0.265562 | 468.023431 | 2.87136 | 1.93858 | 1896.063 | 0.1 | 23.98661 | a-PEO | 1.56829 | 1209 | 0.139 | 74.58541 | 44.50673 | 32.20569 | 86.3158 | 156.4613
14643 | KAVTUY | 5.22962 | 0.22457 | 432.874499 | 4.08985 | 1.278683 | 2070.096 | 0 | 21.36332 | a-PEO | 1.712238 | 1209 | 0.139 | 104.5719 | 44.76168 | 28.51665 | 94.95309 | 235.2452
14644 | KAWBOB | 7.62136 | 0.532945 | 1376.556872 | 6.38807 | 1.193061 | 1084.18 | 0 | 23.76416 | a-PEO | 0.8967573 | 1209 | 0.139 | 105.6771 | 37.66711 | 26.40868 | 93.78955 | 238.821
14645 | KAXQIL | 5.12579 | 0.272585 | 290.452915 | 3.76819 | 1.360279 | 1552.227 | 0 | 35.13369 | a-PEO | 1.283893 | 1209 | 0.139 | 111.1379 | 43.98474 | 27.76289 | 98.04829 | 249.5667
14646 | KAXQOR | 4.50512 | 0.232737 | 198.051358 | 4.04434 | 1.113932 | 1553.62 | 0 | 34.44273 | a-PEO | 1.285045 | 1209 | 0.139 | 110.954 | 44.72701 | 26.9775 | 97.6792 | 249.6167
14647 | KAXQOR01 | 4.99192 | 0.259729 | 251.637003 | 3.66075 | 1.363633 | 1567.69 | 0 | 36.17916 | a-PEO | 1.296683 | 1209 | 0.139 | 111.4017 | 43.96204 | 27.93898 | 98.29063 | 249.5996
14648 | KAXZUG | 4.51369 | 0.0960013 | 63.921508 | 2.59156 | 1.741688 | 1608.467 | 0.45 | 34.04711 | a-PEO | 1.330411 | 1209 | 0.139 | 97.97105 | 78.25025 | 40.82306 | 104.0105 | 213.1209
14649 | KAYBIX | 5.6946 | 0.575579 | 1163.879497 | 5.49039 | 1.037194 | 1214.38 | 0 | 29.47649 | a-PEO | 1.00445 | 1209 | 0.139 | 110.9408 | 38.14028 | 26.42918 | 97.42263 | 249.6605
14650 | KAYBUJ | 5.49315 | 0.559143 | 1178.566382 | 5.23582 | 1.049148 | 1194.114 | 0 | 29.21187 | a-PEO | 0.987687 | 1209 | 0.139 | 110.8802 | 38.32044 | 26.47252 | 97.43718 | 249.5055
14651 | KAYCIY | 5.92381 | 0.632723 | 1696.436656 | 4.85823 | 1.219335 | 977.0978 | 0 | 26.81132 | a-PEO | 0.8081868 | 1209 | 0.139 | 110.2849 | 37.98009 | 26.54296 | 97.0645 | 248.2485
14652 | KEBDIG | 6.72563 | 0.394482 | 733.04898 | 5.57122 | 1.20721 | 1152.294 | 0.08 | 33.44885 | a-PEO | 0.9530971 | 1209 | 0.139 | 95.78781 | 40.08797 | 26.50627 | 87.4853 | 219.0264
14653 | KECRAL10 | 7.14324 | 0.649179 | 2483.994307 | 5.71799 | 1.249257 | 1045.126 | 0 | 8.965719 | a-PEO | 0.864455 | 1209 | 0.139 | 90.18654 | 31.25525 | 23.11726 | 80.24164 | 207.9727
14654 | KEDPEQ | 4.84578 | 0.318181 | 106.232097 | 3.58059 | 1.353347 | 1225.422 | 1.74 | 37.13719 | a-PEO | 1.013583 | 1209 | 0.139 | 111.1238 | 39.08409 | 28.86094 | 97.63534 | 248.9678
14655 | KEDQAN | 6.47084 | 0.366192 | 632.736628 | 4.69781 | 1.377416 | 1242.186 | 0 | 25.33872 | a-PEO | 1.027449 | 1209 | 0.139 | 107.1133 | 41.80112 | 27.31598 | 95.86291 | 241.7793
14656 | KEFBEE | 11.08232 | 0.815252 | 2179.812063 | 7.03728 | 1.574802 | 706.0564 | 0 | 17.37996 | a-PEO | 0.5840004 | 1209 | 0.139 | 101.1036 | 34.77249 | 25.02716 | 89.45951 | 229.8559
14657 | KEFBII | 11.60551 | 0.795149 | 2289.807186 | 5.69321 | 2.038483 | 756.4156 | 0 | 16.94394 | a-PEO | 0.6256539 | 1209 | 0.139 | 103.2578 | 35.52632 | 25.4606 | 91.2555 | 234.1769
14658 | KEFBOO | 11.98728 | 0.805262 | 2155.041217 | 8.05488 | 1.488201 | 720.7764 | 0 | 15.32995 | a-PEO | 0.5961757 | 1209 | 0.139 | 102.9253 | 35.34239 | 25.45013 | 90.93752 | 233.4682
14659 | KEFWEZ | 5.67031 | 0.482292 | 1182.129046 | 4.17239 | 1.359008 | 1187.869 | 0 | 24.25719 | a-PEO | 0.9825218 | 1209 | 0.139 | 108.1768 | 38.6357 | 27.11441 | 95.81378 | 243.9483
14660 | KEFWID | 5.1885 | 0.33043 | 563.012871 | 3.70567 | 1.400152 | 1789.348 | 1.07 | 44.61275 | a-PEO | 1.480024 | 1209 | 0.139 | 110.3813 | 40.03822 | 27.03712 | 98.27396 | 247.7131
14661 | KEGYAX | 4.05397 | 0.202568 | 240.978231 | 3.78362 | 1.071453 | 2498.574 | 0.48 | 38.08144 | a-PEO | 2.066645 | 1209 | 0.139 | 106.5597 | 42.08268 | 28.10309 | 95.63084 | 235.5804
14662 | KEHGAH | 8.41883 | 0.553373 | 1104.283015 | 6.8178 | 1.234831 | 985.8644 | 0.18 | 26.53612 | a-PEO | 0.8154379 | 1209 | 0.139 | 100.3179 | 36.40172 | 26.40607 | 90.04044 | 226.5541
14663 | KEHGOV | 3.60734 | 0.162758 | 0 | 2.84874 | 1.266293 | 1599.082 | 23 | 25.59325 | a-PEO | 1.322648 | 1209 | 0.139 | 159.7957 | 34.66182 | 37.56744 | 97.98511 | 150.8612
14664 | KEJBOQ | 5.17871 | 0.450317 | 708.234923 | 3.9347 | 1.316164 | 1309.194 | 0 | 29.14519 | a-PEO | 1.082874 | 1209 | 0.139 | 110.2677 | 38.77767 | 26.53478 | 96.98787 | 248.3212
14665 | KEJHIQ | 5.28754 | 0.456553 | 682.435115 | 3.98518 | 1.326801 | 1298.716 | 0.03 | 28.68809 | a-PEO | 1.074207 | 1209 | 0.139 | 108.3486 | 38.84662 | 26.85297 | 95.47795 | 244.4735
14666 | KENJEU | 6.20454 | 0.347227 | 641.227419 | 3.65645 | 1.696875 | 1180.156 | 0.13 | 25.38535 | a-PEO | 0.9761421 | 1209 | 0.139 | 104.0411 | 43.62114 | 29.80035 | 94.02817 | 232.274
14667 | KEQDER | 13.6108 | 0.836828 | 2259.691541 | 6.49901 | 2.094288 | 543.363 | 0 | 16.49113 | a-PEO | 0.4494317 | 1209 | 0.139 | 100.0232 | 34.2198 | 24.70385 | 88.39635 | 227.6305
14668 | KEQZAJ | 4.82685 | 0.202661 | 156.717797 | 3.11001 | 1.552037 | 1325.802 | 2.27 | 33.13983 | a-PEO | 1.096611 | 1209 | 0.139 | 92.27144 | 45.83408 | 42.08993 | 98.46678 | 198.2144
14669 | KESBIU | 5.75057 | 0.471714 | 980.728683 | 4.00781 | 1.434841 | 1139.7 | 0.11 | 22.56082 | a-PEO | 0.94268 | 1209 | 0.139 | 105.2847 | 38.04223 | 28.00629 | 93.54543 | 236.8439
14670 | KESBIU01 | 5.99661 | 0.487463 | 1156.839162 | 4.20779 | 1.425121 | 1096.142 | 0.3 | 21.66804 | a-PEO | 0.9066518 | 1209 | 0.139 | 105.5526 | 38.21151 | 27.33749 | 93.63854 | 237.924
14671 | KESGAS | 5.62194 | 0.395572 | 868.555308 | 5.11595 | 1.098904 | 1126.879 | 0.12 | 24.52216 | a-PEO | 0.9320749 | 1209 | 0.139 | 107.4884 | 39.83981 | 27.25356 | 95.98286 | 242.2667
14672 | KESHAT | 4.71415 | 0.320464 | 534.567544 | 3.88542 | 1.213292 | 1788.138 | 0.28 | 39.31771 | a-PEO | 1.479022 | 1209 | 0.139 | 115.5769 | 44.53105 | 32.03547 | 102.7429 | 246.9095
14673 | KETHEY | 5.2876 | 0.406304 | 540.495655 | 3.58603 | 1.4745 | 1481.938 | 0 | 29.30967 | a-PEO | 1.225755 | 1209 | 0.139 | 111.196 | 42.5485 | 28.11761 | 98.38383 | 248.6686
14674 | KETHEY01 | 5.27207 | 0.405379 | 527.958102 | 3.57986 | 1.472703 | 1486.873 | 0 | 29.38032 | a-PEO | 1.229837 | 1209 | 0.139 | 111.1558 | 42.26133 | 28.01158 | 98.24005 | 248.5485
14675 | KETSEI | 4.16945 | 0.218666 | 55.943161 | 3.27186 | 1.274336 | 2058.016 | 0.64 | 32.10971 | a-PEO | 1.702247 | 1209 | 0.139 | 134.8111 | 44.09427 | 44.46068 | 100.9326 | 242.4915
14676 | KEVVIS | 6.50043 | 0.368611 | 807.856359 | 5.82364 | 1.116214 | 1160.844 | 0 | 20.18639 | a-PEO | 0.9601684 | 1209 | 0.139 | 106.0785 | 39.81737 | 26.75907 | 94.42543 | 239.7229
14677 | KEVWUF | 9.52723 | 0.652207 | 1835.459703 | 4.20205 | 2.267281 | 1041.928 | 0 | 23.41178 | a-PEO | 0.8618099 | 1209 | 0.139 | 104.5183 | 36.31063 | 29.07692 | 93.19686 | 230.2905
14678 | KEWZOD | 8.2616 | 0.667759 | 1821.627572 | 4.77363 | 1.730675 | 841.5226 | 0 | 18.27745 | a-PEO | 0.6960485 | 1209 | 0.139 | 103.9828 | 36.57482 | 25.9866 | 92.05619 | 235.3718
14679 | KEXFAU | 4.63469 | 0.51071 | 892.473337 | 3.96609 | 1.168579 | 913.3304 | 0 | 24.37080439 | a-PEO | 0.7554428 | 1209 | 0.139 | 110.5943 | 38.14826 | 26.78251 | 96.98171 | 248.3393
14680 | KEXKAB | 4.09177 | 0.283063 | 44.740961 | 3.26763 | 1.252213 | 1483.182 | 0.85 | 33.40321 | a-PEO | 1.226784 | 1209 | 0.139 | 138.8315 | 48.1809 | 44.09533 | 96.82347 | 229.1624
14681 | KEXKEF | 4.72338 | 0.337755 | 304.196511 | 2.79989 | 1.686988 | 1241.282 | 0.83 | 28.555 | a-PEO | 1.026702 | 1209 | 0.139 | 97.72191 | 67.65509 | 39.35618 | 97.21129 | 209.5317
14682 | KEXPOU | 4.06064 | 0.292074 | 56.81509 | 2.7409 | 1.481499 | 1339.511 | 1.76 | 31.5722 | a-PEO | 1.10795 | 1209 | 0.139 | 119.479 | 67.75052 | 41.54979 | 98.62519 | 216.011
14683 | KEYDEZ | 6.52333 | 0.481062 | 956.298809 | 4.30698 | 1.514595 | 1195.999 | 0.05 | 23.19148 | a-PEO | 0.9892468 | 1209 | 0.139 | 105.4966 | 39.2449 | 26.67771 | 93.73588 | 238.5284
14684 | KEYFIF | 5.39696 | 0.164286 | 313.727725 | 4.89319 | 1.102953 | 1632.313 | 0 | 23.06799 | a-PEO | 1.350135 | 1209 | 0.139 | 102.6449 | 44.48499 | 25.90871 | 92.04151 | 233.4246
14685 | KEYFIF01 | 5.32692 | 0.158832 | 290.484012 | 4.83331 | 1.102127 | 1642.427 | 0 | 23.47268 | a-PEO | 1.3585 | 1209 | 0.139 | 103.9304 | 43.256 | 26.22756 | 93.07255 | 235.9835
14686 | KEYYET | 4.98838 | 0.528776 | 2062.528747 | 4.15979 | 1.19919 | 2731.812 | 0 | 17.14781 | a-PEO | 2.259563 | 1209 | 0.139 | 101.0159 | 35.57364 | 26.7242 | 90.55317 | 227.2873
14687 | KIBDEF | 4.31905 | 0.348526 | 403.79037 | 3.92279 | 1.101015 | 2005.905 | 0 | 39.60222 | a-PEO | 1.659144 | 1209 | 0.139 | 113.3689 | 40.78074 | 27.90832 | 99.56279 | 249.9552
14688 | KIBDIJ | 4.30909 | 0.339546 | 368.864616 | 3.88512 | 1.109127 | 2074.326 | 0 | 42.78335 | a-PEO | 1.715737 | 1209 | 0.139 | 113.3522 | 40.95449 | 27.84072 | 99.8188 | 250.0857
14689 | KIBXUP | 5.10739 | 0.36148 | 451.506082 | 3.29407 | 1.55048 | 1305.655 | 0.04 | 30.06269 | a-PEO | 1.079946 | 1209 | 0.139 | 110.277 | 44.61618 | 38.34503 | 98.34155 | 237.7373
14690 | KIBYAW | 4.74679 | 0.389503 | 565.869312 | 3.1101 | 1.52625 | 1330.75 | 0 | 25.85275 | a-PEO | 1.100703 | 1209 | 0.139 | 106.7408 | 40.59417 | 33.3429 | 95.1497 | 234.6088
14691 | KICXAX | 5.16268 | 0.150719 | 308.536295 | 4.57333 | 1.128867 | 3584.91 | 0.13 | 28.0918 | a-PEO | 2.965186 | 1209 | 0.139 | 106.0184 | 50.77564 | 30.71987 | 99.65553 | 236.6819
14692 | KICXEB | 5.19321 | 0.149217 | 304.914931 | 4.51034 | 1.151401 | 3500.487 | 0.13 | 28.41006 | a-PEO | 2.895358 | 1209 | 0.139 | 105.5026 | 51.76023 | 31.26642 | 100.8288 | 235.7302
14693 | KIDDIM | 5.26498 | 0.45047 | 787.198441 | 3.54235 | 1.486296 | 1462.925 | 0 | 31.01054 | a-PEO | 1.210029 | 1209 | 0.139 | 110.6146 | 38.62216 | 26.69167 | 97.13566 | 248.4615
14694 | KIDDOS | 5.1988 | 0.446301 | 713.572403 | 3.52628 | 1.474302 | 1344.693 | 0 | 33.0678 | a-PEO | 1.112236 | 1209 | 0.139 | 110.8598 | 38.81465 | 26.66383 | 97.30796 | 248.9792
14695 | KIDVIE | 6.06928 | 0.456008 | 1177.999112 | 4.27938 | 1.418262 | 1594.017 | 0.34 | 25.72198 | a-PEO | 1.318459 | 1209 | 0.139 | 103.7467 | 36.82194 | 27.4114 | 92.00022 | 232.8584
14696 | KIFJIT | 4.8015 | 0.248248 | 113.337086 | 3.58209 | 1.340419 | 1281.264 | 7.4 | 29.80953 | a-PEO | 1.059772 | 1209 | 0.139 | 112.1342 | 43.44036 | 34.69795 | 96.45572 | 241.1354
14697 | KIFJUF | 5.86033 | 0.591724 | 2240.524942 | 4.66309 | 1.256748 | 821.5212 | 0 | 19.03364 | a-PEO | 0.6795047 | 1209 | 0.139 | 100.8714 | 35.38357 | 25.79362 | 89.83659 | 228.9071
14698 | KIFKAM | 4.32056 | 0.371004 | 158.820197 | 3.04859 | 1.417232 | 1228.845 | 2.97 | 31.13492 | a-PEO | 1.016414 | 1209 | 0.139 | 126.2492 | 44.66262 | 52.39427 | 102.3119 | 237.94
14699 | KIFKEQ | 5.10059 | 0.54796 | 969.413054 | 4.42412 | 1.152905 | 933.2819 | 0.02 | 26.6593 | a-PEO | 0.7719453 | 1209 | 0.139 | 109.8363 | 39.37843 | 27.18818 | 97.04214 | 246.8632
14700 | KIFWUT | 5.20547 | 0.148736 | 146.607146 | 3.53873 | 1.470999 | 1385.659 | 0 | 28.1588 | a-PEO | 1.14612 | 1209 | 0.139 | 110.8167 | 51.474 | 35.68281 | 96.00662 | 232.7385
14701 | KIFXOO | 4.97615 | 0.297903 | 214.553102 | 3.02702 | 1.643911 | 1179.292 | 1.1 | 27.79206 | a-PEO | 0.9754277 | 1209 | 0.139 | 105.604 | 45.86863 | 38.43577 | 92.86187 | 222.7023
14702 | KIGCEK | 10.39364 | 0.520998 | 1164.657679 | 10.27787 | 1.011264 | 990.7116 | 0 | 20.82577 | a-PEO | 0.8194472 | 1209 | 0.139 | 94.29331 | 33.71361 | 24.52732 | 84.33329 | 215.6744
14703 | KIHTOL | 3.42127 | 0.113892 | 0 | 2.72486 | 1.255576 | 1855.208 | 62.08 | 43.76822 | a-PEO | 1.534498 | 1209 | 0.139 | 178.6041 | 53.22892 | 42.23422 | 136.3442 | 166.1024
14704 | KIHTOL01 | 3.32214 | 0.104993 | 0 | 2.70973 | 1.226004 | 1866.821 | 99.99 | 43.02754 | a-PEO | 1.544103 | 1209 | 0.139 | 142.6855 | 43.98635 | 33.69246 | 111.6978 | 137.3027
14705 | KIJRUS | 12.14192 | 0.778502 | 2254.833196 | 7.10734 | 1.708363 | 697.9047 | 0 | 20.44759 | a-PEO | 0.5772578 | 1209 | 0.139 | 105.5642 | 36.46696 | 25.90941 | 93.18962 | 238.78
14706 | KIJYIM | 3.00906 | 0.16524 | 0 | 2.52437 | 1.192004 | 2791.233 | 99.99 | 23.18415 | a-PEO | 2.308712 | 1209 | 0.139 | 127.0654 | 27.19229 | 30.40248 | 69.06813 | 130.9883
14707 | KIJYIM01 | 3.12967 | 0.179163 | 0 | 2.64088 | 1.185086 | 2658.9 | 99.99 | 21.98186 | a-PEO | 2.199256 | 1209 | 0.139 | 123.1192 | 27.7082 | 30.94989 | 67.43316 | 137.4831
14708 | KIKDIT | 5.07008 | 0.243131 | 282.173256 | 3.27077 | 1.550118 | 1136.734 | 0 | 31.53706 | a-PEO | 0.9402266 | 1209 | 0.139 | 95.6958 | 58.34889 | 34.03352 | 91.23634 | 213.0873
14709 | KIKFIV | 6.97244 | 0.469913 | 1281.341737 | 5.06027 | 1.377879 | 1051.777 | 0 | 24.93137 | a-PEO | 0.8699561 | 1209 | 0.139 | 108.3078 | 40.24602 | 27.81058 | 96.13761 | 242.8929
14710 | KILFUI | 4.59875 | 0.265277 | 96.752734 | 3.53409 | 1.301254 | 1299.038 | 0.17 | 26.78657 | a-PEO | 1.074473 | 1209 | 0.139 | 98.9097 | 43.80248 | 37.47831 | 85.72887 | 202.8719
14711 | KILJEV | 3.8471 | 0.176374 | 0 | 3.18487 | 1.20793 | 1959.449 | 17.44 | 27.32014 | a-PEO | 1.620719 | 1209 | 0.139 | 159.3872 | 33.88768 | 37.41284 | 77.97435 | 154.1429
14712 | KINDIW | 4.37637 | 0.313579 | 180.088379 | 3.36633 | 1.300042 | 1591.45 | 3.65 | 36.7174 | a-PEO | 1.316336 | 1209 | 0.139 | 113.5367 | 39.73403 | 27.59273 | 97.69119 | 249.4721
14713 | KINDOC | 6.25246 | 0.600361 | 1555.003047 | 5.98175 | 1.045256 | 1019.387 | 0 | 36.53961 | a-PEO | 0.8431658 | 1209 | 0.139 | 106.174 | 38.57515 | 27.98558 | 94.72023 | 238.6778
14714 | KINFAQ | 7.6173 | 0.622263 | 1471.999747 | 5.59807 | 1.360701 | 1353.099 | 0 | 21.26132 | a-PEO | 1.119188 | 1209 | 0.139 | 108.5073 | 38.64462 | 26.76438 | 96.08249 | 244.5442
14715 | KINFEU | 7.75525 | 0.574592 | 1291.228072 | 5.36717 | 1.444942 | 1460.233 | 0 | 22.74983 | a-PEO | 1.207803 | 1209 | 0.139 | 109.0132 | 39.16007 | 26.80011 | 96.50219 | 245.5991
14716 | KINHAS | 4.54337 | 0.273695 | 273.590912 | 3.76529 | 1.206645 | 1300.905 | 0.01 | 29.31323 | a-PEO | 1.076018 | 1209 | 0.139 | 108.8496 | 39.5602 | 27.40976 | 95.90076 | 244.5586
14717 | KINJUO | 4.57628 | 0.207642 | 258.740031 | 3.7517 | 1.219788 | 1293.205 | 0 | 31.47319 | a-PEO | 1.069649 | 1209 | 0.139 | 109.2707 | 51.71526 | 32.30961 | 99.607 | 241.6709
14718 | KINKAV | 4.49986 | 0.186607 | 197.023272 | 3.74388 | 1.201924 | 1210.108 | 0 | 31.63355 | a-PEO | 1.000916 | 1209 | 0.139 | 109.5147 | 53.15071 | 33.22947 | 99.95765 | 240.3913
14719 | KINLAW | 3.28119 | 0.0850034 | 0 | 2.51891 | 1.302623 | 1425.833 | 99.99 | 29.72634 | a-PEO | 1.179349 | 1209 | 0.139 | 93.53979 | 29.92953 | 22.13298 | 80.21248 | 96.82255
14720 | KINNUS | 4.90604 | 0.211542 | 299.657639 | 3.21336 | 1.526763 | 1363.145 | 0.05 | 26.92695 | a-PEO | 1.127498 | 1209 | 0.139 | 98.13807 | 44.93022 | 38.19897 | 90.96941 | 214.4189
14721 | KINPUU | 5.05147 | 0.262975 | 290.831113 | 4.16271 | 1.213505 | 1130.896 | 6.56 | 28.64057 | a-PEO | 0.9353975 | 1209 | 0.139 | 105.2389 | 45.1583 | 28.84372 | 94.81582 | 237.6781
14722 | KINQAB | 5.083 | 0.255932 | 282.365056 | 4.08701 | 1.243696 | 1125.193 | 2.96 | 29.15291 | a-PEO | 0.9306809 | 1209 | 0.139 | 105.2592 | 45.25794 | 29.78785 | 95.72485 | 237.3852
14723 | KIPJIE | 6.98996 | 0.337042 | 932.323856 | 5.50833 | 1.26898 | 1650.501 | 0.13 | 54.50984 | a-PEO | 1.365179 | 1209 | 0.139 | 111.6905 | 41.45785 | 30.18161 | 100.1473 | 247.862
14724 | KIPJOK | 7.22312 | 0.349539 | 961.516057 | 5.53705 | 1.304507 | 1644.741 | 0.09 | 53.45362 | a-PEO | 1.360414 | 1209 | 0.139 | 111.0612 | 40.69608 | 30.17687 | 99.79487 | 246.8752
14725 | KIPKAX | 7.3989 | 0.245231 | 515.141739 | 7.10265 | 1.04171 | 1861.832 | 0.45 | 36.86296 | a-PEO | 1.539977 | 1209 | 0.139 | 106.7121 | 41.61266 | 29.44069 | 97.25095 | 237.3118
14726 | KIPKEB | 7.31365 | 0.241201 | 516.12804 | 7.00422 | 1.044178 | 1555.641 | 0.53 | 38.33733 | a-PEO | 1.286717 | 1209 | 0.139 | 107.3483 | 42.79175 | 30.3341 | 97.84666 | 237.6516
14727 | KIPKIF | 10.444 | 0.349282 | 670.335178 | 10.34598 | 1.009474 | 1110.435 | 0.7 | 18.4256 | a-PEO | 0.9184738 | 1209 | 0.139 | 90.04446 | 33.84344 | 25.59987 | 81.25801 | 205.0042
14728 | KIPZEQ | 4.90958 | 0.405381 | 683.681945 | 4.0897 | 1.200474 | 1274.126 | 0.67 | 26.47001 | a-PEO | 1.053868 | 1209 | 0.139 | 109.0503 | 40.28873 | 27.41403 | 96.54651 | 245.4423
14729 | KIQKOK | 4.0118 | 0.209737 | 12.221141 | 2.90391 | 1.381517 | 2144.725 | 8.77 | 40.05483 | a-PEO | 1.773966 | 1209 | 0.139 | 186.7516 | 69.91748 | 55.03678 | 140.6607 | 220.7042
14730 | KIRKAZ | 3.20036 | 0.0905653 | 0 | 2.41012 | 1.327884 | 1342.82 | 99.99 | 23.71747 | a-PEO | 1.110686 | 1209 | 0.139 | 91.85835 | 30.86926 | 21.73874 | 79.86615 | 95.39201
14731 | KISPOS | 7.37355 | 0.288092 | 497.898492 | 2.51949 | 2.926604 | 1432.098 | 0.72 | 63.87734 | a-PEO | 1.184531 | 1209 | 0.139 | 127.9544 | 77.03175 | 30.73293 | 124.3157 | 250.2436
14732 | KITWIV | 5.65645 | 0.507352 | 1510.675328 | 4.08165 | 1.385824 | 1382.251 | 0 | 50.16398 | a-PEO | 1.143301 | 1209 | 0.139 | 111.8716 | 39.12958 | 27.38661 | 98.91379 | 250.0022
14733 | KIVDUP | 6.96292 | 0.516263 | 1911.836429 | 6.29344 | 1.106377 | 1364.57 | 0 | 26.59956 | a-PEO | 1.128677 | 1209 | 0.139 | 92.30657 | 32.09707 | 24.16403 | 82.7267 | 211.0903
14734 | KIVFAX | 6.96307 | 0.520279 | 1906.824609 | 6.29202 | 1.106651 | 1389.302 | 0 | 33.0026 | a-PEO | 1.149133 | 1209 | 0.139 | 103.6064 | 35.95039 | 26.90653 | 92.62813 | 232.5885
14735 | KIVFEB | 6.52094 | 0.484577 | 1816.16836 | 5.21668 | 1.250017 | 1436.313 | 0 | 15.19684 | a-PEO | 1.188017 | 1209 | 0.139 | 98.84781 | 34.30315 | 25.47298 | 88.25391 | 223.9223
14736 | KIVVOC | 4.30313 | 0.38355 | 224.70365 | 2.87689 | 1.495758 | 1277.42 | 11.79 | 37.31385 | a-PEO | 1.056592 | 1209 | 0.139 | 114.0025 | 61.71566 | 46.99292 | 114.0598 | 234.2815
14737 | KIXKOS | 8.14141 | 0.393835 | 650.092622 | 2.84709 | 2.859555 | 1427.209 | 0.8 | 57.67657 | a-PEO | 1.180487 | 1209 | 0.139 | 120.2541 | 59.07653 | 30.67899 | 113.6406 | 250.2445
14738 | KIXXOG | 3.83742 | 0.431976 | 14.756199 | 2.67446 | 1.434839 | 1171.62 | 0.58 | 50.46808 | a-PEO | 0.969082 | 1209 | 0.139 | 149.4118 | 67.01068 | 40.59489 | 111.4392 | 250.0141
14739 | KIYJAF | 4.42735 | 0.104766 | 71.090739 | 3.01997 | 1.466024 | 1426.433 | 0.88 | 30.29595 | a-PEO | 1.179846 | 1209 | 0.139 | 112.0364 | 61.91799 | 45.85735 | 111.5125 | 208.9791
14740 | KIYMAI | 3.94719 | 0.452707 | 114.67587 | 2.95812 | 1.334358 | 1320.78 | 0.25 | 55.32547 | a-PEO | 1.092456 | 1209 | 0.139 | 124.4788 | 49.64765 | 34.76976 | 107.4057 | 250.2091
14741 | KIYMEM | 4.0581 | 0.445203 | 364.651389 | 3.10709 | 1.306077 | 1488.209 | 0.21 | 56.66307 | a-PEO | 1.230942 | 1209 | 0.139 | 118.9371 | 42.82098 | 32.83648 | 102.7274 | 250.2169
14742 | KIYMIP | 4.02824 | 0.187219 | 36.338609 | 2.46103 | 1.636811 | 1347.152 | 17.3 | 27.46577 | a-PEO | 1.114269 | 1209 | 0.139 | 117.898 | 38.47798 | 28.56973 | 83.76859 | 121.5943
14743 | KIYMIQ | 7.09051 | 0.485629 | 1245.446655 | 6.95471 | 1.019526 | 1037.885 | 0 | 78.51357 | a-PEO | 0.8584653 | 1209 | 0.139 | 112.9192 | 44.90281 | 27.12685 | 102.0607 | 250.25
14744 | KIYQIU | 5.86454 | 0.54905 | 1227.944499 | 4.0944 | 1.432332 | 1282.657 | 0 | 22.24718 | a-PEO | 1.060924 | 1209 | 0.139 | 108.0041 | 38.60801 | 27.00208 | 95.51725 | 243.5841
14745 | KIYQOA | 4.76031 | 0.422332 | 650.840864 | 3.94678 | 1.206125 | 1389.077 | 0 | 28.1495 | a-PEO | 1.148947 | 1209 | 0.139 | 104.3395 | 38.69784 | 26.71713 | 92.31903 | 236.4049
14746 | KOBPIB | 4.11167 | 0.269468 | 51.390338 | 2.92426 | 1.406055 | 1661.512 | 19.53 | 43.26569 | a-PEO | 1.374286 | 1209 | 0.139 | 139.7865 | 51.30298 | 44.97257 | 113.7699 | 249.5564
14747 | KOBPUN | 3.94132 | 0.229356 | 8.630209 | 2.74553 | 1.435541 | 1769.817 | 23.13 | 36.72712 | a-PEO | 1.463868 | 1209 | 0.139 | 156.865 | 63.46136 | 53.11164 | 128.3253 | 230.127
14748 | KOCWEF | 8.13442 | 0.527428 | 1183.909634 | 3.87575 | 2.098799 | 1045.986 | 0.2 | 25.48732 | a-PEO | 0.8651664 | 1209 | 0.139 | 104.5206 | 42.0623 | 29.19251 | 94.08536 | 234.1253
14749 | KOFPEB | 7.31754 | 0.32227 | 699.535832 | 5.12695 | 1.42727 | 1781.249 | 0 | 20.45722 | a-PEO | 1.473324 | 1209 | 0.139 | 97.76068 | 38.3899 | 25.48422 | 87.7972 | 223.6152
14750 | KOFPEB01 | 7.3154 | 0.323202 | 704.623048 | 5.12362 | 1.42778 | 1778.721 | 0 | 20.35889 | a-PEO | 1.471233 | 1209 | 0.139 | 97.81102 | 38.70347 | 25.71067 | 87.94606 | 223.7851
14751 | KOFPEB02 | 7.34058 | 0.32399 | 712.678866 | 5.07506 | 1.446403 | 1771.502 | 0 | 20.41357 | a-PEO | 1.465262 | 1209 | 0.139 | 96.71149 | 37.49544 | 25.2737 | 87.07788 | 221.6696
14752 | KOFPEB03 | 7.32397 | 0.32296 | 705.556432 | 5.11399 | 1.432144 | 1771.595 | 0 | 20.27018 | a-PEO | 1.465339 | 1209 | 0.139 | 96.73283 | 36.94614 | 25.64135 | 87.44806 | 221.7552
14753 | KOFPEB04 | 7.23942 | 0.321454 | 679.216591 | 4.91424 | 1.473151 | 1799.696 | 0 | 20.94313327 | a-PEO | 1.488582 | 1209 | 0.139 | 96.67256 | 37.196 | 25.29801 | 86.93919 | 221.5921
14754 | KOFPEB05 | 7.28763 | 0.323993 | 692.349939 | 5.01415 | 1.453413 | 1789.935 | 0 | 20.78032 | a-PEO | 1.480509 | 1209 | 0.139 | 98.37145 | 38.38569 | 25.73798 | 88.32396 | 224.9912
14755 | KOGJOG | 4.59413 | 0.311631 | 327.340921 | 3.10287 | 1.480607 | 2005.754 | 2.29 | 34.36427 | a-PEO | 1.659019 | 1209 | 0.139 | 122.3058 | 43.21133 | 38.76355 | 97.74922 | 222.8542
14756 | KOHKIC | 9.61717 | 0.638203 | 1553.349857 | 7.1473 | 1.345567 | 879.2036 | 0 | 20.39384 | a-PEO | 0.7272156 | 1209 | 0.139 | 103.8222 | 36.6624 | 25.91939 | 92.18859 | 235.206
14757 | KOHKOI | 9.74928 | 0.637711 | 1536.976311 | 7.03631 | 1.385567 | 882.4245 | 0 | 21.31893 | a-PEO | 0.7298796 | 1209 | 0.139 | 103.2759 | 36.42758 | 25.9747 | 91.5252 | 234.1466
14758 | KOJCUI | 5.41179 | 0.20447 | 431.467672 | 4.82277 | 1.122133 | 1523.825 | 0.06 | 25.56758 | a-PEO | 1.260401 | 1209 | 0.139 | 109.6823 | 47.02522 | 28.46826 | 99.55812 | 245.7762
14759 | KOJYEO | 5.78061 | 0.561855 | 1011.826753 | 3.17805 | 1.818917 | 1052.319 | 0 | 27.63266 | a-PEO | 0.8704044 | 1209 | 0.139 | 106.602 | 40.34991 | 31.95031 | 96.05715 | 237.2992
14760 | KOJZAL | 5.28044 | 0.420454 | 685.344599 | 4.02641 | 1.311451 | 1085.612 | 0.11 | 26.94587 | a-PEO | 0.8979418 | 1209 | 0.139 | 105.6755 | 41.7364 | 28.45367 | 94.80403 | 238.081
14761 | KOJZEP | 15.61444 | 0.781131 | 2341.487427 | 13.71841 | 1.138211 | 514.2412 | 0 | 15.84455 | a-PEO | 0.4253443 | 1209 | 0.139 | 99.03 | 33.92684 | 24.80639 | 87.60235 | 225.4895
14762 | KOJZIT | 16.19567 | 0.808701 | 2138.701246 | 14.7503 | 1.097989 | 506.4005 | 0 | 15.8142 | a-PEO | 0.418859 | 1209 | 0.139 | 100.0719 | 34.3044 | 25.17097 | 88.60508 | 227.4074
14763 | KOLWEO | 4.80101 | 0.32491 | 282.722716 | 2.59235 | 1.851991 | 1201.108 | 0.47 | 29.81809 | a-PEO | 0.9934725 | 1209 | 0.139 | 97.93005 | 62.57297 | 35.9493 | 95.50848 | 220.5506
14764 | KOMGUP | 4.68805 | 0.346714 | 273.158871 | 3.52352 | 1.330502 | 1596.119 | 1.47 | 27.81582 | a-PEO | 1.320198 | 1209 | 0.139 | 129.0988 | 43.65253 | 37.14376 | 99.69348 | 238.8873
14765 | KOMHAW | 4.30719 | 0.288659 | 132.004469 | 2.83423 | 1.519704 | 1672.352 | 5.55 | 28.37825 | a-PEO | 1.383252 | 1209 | 0.139 | 88.11997 | 36.55049 | 36.76319 | 87.35155 | 161.1235
14766 | KONCIA | 4.3675 | 0.323564 | 306.470729 | 3.44948 | 1.266133 | 1890.844 | 0 | 49.4074 | a-PEO | 1.563974 | 1209 | 0.139 | 148.1882 | 43.12946 | 32.28698 | 104.1233 | 250.2349
14767 | KONSAJ | 18.94329 | 0.542969 | 1063.550239 | 3.74567 | 5.057384 | 1104.739 | 0 | 15.93748 | a-PEO | 0.9137625 | 1209 | 0.139 | 83.39575 | 32.93689 | 24.57291 | 75.89088 | 190.0842
14768 | KONYOB | 4.69642 | 0.190406 | 256.560932 | 3.80022 | 1.235828 | 1366.273 | 0.07 | 22.72576 | a-PEO | 1.130085 | 1209 | 0.139 | 104.4927 | 40.22303 | 27.89574 | 92.49997 | 234.4622
14769 | KOPXOE | 4.05075 | 0.132788 | 4.314458 | 3.0061 | 1.34751 | 1309.225 | 42.72 | 31.40356 | a-PEO | 1.082899 | 1209 | 0.139 | 105.6046 | 27.99996 | 26.51299 | 52.65078 | 115.412
14770 | KOQLUZ | 5.1448 | 0.331677 | 830.264347 | 3.57576 | 1.438799 | 3828.312 | 0.01 | 20.15397 | a-PEO | 3.166511 | 1209 | 0.139 | 96.0879 | 36.69725 | 29.21355 | 87.5746 | 215.2265
14771 | KORMOV | 4.2954 | 0.191681 | 76.761752 | 2.55888 | 1.678625 | 1703.048 | 0.65 | 36.37258 | a-PEO | 1.408642 | 1209 | 0.139 | 124.1889 | 86.6424 | 50.5488 | 128.5646 | 239.5358
14772 | KORNAI | 6.27152 | 0.338683 | 678.316238 | 3.95758 | 1.584686 | 1381.013 | 0.02 | 25.16679 | a-PEO | 1.142277 | 1209 | 0.139 | 106.7517 | 40.28393 | 27.21137 | 95.06152 | 240.6082
14773 | KOSJAF | 11.00915 | 0.689468 | 1522.230209 | 9.84925 | 1.117765 | 1188.835 | 0 | 17.42409 | a-PEO | 0.9833211 | 1209 | 0.139 | 102.194 | 35.48546 | 25.76982 | 91.02177 | 231.5102
14774 | KOSJEJ | 11.06598 | 0.701811 | 1532.475193 | 9.80954 | 1.128083 | 1186.701 | 0 | 17.41105 | a-PEO | 0.9815556 | 1209 | 0.139 | 102.5748 | 35.7375 | 25.88202 | 90.84812 | 231.794
14775 | KOSJIN | 11.01144 | 0.695783 | 1528.785723 | 9.80964 | 1.122512 | 1186.369 | 0 | 16.82556 | a-PEO | 0.9812809 | 1209 | 0.139 | 101.8672 | 35.53309 | 25.83928 | 90.71677 | 230.8964
14776 | KOSJOT | 11.1576 | 0.696232 | 1527.930919 | 9.87899 | 1.129427 | 1181.271 | 0 | 17.2767 | a-PEO | 0.9770649 | 1209 | 0.139 | 101.6795 | 35.44593 | 25.387 | 90.32102 | 230.3544
14777 | KOSJUZ | 11.10045 | 0.697148 | 1527.262044 | 9.86004 | 1.125802 | 1181.298 | 0 | 17.01827 | a-PEO | 0.9770873 | 1209 | 0.139 | 101.9225 | 35.44584 | 25.6843 | 90.47365 | 230.7532
14778 | KOSKAG | 11.21869 | 0.701801 | 1528.444529 | 9.92421 | 1.130437 | 1178.307 | 0 | 17.09236 | a-PEO | 0.9746133 | 1209 | 0.139 | 102.3995 | 35.73695 | 25.6758 | 91.08356 | 231.8987
14779 | KOSKEK | 11.19992 | 0.702061 | 1527.298757 | 9.89743 | 1.131599 | 1178.892 | 0 | 16.98697 | a-PEO | 0.9750965 | 1209 | 0.139 | 102.8519 | 35.74802 | 25.71979 | 91.44722 | 232.6605
14780 | KOSKIO | 11.01647 | 0.692486 | 1519.961609 | 9.84741 | 1.118718 | 1188.276 | 0 | 17.20135 | a-PEO | 0.9828589 | 1209 | 0.139 | 101.6991 | 35.40976 | 25.66901 | 90.5275 | 230.609
14781 | KOSKIO01 | 11.01003 | 0.682667 | 1511.852466 | 9.78872 | 1.124767 | 1182.771 | 0 | 16.76571 | a-PEO | 0.9783052 | 1209 | 0.139 | 101.5098 | 35.39968 | 25.68481 | 90.55539 | 230.1281
14782 | KOSKUA | 11.38797 | 0.711934 | 1514.418963 | 10.70957 | 1.063345 | 1171.051 | 0 | 16.59216 | a-PEO | 0.9686115 | 1209 | 0.139 | 101.9956 | 35.42 | 25.64003 | 90.54079 | 231.3401
14783 | KOSLAH | 11.4975 | 0.707651 | 1505.518173 | 10.81891 | 1.062723 | 1168.12 | 0 | 16.2375 | a-PEO | 0.9661865 | 1209 | 0.139 | 102.8489 | 35.38624 | 25.7228 | 91.20535 | 232.9753
14784 | KOSLEL | 10.95556 | 0.698833 | 1531.165134 | 9.85075 | 1.112155 | 1203.052 | 0 | 16.01939 | a-PEO | 0.99508 | 1209 | 0.139 | 101.602 | 35.57731 | 25.64998 | 90.44977 | 230.4928
14785 | KOSLIP | 11.047 | 0.699682 | 1521.48744 | 9.74411 | 1.133711 | 1197.775 | 0 | 15.70511 | a-PEO | 0.9907151 | 1209 | 0.139 | 102.0339 | 35.56511 | 25.84041 | 90.78401 | 231.0373
14786 | KOSLOV | 11.06557 | 0.700499 | 1527.146449 | 9.9584 | 1.11118 | 1194.157 | 0 | 15.98048 | a-PEO | 0.9877227 | 1209 | 0.139 | 101.2589 | 35.24013 | 25.63218 | 89.93409 | 229.5885
14787 | KOSLUB | 10.96072 | 0.694913 | 1523.18755 | 9.79504 | 1.119007 | 1200.311 | 0 | 16.18794 | a-PEO | 0.9928132 | 1209 | 0.139 | 101.186 | 35.28781 | 25.4281 | 89.77289 | 229.6214
14788 | KOSMAI | 11.01657 | 0.689314 | 1521.980101 | 9.87166 | 1.115979 | 1187.975 | 0 | 17.00671 | a-PEO | 0.9826099 | 1209 | 0.139 | 100.3881 | 35.13706 | 25.43128 | 89.37478 | 227.9576
14789 | KOTSIX | 5.60667 | 0.314276 | 745.419765 | 4.32453 | 1.296481 | 1241.22 | 0.28 | 25.45833 | a-PEO | 1.02665 | 1209 | 0.139 | 103.5907 | 43.71901 | 30.72215 | 96.46617 | 229.8144
14790 | KOYRAT | 5.60484 | 0.448815 | 927.886406 | 4.74964 | 1.180056 | 1072.388 | 0 | 25.97153 | a-PEO | 0.8870042 | 1209 | 0.139 | 106.0129 | 38.67092 | 26.87224 | 94.05135 | 239.4926
14791 | KOZQEX | 22.4236 | 0.882037 | 1954.89694 | 6.86083 | 3.268351 | 430.9092 | 0 | 12.28864 | a-PEO | 0.3564179 | 1209 | 0.139 | 94.05648 | 32.04149 | 23.30721 | 83.13625 | 215.8669
14792 | KOZQIB | 28.54072 | 0.931254 | 1473.494803 | 12.23604 | 2.332513 | 302.8599 | 0 | 12.1495 | a-PEO | 0.2505045 | 1209 | 0.139 | 93.91841 | 31.81815 | 23.03071 | 82.7797 | 215.6752
14793 | KUBQAA | 7.40919 | 0.442553 | 953.424593 | 4.50215 | 1.6457 | 1010.695 | 0.26 | 27.71066 | a-PEO | 0.8359759 | 1209 | 0.139 | 103.1349 | 38.74774 | 28.22649 | 92.26553 | 233.177
14794 | KUCDIW | 15.32956 | 0.515528 | 1188.740857 | 4.28733 | 3.575549 | 824.1532 | 0.01 | 24.08924 | a-PEO | 0.6816817 | 1209 | 0.139 | 91.87262 | 36.36699 | 26.96665 | 83.66788 | 207.9543
14795 | KUCXIP | 5.74067 | 0.475622 | 1472.047942 | 3.64651 | 1.574292 | 1058.957 | 0 | 13.19005 | a-PEO | 0.8758947 | 1209 | 0.139 | 77.18751 | 25.39901 | 24.81806 | 65.8928 | 162.8648
14796 | KUDLUR | 7.15013 | 0.315251 | 615.501901 | 5.00794 | 1.427759 | 1947.652 | 0 | 21.20403 | a-PEO | 1.610961 | 1209 | 0.139 | 99.9926 | 39.57672 | 25.85507 | 89.59063 | 228.1635
14797 | KUDMAY | 7.16272 | 0.317232 | 620.158974 | 5.01285 | 1.428872 | 1932.61 | 0 | 21.14322 | a-PEO | 1.598519 | 1209 | 0.139 | 99.28599 | 39.30884 | 25.4585 | 89.05576 | 226.8822
14798 | KUGQIN | 3.46967 | 0.146598 | 0 | 2.51861 | 1.377613 | 1899.868 | 62.94 | 45.18143 | a-PEO | 1.571437 | 1209 | 0.139 | 218.4407 | 54.09093 | 51.58679 | 183.8278 | 195.9818
14799 | KUGZIW | 10.78109 | 0.623343 | 1283.975561 | 9.76034 | 1.104581 | 954.2891 | 0 | 18.61106 | a-PEO | 0.789321 | 1209 | 0.139 | 102.8058 | 35.69407 | 25.26131 | 91.26825 | 233.4975
14800 | KUJNEJ | 12.51834 | 0.772638 | 1959.254658 | 7.61249 | 1.644447 | 636.9996 | 0 | 17.28727 | a-PEO | 0.5268814 | 1209 | 0.139 | 99.12821 | 34.40047 | 24.90864 | 87.86098 | 225.6195
14801 | KUJNOT | 8.23736 | 0.557559 | 1401.998207 | 6.10049 | 1.350278 | 1058.658 | 0 | 20.00349 | a-PEO | 0.8756474 | 1209 | 0.139 | 106.0301 | 37.47355 | 26.38934 | 93.86803 | 239.6718
14802 | KUJNUZ | 8.00992 | 0.546966 | 1336.669062 | 6.50203 | 1.231911 | 1081.969 | 0 | 20.25742 | a-PEO | 0.8949285 | 1209 | 0.139 | 106.4677 | 38.06072 | 26.4356 | 94.33956 | 240.6
14803 | KUJPAH | 10.82391 | 0.678687 | 1804.238035 | 6.6625 | 1.624602 | 808.189 | 0.01 | 20.67147 | a-PEO | 0.6684773 | 1209 | 0.139 | 101.0766 | 35.24663 | 25.51642 | 89.67864 | 229.4917
14804 | KULRIT | 5.77631 | 0.582305 | 1054.444015 | 3.79148 | 1.523497 | 1474.792 | 0 | 24.531 | a-PEO | 1.219844 | 1209 | 0.139 | 108.8112 | 38.42158 | 27.04864 | 96.20033 | 245.0352
14805 | KUNWEW | 5.28786 | 0.258398 | 439.887107 | 3.80654 | 1.389151 | 1470.97 | 0 | 26.59114 | a-PEO | 1.216683 | 1209 | 0.139 | 106.1078 | 41.60128 | 28.22079 | 95.20926 | 238.2067
14806 | KUQXIE | 4.66467 | 0.339341 | 546.298601 | 3.81788 | 1.221796 | 2253.229 | 1.24 | 26.35379 | a-PEO | 1.863713 | 1209 | 0.139 | 107.0816 | 39.71809 | 27.33078 | 95.66194 | 241.2283
14807 | KUXLUL | 5.74302 | 0.647479 | 1926.381275 | 5.27684 | 1.088345 | 1218.341 | 0 | 17.37023 | a-PEO | 1.007726 | 1209 | 0.139 | 107.7412 | 37.28482 | 26.10431 | 94.99984 | 243.2987
14808 | KUXTUT | 3.38642 | 0.0927427 | 0 | 3.17952 | 1.065073 | 1534.916 | 100 | 30.8299 | a-PEO | 1.269575 | 1209 | 0.139 | 246.3219 | 42.41851 | 53.49715 | 94.64309 | 216.98
14809 | la304204k | 7.26398 | 0.59755 | 1437.018671 | 5.93484 | 1.223955 | 928.5124 | 0 | 21.34079 | a-PEO | 0.7680003 | 1209 | 0.139 | 105.7589 | 37.29778 | 26.00672 | 93.65294 | 239.3235
14810 | la4012839 | 6.95809 | 0.434298 | 824.59333 | 4.53426 | 1.534559 | 1132.099 | 0.18 | 25.86228 | a-PEO | 0.9363932 | 1209 | 0.139 | 108.7406 | 40.56985 | 27.29582 | 96.51661 | 244.9127
14811 | la503269f_si_002 | 6.95809 | 0.434078 | 824.149974 | 4.53426 | 1.534559 | 1132.099 | 0.18 | 25.86619 | a-PEO | 0.9363932 | 1209 | 0.139 | 109.0377 | 40.88895 | 27.30255 | 96.6755 | 245.3811
14812 | la503269f_si_002-1 | 13.36771 | 0.772048 | 1883.041128 | 6.74856 | 1.980824 | 867.8339 | 0 | 24.13824 | a-PEO | 0.7178113 | 1209 | 0.139 | 93.46761 | 32.2514 | 23.65281 | 82.86017 | 214.8686
14813 | LABGAY | 4.46512 | 0.204249 | 121.939603 | 3.23821 | 1.378885 | 1463.984 | 0.3 | 32.58797 | a-PEO | 1.210905 | 1209 | 0.139 | 104.8257 | 45.75952 | 41.1585 | 94.09823 | 219.1563
14814 | LABJUV | 5.11712 | 0.221871 | 269.48706 | 3.55603 | 1.438998 | 2355.961 | 1.24 | 23.74986 | a-PEO | 1.948686 | 1209 | 0.139 | 90.9544 | 40.48353 | 33.89128 | 82.25375 | 186.8212
14815 | LABPOV | 5.38943 | 0.159201 | 190.406516 | 3.83465 | 1.405456 | 1712.409 | 1.46 | 46.17459 | a-PEO | 1.416384 | 1209 | 0.139 | 112.8366 | 58.96221 | 36.72106 | 106.8382 | 232.924
14816 | LABPUB | 5.35903 | 0.161809 | 188.35439 | 3.85156 | 1.391392 | 1740.462 | 1.2 | 42.44356 | a-PEO | 1.439588 | 1209 | 0.139 | 98.44072 | 52.93646 | 34.30802 | 92.52075 | 211.6805
14817 | LABQAI | 5.3891 | 0.164609 | 203.221266 | 3.9099 | 1.378322 | 1744.321 | 1.01 | 37.3898 | a-PEO | 1.44278 | 1209 | 0.139 | 100.3332 | 49.55211 | 35.77804 | 96.31447 | 217.5313
14818 | LACGAZ | 4.56845 | 0.305803 | 272.272095 | 2.51115 | 1.819266 | 1181.815 | 0.28 | 36.33687 | a-PEO | 0.9775144 | 1209 | 0.139 | 120.0722 | 71.07988 | 37.02206 | 104.1858 | 246.041
14819 | LACGED | 5.2733 | 0.297071 | 342.611082 | 3.44165 | 1.532201 | 1923.22 | 0 | 40.34568 | a-PEO | 1.590753 | 1209 | 0.139 | 114.3601 | 44.21254 | 31.04096 | 99.54186 | 249.4285
14820 | LACJAC | 4.56325 | 0.271057 | 211.047825 | 3.36486 | 1.356149 | 1591.423 | 1.2 | 28.37307 | a-PEO | 1.316314 | 1209 | 0.139 | 102.741 | 49.33993 | 41.2559 | 98.0222 | 221.3006
14821 | LADHEF | 6.83841 | 0.563654 | 1286.593216 | 4.27158 | 1.600909 | 1160.449 | 0 | 20.28417 | a-PEO | 0.959842 | 1209 | 0.139 | 105.527 | 38.4149 | 26.86388 | 94.13573 | 238.3538
14822 | LAFQOA | 12.74838 | 0.69714 | 1625.482853 | 4.90662 | 2.5982 | 732.1291 | 0 | 24.33134 | a-PEO | 0.6055658 | 1209 | 0.139 | 105.3586 | 37.25385 | 26.65068 | 94.10276 | 238.2096
14823 | LAFQUG | 12.86912 | 0.699704 | 1642.919119 | 4.98724 | 2.580409 | 728.8244 | 0 | 24.5337 | a-PEO | 0.6028324 | 1209 | 0.139 | 104.1112 | 36.88529 | 26.27729 | 92.69854 | 235.8144
14824 | LAFRAN | 12.74626 | 0.692002 | 1639.18541 | 5.01226 | 2.543017 | 727.0464 | 0 | 24.32208 | a-PEO | 0.6013618 | 1209 | 0.139 | 105.9166 | 37.27212 | 27.12647 | 94.19169 | 239.3199
14825 | LAFRER | 13.05445 | 0.700537 | 1683.873882 | 5.12975 | 2.544851 | 705.7182 | 0 | 23.79313 | a-PEO | 0.5837206 | 1209 | 0.139 | 105.5611 | 37.15415 | 27.04296 | 93.83219 | 238.1035
14826 | LAFRIV | 12.37219 | 0.701683 | 1661.51084 | 5.304 | 2.332615 | 722.1401 | 0 | 24.70445 | a-PEO | 0.5973037 | 1209 | 0.139 | 106.2607 | 37.41401 | 26.4729 | 95.0893 | 240.1481
14827 | LAFROB | 12.50276 | 0.705506 | 1679.018194 | 5.7361 | 2.179662 | 712.8359 | 0 | 25.30336 | a-PEO | 0.5896078 | 1209 | 0.139 | 106.5541 | 37.41408 | 26.21474 | 94.49663 | 240.8669
14828 | LAGBUS | 7.74875 | 0.487144 | 1146.624284 | 6.13477 | 1.263087 | 1186.591 | 0 | 20.87805 | a-PEO | 0.9814645 | 1209 | 0.139 | 103.9394 | 37.01189 | 26.47982 | 92.24426 | 234.9275
14829 | LAGCAZ | 6.87565 | 0.414884 | 955.931495 | 4.37277 | 1.572379 | 1262.223 | 0.34 | 23.32723 | a-PEO | 1.044023 | 1209 | 0.139 | 99.86994 | 36.04616 | 26.2887 | 89.56666 | 226.9196
14830 | LAGCED | 8.26738 | 0.524402 | 1302.502995 | 6.59808 | 1.252998 | 1135.937 | 0 | 19.46871 | a-PEO | 0.9395673 | 1209 | 0.139 | 104.1968 | 37.1357 | 26.46427 | 92.70276 | 235.5813
14831 | LAGCIH | 7.04273 | 0.340901 | 664.245914 | 4.91095 | 1.434087 | 1467.571 | 0 | 37.58013 | a-PEO | 1.213872 | 1209 | 0.139 | 110.95 | 43.47505 | 28.38269 | 99.19345 | 248.9692
14832 | LAGCON | 7.97801 | 0.35233 | 835.29979 | 6.32773 | 1.260801 | 1541.037 | 0 | 19.18913 | a-PEO | 1.274638 | 1209 | 0.139 | 103.3457 | 37.53021 | 26.36654 | 92.20181 | 234.0957
14833 | LAGCUT | 8.26297 | 0.533715 | 1281.617422 | 6.5691 | 1.257854 | 1149.14 | 0 | 19.93104 | a-PEO | 0.9504883 | 1209 | 0.139 | 104.6594 | 37.07329 | 26.42488 | 92.83865 | 236.5617
14834 | LAGDAA | 7.33833 | 0.337258 | 746.313911 | 5.47797 | 1.339608 | 1529.013 | 0 | 39.34095 | a-PEO | 1.264692 | 1209 | 0.139 | 110.8632 | 44.35162 | 27.54666 | 99.02182 | 249.1848
14835 | LAGDEE | 8.48836 | 0.384998 | 791.928956 | 6.26651 | 1.354559 | 1390.208 | 0 | 26.57645 | a-PEO | 1.149883 | 1209 | 0.139 | 104.0523 | 40.16829 | 26.66379 | 93.13363 | 235.9844
14836 | LAGDII | 7.42765 | 0.311303 | 689.703756 | 5.89687 | 1.259592 | 1856.74 | 0 | 25.38945 | a-PEO | 1.535765 | 1209 | 0.139 | 95.56202 | 38.74808 | 25.80076 | 87.74657 | 218.8756
14837 | LAGDOO | 7.17646 | 0.351587 | 698.339114 | 5.20195 | 1.379571 | 1483.941 | 0 | 37.86212 | a-PEO | 1.227412 | 1209 | 0.139 | 110.8167 | 42.5516 | 28.42148 | 100.4837 | 248.8648
14838 | LAGHIL | 4.99697 | 0.38458 | 525.037444 | 4.10291 | 1.217909 | 1273.485 | 0 | 29.66819 | a-PEO | 1.053338 | 1209 | 0.139 | 107.6892 | 40.17915 | 27.0646 | 95.48816 | 243.1588
14839 | LAGMUD | 4.81496 | 0.540669 | 1363.398473 | 3.82583 | 1.25854 | 1133.465 | 0.01 | 26.31611 | a-PEO | 0.9375227 | 1209 | 0.139 | 108.4628 | 38.02827 | 26.79094 | 95.84929 | 244.3417
14840 | LAGNAK | 5.49382 | 0.56478 | 1555.897967 | 4.32281 | 1.270891 | 1023.453 | 0 | 21.68795 | a-PEO | 0.8465288 | 1209 | 0.139 | 108.0345 | 37.95546 | 26.71668 | 95.60285 | 243.451
14841 | LAGNEO | 5.27906 | 0.57051 | 1583.344704 | 4.62985 | 1.140223 | 1049.274 | 0 | 22.22567 | a-PEO | 0.8678858 | 1209 | 0.139 | 109.4682 | 38.28446 | 26.56416 | 96.70471 | 246.5252
14842 | LAGNIS | 5.10607 | 0.52173 | 1377.922187 | 4.02699 | 1.267962 | 1118.411 | 0 | 24.04054 | a-PEO | 0.9250709 | 1209 | 0.139 | 108.2492 | 37.96344 | 26.62912 | 95.76393 | 243.9237
14843 | LAGNOY | 7.14061 | 0.570322 | 1241.899601 | 4.94756 | 1.443259 | 1205.311 | 0 | 21.85737 | a-PEO | 0.9969483 | 1209 | 0.139 | 108.9852 | 39.07422 | 26.78458 | 96.31882 | 245.6213
14844 | LAGNUE | 5.28866 | 0.496273 | 932.351428 | 4.84747 | 1.091014 | 1299.453 | 0 | 26.49862 | a-PEO | 1.074816 | 1209 | 0.139 | 109.7852 | 39.17209 | 27.05489 | 97.03692 | 247.1841
14845 | LAGPAM | 5.52911 | 0.491993 | 993.956757 | 4.43587 | 1.246454 | 1296.832 | 0 | 24.22462 | a-PEO | 1.072648 | 1209 | 0.139 | 109.5134 | 39.06111 | 26.85367 | 96.7543 | 246.6917
14846 | LAGQER | 4.88781 | 0.536194 | 1445.371859 | 3.95017 | 1.237367 | 1292.023 | 0.12 | 35.50097 | a-PEO | 1.068671 | 1209 | 0.139 | 110.763 | 38.76154 | 27.14022 | 97.98506 | 248.6446
14847 | LAGQOB | 4.89671 | 0.537404 | 1432.955581 | 3.9272 | 1.246871 | 1328.868 | 0.07 | 27.7882 | a-PEO | 1.099147 | 1209 | 0.139 | 109.8599 | 38.32423 | 27.01869 | 96.98448 | 246.85
14848 | LAGRES | 4.0512 | 0.298844 | 128.127126 | 2.45744 | 1.648545 | 1678.9 | 0.14 | 38.56089 | a-PEO | 1.388668 | 1209 | 0.139 | 139.7007 | 80.62725 | 51.67127 | 132.2954 | 226.154
14849 | LAGRIW | 4.07301 | 0.309957 | 118.206724 | 2.55369 | 1.594951 | 1711.148 | 0.24 | 34.33082 | a-PEO | 1.415342 | 1209 | 0.139 | 116.7493 | 72.99701 | 45.86462 | 112.2213 | 205.3901
14850 | LAGVOG | 7.38705 | 0.696119 | 1975.935361 | 6.71212 | 1.100554 | 935.1849 | 0 | 16.25338 | a-PEO | 0.7735194 | 1209 | 0.139 | 103.1034 | 35.81705 | 26.08885 | 91.38639 | 233.3657
14851 | LAGWEX | 6.67772 | 0.561252 | 1343.127496 | 5.77243 | 1.15683 | 1379.451 | 0 | 19.8507 | a-PEO | 1.140985 | 1209 | 0.139 | 107.6258 | 38.23004 | 26.39329 | 95.22472 | 242.8525
14852 | LAGWUN | 7.27418 | 0.504363 | 1247.935815 | 6.60927 | 1.100603 | 1472.203 | 0 | 19.92611 | a-PEO | 1.217703 | 1209 | 0.139 | 101.1222 | 37.20451 | 26.05178 | 90.30225 | 229.7668
14853 | LAJDUV | 2.77965 | 0.0784559 | 0 | 2.59206 | 1.072371 | 1602.564 | 100 | 8.064033 | a-PEO | 1.325529 | 1209 | 0.139 | 91.78961 | 30.17315 | 21.72354 | 80.45178 | 95.33345
14854 | LAJDUV01 | 2.79185 | 0.0743131 | 0 | 2.5501 | 1.0948 | 1598.925 | 100 | 8.499087 | a-PEO | 1.322519 | 1209 | 0.139 | 91.78966 | 30.6585 | 21.72355 | 80.456 | 95.33349
14855 | LAJDUV02 | 2.78649 | 0.0743237 | 0 | 2.56299 | 1.087203 | 1601.791 | 100 | 8.002031 | a-PEO | 1.324889 | 1209 | 0.139 | 91.78959 | 30.4338 | 21.72354 | 80.45507 | 95.33343
14856 | LAJDUV03 | 2.79651 | 0.0727869 | 0 | 2.54844 | 1.097342 | 1595.335 | 100 | 8.187967 | a-PEO | 1.319549 | 1209 | 0.139 | 91.78965 | 30.62043 | 21.72355 | 80.45433 | 95.33349
14857 | LAJKUE | 16.14687 | 0.515842 | 1104.039602 | 7.68165 | 2.102005 | 1056.134 | 0 | 62.58938 | a-PEO | 0.8735604 | 1209 | 0.139 | 111.7113 | 39.51989 | 28.07902 | 100.1436 | 250.2474
14858 | LAJLAL | 16.84916 | 0.513648 | 1089.207564 | 7.16954 | 2.350103 | 919.3754 | 0.01 | 28.644698 | a-PEO | 0.7604429 | 1209 | 0.139 | 110.8404 | 39.1321 | 27.78615 | 99.26016 | 248.6382
14859 | LAJLEP | 16.83934 | 0.538794 | 1160.317953 | 7.41658 | 2.270499 | 974.4727 | 0 | 27.018129 | a-PEO | 0.8060155 | 1209 | 0.139 | 110.8089 | 39.25225 | 27.90004 | 99.40119 | 248.5067
14860 | LAJLIT | 15.27345 | 0.434325 | 963.375685 | 4.36349 | 3.500283 | 1003.361 | 0 | 46.90088 | a-PEO | 0.82991 | 1209 | 0.139 | 110.5549 | 39.61053 | 29.53128 | 98.71053 | 245.2958
14861 | LAKFIN | 8.38907 | 0.625524 | 1596.56504 | 7.72449 | 1.086035 | 1201.214 | 0.01 | 24.54099 | a-PEO | 0.99356 | 1209 | 0.139 | 102.9128 | 36.52318 | 26.09094 | 91.13985 | 232.9637
14862 | LALFUB | 4.98066 | 0.405657 | 1087.880724 | 4.11701 | 1.209776 | 1720.737 | 0 | 23.9051 | a-PEO | 1.423273 | 1209 | 0.139 | 107.9948 | 38.74603 | 26.9233 | 95.62141 | 243.5431
14863 | LALPIZ | 4.79448 | 0.23737 | 137.58209 | 3.30829 | 1.449232 | 1452.594 | 1.53 | 28.652 | a-PEO | 1.201484 | 1209 | 0.139 | 124.9644 | 42.86609 | 40.88989 | 96.5793 | 229.1036
14864 | LALPOF | 4.90625 | 0.243496 | 157.813377 | 3.37464 | 1.453859 | 1541.258 | 1.15 | 33.99751 | a-PEO | 1.274821 | 1209 | 0.139 | 127.0385 | 42.79917 | 36.54662 | 98.3282 | 238.7046
14865 | LALYOO | 4.21788 | 0.0715697 | 9.296102 | 2.72095 | 1.55015 | 2025.796 | 0 | 28.28764 | a-PEO | 1.675596 | 1209 | 0.139 | 86.43517 | 31.1156 | 22.11752 | 77.95883 | 97.21693
14866 | LANCOU | 3.28583 | 0.119642 | 0 | 2.47262 | 1.328886 | 2170.933 | 99.99 | 55.55695 | a-PEO | 1.795643 | 1209 | 0.139 | 283.4209 | 89.76198 | 65.96704 | 237.0879 | 244.1523
14867 | LARPOL | 5.32037 | 0.338966 | 770.998495 | 4.37982 | 1.214746 | 1221.097 | 0 | 24.41837 | a-PEO | 1.010006 | 1209 | 0.139 | 106.7461 | 40.3091 | 28.19725 | 96.15977 | 239.9385
14868 | LARVIL | 7.34441 | 0.279674 | 724.443364 | 7.09707 | 1.034851 | 2223.384 | 0 | 13.97372 | a-PEO | 1.839027 | 1209 | 0.139 | 78.34352 | 32.82825 | 23.96987 | 73.60428 | 177.9354
14869 | LARZEL | 4.03256 | 0.112017 | 13.787338 | 3.23022 | 1.248386 | 2142.669 | 0 | 29.04049 | a-PEO | 1.772266 | 1209 | 0.139 | 105.4202 | 41.2747 | 37.74726 | 88.88935 | 206.923
14870 | LASDEQ | 13.85306 | 0.782202 | 2049.366687 | 8.72821 | 1.587159 | 762.3781 | 0 | 18.72917 | a-PEO | 0.6305857 | 1209 | 0.139 | 97.58568 | 33.54852 | 24.62522 | 86.47667 | 222.5134
14871 | LASMAV | 8.35947 | 0.556614 | 1362.952649 | 4.46891 | 1.870584 | 1048.282 | 0.02 | 22.71249 | a-PEO | 0.8670657 | 1209 | 0.139 | 101.8412 | 37.03396 | 26.63827 | 90.70153 | 230.4059
14872 | LASPOM | 4.68769 | 0.244866 | 45.71329 | 3.44988 | 1.358798 | 1368.55 | 1.32 | 31.33296 | a-PEO | 1.131968 | 1209 | 0.139 | 123.8648 | 46.22154 | 33.47865 | 94.49521 | 234.8644
14873 | LASQON | 4.44401 | 0.252906 | 124.290891 | 2.68849 | 1.652976 | 1310.473 | 0.02 | 30.68204 | a-PEO | 1.083931 | 1209 | 0.139 | 110.9851 | 61.44838 | 35.01336 | 101.0444 | 240.9171
14874 | LASWEJ | 7.10977 | 0.55885 | 1487.742008 | 4.83707 | 1.469851 | 1051.48 | 0.01 | 24.41739 | a-PEO | 0.8697102 | 1209 | 0.139 | 106.7139 | 38.45426 | 26.57903 | 94.59268 | 240.8745
14875 | LASWIN | 4.48241 | 0.438153 | 562.799378 | 3.82973 | 1.170425 | 1266.264 | 0.74 | 30.18779 | a-PEO | 1.047365 | 1209 | 0.139 | 110.2009 | 40.17476 | 27.29424 | 97.15518 | 247.7583
14876 | LASYOU | 10.05429 | 0.770059 | 2070.086409 | 4.94116 | 2.034804 | 926.6084 | 0 | 16.87941 | a-PEO | 0.7664255 | 1209 | 0.139 | 104.2237 | 36.2705 | 25.83665 | 92.29374 | 236.13
14877 | LAVSUY | 6.88683 | 0.610741 | 1400.396179 | 6.50841 | 1.058143 | 1280.663 | 0 | 19.73045 | a-PEO | 1.059274 | 1209 | 0.139 | 107.8899 | 37.96804 | 26.51779 | 95.45613 | 243.4036
14878 | LAVTAF | 6.94207 | 0.594608 | 1407.36475 | 6.59457 | 1.052695 | 1570.26 | 0 | 21.01418 | a-PEO | 1.298809 | 1209 | 0.139 | 108.7056 | 38.20439 | 26.60859 | 96.19246 | 244.889
14879 | LAVTEJ | 6.93182 | 0.59946 | 1405.764206 | 6.57314 | 1.054568 | 1589.765 | 0 | 20.8835 | a-PEO | 1.314942 | 1209 | 0.139 | 108.6975 | 38.2203 | 26.67928 | 96.16905 | 244.8981
14880 | LAVTEJ01 | 6.91632 | 0.597473 | 1354.416392 | 6.54447 | 1.056819 | 1654.053 | 0 | 20.68174 | a-PEO | 1.368117 | 1209 | 0.139 | 108.6265 | 37.95348 | 26.4565 | 95.90346 | 244.9624
14881 | LAVTIN | 6.87869 | 0.598651 | 1396.931778 | 6.48693 | 1.060392 | 1630.454 | 0 | 20.47771 | a-PEO | 1.348597 | 1209 | 0.139 | 108.3327 | 38.0652 | 26.60615 | 95.71473 | 244.1644
14882 | LAVTOT | 6.86565 | 0.595848 | 1399.246231 | 6.50199 | 1.055931 | 1631.181 | 0 | 20.41482 | a-PEO | 1.349198 | 1209 | 0.139 | 108.4381 | 38.1331 | 26.58006 | 95.97491 | 244.4477
14883 | LAVTUZ | 6.84748 | 0.622013 | 1392.650988 | 6.45401 | 1.060965 | 1669.961 | 0 | 20.5311 | a-PEO | 1.381274 | 1209 | 0.139 | 108.7233 | 38.3976 | 26.6037 | 96.14152 | 245.1076
14884 | LAWGEW | 15.07373 | 0.83126 | 2134.867398 | 7.93691 | 1.899194 | 591.6205 | 0 | 11.38317 | a-PEO | 0.489347 | 1209 | 0.139 | 88.80454 | 30.36664 | 22.67716 | 78.87367 | 204.8719
14885 | LAWGIA | 15.07449 | 0.829423 | 2134.360161 | 7.93652 | 1.899383 | 590.5249 | 0 | 11.42469 | a-PEO | 0.4884408 | 1209 | 0.139 | 90.06668 | 30.80669 | 22.89277 | 79.7941 | 207.4572
14886 | LAWGOG | 15.08099 | 0.827837 | 2133.261955 | 7.93827 | 1.899783 | 589.3644 | 0 | 11.41166 | a-PEO | 0.4874809 | 1209 | 0.139 | 89.4436 | 30.63902 | 22.67606 | 79.24978 | 206.0986
14887 | LAWGUM | 15.11215 | 0.828264 | 2131.556409 | 7.93483 | 1.904534 | 588.7467 | 0 | 11.39311 | a-PEO | 0.48697 | 1209 | 0.139 | 88.88493 | 30.42603 | 22.55345 | 78.8328 | 205.1407
14888 | LAXGOH01 | 3.41384 | 0.264925 | 0 | 2.58859 | 1.318803 | 2043.55 | 74.63 | 40.19161 | a-PEO | 1.690281 | 1209 | 0.139 | 227.3431 | 41.0309 | 45.65695 | 109.211 | 203.4753
14889 | LAXJAX | 12.82983 | 0.704322 | 1685.937144 | 5.12034 | 2.50566 | 717.4869 | 0 | 24.14388 | a-PEO | 0.5934548 | 1209 | 0.139 | 105.0111 | 36.85524 | 27.03556 | 93.14045 | 237.1677
14890 | LAYGAV | 6.45802 | 0.514058 | 1179.750717 | 4.57521 | 1.411524 | 1035.194 | 0.01 | 22.70333 | a-PEO | 0.8562396 | 1209 | 0.139 | 107.8846 | 39.03655 | 26.70426 | 95.59254 | 243.4277
14891 | LAZGOK | 4.94973 | 0.323127 | 570.27362 | 3.64755 | 1.357001 | 1282.656 | 0.2 | 22.47422 | a-PEO | 1.060923 | 1209 | 0.139 | 96.5952 | 34.52095 | 30.29008 | 86.95662 | 207.279
14892 | LAZHUR | 4.17585 | 0.249198 | 237.639883 | 2.56022 | 1.631051 | 1277.924 | 0.98 | 32.93678 | a-PEO | 1.057009 | 1209 | 0.139 | 107.5428 | 66.18456 | 42.57442 | 105.2953 | 229.4845
14893 | LAZJAZ | 5.50863 | 0.25858 | 246.753706 | 3.38524 | 1.627249 | 1276.106 | 0.06 | 31.09615 | a-PEO | 1.055505 | 1209 | 0.139 | 111.2684 | 43.8243 | 31.50366 | 97.02082 | 243.8101
14894 | LAZKUU | 6.24874 | 0.513624 | 1061.948947 | 4.05552 | 1.540799 | 996.4385 | 0.03 | 22.97763 | a-PEO | 0.824184 | 1209 | 0.139 | 104.9183 | 38.50436 | 27.95036 | 93.33055 | 236.256
14895 | LAZLEF | 4.78618 | 0.259958 | 356.822736 | 3.28934 | 1.455058 | 1511.447 | 0.22 | 30.60253 | a-PEO | 1.250163 | 1209 | 0.139 | 103.3097 | 52.70778 | 34.06581 | 95.8472 | 230.2097
14896 | LAZPIN | 3.19967 | 0.0709158 | 0 | 2.64386 | 1.210227 | 2053.537 | 99.99 | 39.97808 | a-PEO | 1.698542 | 1209 | 0.139 | 112.6656 | 33.77326 | 26.65229 | 92.44915 | 112.8415
14897 | LAZPOT | 3.18269 | 0.0685435 | 0 | 2.62491 | 1.212495 | 2073.48 | 99.99 | 43.04347 | a-PEO | 1.715037 | 1209 | 0.139 | 129.9777 | 39.58372 | 30.74514 | 107.8963 | 127.0031
14898 | LAZPUZ | 3.17075 | 0.0682196 | 0 | 2.61683 | 1.211676 | 2088.94 | 99.99 | 46.17985 | a-PEO | 1.727824 | 1209 | 0.139 | 139.8897 | 42.30716 | 33.08992 | 115.8745 | 134.9889
14899 | LAZSIQ | 5.4265 | 0.401592 | 587.988682 | 2.94526 | 1.842452 | 1225.841 | 1.33 | 25.81009 | a-PEO | 1.01393 | 1209 | 0.139 | 99.52299 | 48.85401 | 31.49346 | 92.19992 | 223.8525
14900 | LAZXOB | 9.3501 | 0.606121 | 1588.823959 | 6.36804 | 1.468285 | 1044.387 | 0 | 18.60966 | a-PEO | 0.8638436 | 1209 | 0.139 | 100.9111 | 35.12819 | 25.27612 | 89.6907 | 229.4883
14901 | LECFAC | 9.81867 | 0.728547 | 1975.097856 | 4.43769 | 2.212563 | 838.6679 | 0 | 20.48132 | a-PEO | 0.6936873 | 1209 | 0.139 | 98.54372 | 34.16342 | 25.17408 | 87.415 | 224.1036
14902 | LECFEG | 9.36969 | 0.71842 | 1995.354735 | 4.36949 | 2.144344 | 882.6563 | 0 | 20.5746 | a-PEO | 0.7300713 | 1209 | 0.139 | 100.9253 | 35.17612 | 25.93167 | 89.6858 | 229.1688
14903 | LECFUW | 5.88355 | 0.332164 | 505.000224 | 3.55877 | 1.653254 | 1501.1 | 0.63 | 24.50026 | a-PEO | 1.241605 | 1209 | 0.139 | 99.10103 | 41.65947 | 33.37541 | 92.63285 | 221.4352
14904 | LECGEH | 4.6023 | 0.412044 | 389.05146 | 3.38182 | 1.360894 | 1088.215 | 0.69 | 27.03626 | a-PEO | 0.900095 | 1209 | 0.139 | 114.4845 | 41.55954 | 30.95369 | 98.83337 | 243.6118
14905 | LECGIL | 10.08545 | 0.669973 | 1941.70064 | 7.23049 | 1.39485 | 936.6357 | 0 | 13.48863 | a-PEO | 0.7747194 | 1209 | 0.139 | 89.64334 | 31.13375 | 23.33134 | 80.01723 | 206.6307
14906 | LECHUX | 4.66634 | 0.221822 | 268.923025 | 2.72011 | 1.715497 | 2839.995 | 2.46 | 45.45067 | a-PEO | 2.349045 | 1209 | 0.139 | 210.7447 | 61.29924 | 55.9467 | 179.2431 | 243.1625
14907 | LECQEQ | 11.46887 | 0.703336 | 1492.757557 | 10.71142 | 1.070714 | 1194.102 | 0 | 15.49125 | a-PEO | 0.9876777 | 1209 | 0.139 | 102.823 | 35.65261 | 25.6564 | 91.18516 | 233.1978
14908 | LEDCAA | 3.75474 | 0.16975 | 0 | 2.61308 | 1.436902 | 1684.561 | 99.99 | 28.28412 | a-PEO | 1.393351 | 1209 | 0.139 | 156.4743 | 39.66432 | 39.82944 | 92.30114 | 161.4533
14909 | LEDHEJ | 5.17343 | 0.30227 | 499.967182 | 4.21878 | 1.226286 | 1589.139 | 0.19 | 31.54126 | a-PEO | 1.314424 | 1209 | 0.139 | 110.9046 | 41.06992 | 27.02921 | 97.9413 | 249.4152
14910 | LEDHIN | 5.14094 | 0.302685 | 493.860592 | 4.21977 | 1.218299 | 1607.211 | 0.14 | 30.93318 | a-PEO | 1.329373 | 1209 | 0.139 | 110.7599 | 40.98686 | 26.9894 | 97.74718 | 249.1533
14911 | LEDLAJ | 6.91296 | 0.318972 | 454.494916 | 3.51033 | 1.969319 | 1150.388 | 0.1 | 25.7047 | a-PEO | 0.95152 | 1209 | 0.139 | 106.5242 | 41.79813 | 30.20406 | 93.45126 | 234.0445
14912 | LEDLEN | 8.11845 | 0.621508 | 1844.001467 | 6.60905 | 1.228384 | 914.0776 | 0 | 19.07841 | a-PEO | 0.7560609 | 1209 | 0.139 | 102.869 | 35.71871 | 25.37583 | 90.91232 | 233.5065
14913 | LEDNEP | 4.53355 | 0.221768 | 142.568045 | 3.90286 | 1.161597 | 2193.046 | 29.18 | 26.50612 | a-PEO | 1.813934 | 1209 | 0.139 | 104.2641 | 44.33396 | 30.00044 | 96.37214 | 234.8232
14914 | LEDNIT | 4.72844 | 0.188334 | 224.188649 | 4.15581 | 1.13779 | 2177.348 | 16.17 | 23.41119 | a-PEO | 1.80095 | 1209 | 0.139 | 99.03455 | 45.35668 | 27.89279 | 91.3039 | 225.0366
14915 | LEDPIU | 4.54615 | 0.243621 | 98.850187 | 3.26956 | 1.390447 | 1312.626 | 8.07 | 28.99986 | a-PEO | 1.085712 | 1209 | 0.139 | 108.3282 | 43.81657 | 43.33975 | 93.79699 | 210.1935
14916 | LEGGEK | 4.38053 | 0.340497 | 169.161635 | 3.59011 | 1.220166 | 1511.387 | 0 | 40.98225 | a-PEO | 1.250113 | 1209 | 0.139 | 112.4406 | 40.03362 | 29.24034 | 97.50633 | 248.2796
14917 | LEGGIO | 5.18429 | 0.524796 | 1079.076019 | 3.8135 | 1.359457 | 1171.841 | 0 | 23.50338183 | a-PEO | 0.9692646 | 1209 | 0.139 | 107.0536 | 41.08625 | 28.78178 | 95.29578 | 239.5214
14918 | LEGGOU | 4.37373 | 0.18825 | 80.916542 | 2.43151 | 1.798771 | 1638.885 | 9.34 | 30.86593 | a-PEO | 1.355571 | 1209 | 0.139 | 76.2882 | 50.15178 | 33.54606 | 94.90414 | 149.7467
14919 | LEHTID | 3.27563 | 0.115275 | 0 | 2.46144 | 1.330778 | 2222.806 | 99.99 | 51.56752 | a-PEO | 1.838549 | 1209 | 0.139 | 257.4563 | 81.54921 | 60.43023 | 215.6804 | 225.0766
14920 | LEHXUT | 24.94881 | 0.872207 | 1867.997289 | 9.11981 | 2.735672 | 407.1667 | 0 | 17.48375 | a-PEO | 0.3367798 | 1209 | 0.139 | 96.00625 | 32.69443 | 23.7503 | 84.71581 | 219.4216
14921 | LEJBUX | 6.30676 | 0.637244 | 2511.478381 | 4.81909 | 1.308704 | 1047.754 | 0 | 10.20043 | a-PEO | 0.8666288 | 1209 | 0.139 | 88.70263 | 31.05861 | 23.29256 | 79.12688 | 204.717
14922 | LEJCAG | 13.20796 | 0.813712 | 2227.020127 | 8.4885 | 1.555983 | 514.655 | 0 | 17.4528 | a-PEO | 0.4256865 | 1209 | 0.139 | 94.63968 | 32.37469 | 23.82406 | 83.76912 | 216.6918
14923 | LEJCEK | 17.20124 | 0.879234 | 1961.422038 | 11.68232 | 1.472416 | 334.0147 | 0 | 15.78061 | a-PEO | 0.2762735 | 1209 | 0.139 | 93.91446 | 31.89976 | 23.35289 | 82.84311 | 215.4952
14924 | LEJCIO | 18.51563 | 0.905245 | 1732.988284 | 14.09815 | 1.313338 | 326.3448 | 0 | 13.90045 | a-PEO | 0.2699296 | 1209 | 0.139 | 92.5453 | 31.40755 | 22.92168 | 81.68672 | 212.8133
14925 | LEJRIC | 11.60038 | 0.711033 | 1491.779432 | 10.84685 | 1.06947 | 1190.871 | 0 | 16.05897 | a-PEO | 0.985005 | 1209 | 0.139 | 103.7881 | 35.76062 | 25.72748 | 91.98683 | 235.0136
14926 | LELCUB | 3.69106 | 0.0520608 | 0 | 2.4447 | 1.509821 | 1665.588 | 32.1 | 28.77267 | a-PEO | 1.377658 | 1209 | 0.139 | 92.33854 | 31.10033 | 21.84861 | 79.65004 | 95.81429
14927 | LELCUB01 | 3.91077 | 0.0629721 | 0 | 2.46105 | 1.589066 | 1680.168 | 29.73 | 28.51271 | a-PEO | 1.389717 | 1209 | 0.139 | 92.77412 | 31.19309 | 21.96764 | 79.28831 | 96.28852
14928 | LELDUD | 16.5482 | 0.871675 | 2001.146522 | 9.24625 | 1.78972 | 458.1202 | 0 | 12.85053 | a-PEO | 0.3789249 | 1209 | 0.139 | 95.66848 | 32.63724 | 23.65148 | 84.51056 | 218.9351
14929 | LELMEW | 13.36433 | 0.583051 | 1237.305257 | 4.43061 | 3.016363 | 1139.279 | 0.08 | 19.95947 | a-PEO | 0.9423319 | 1209 | 0.139 | 94.57326 | 36.3388 | 26.39136 | 85.94268 | 215.1724
14930 | LELMIA01 | 5.7573 | 0.511961 | 1127.962753 | 4.86083 | 1.184427 | 1478.042 | 0 | 27.67996 | a-PEO | 1.222533 | 1209 | 0.139 | 110.581 | 38.89483 | 26.78779 | 97.63431 | 248.7661
14931 | LELROL | 9.52458 | 0.732215 | 2119.69807 | 5.89518 | 1.615656 | 725.59 | 0 | 21.32434 | a-PEO | 0.6001572 | 1209 | 0.139 | 104.8121 | 36.30157 | 26.23535 | 92.89689 | 237.0185
14932 | LELRUR | 7.75367 | 0.561197 | 1378.057248 | 5.31169 | 1.459737 | 1048.048 | 0 | 37.25589 | a-PEO | 0.8668717 | 1209 | 0.139 | 109.4035 | 38.95287 | 27.38788 | 97.25113 | 245.7195
14933 | LEMNOH | 4.05561 | 0.348251 | 243.682626 | 3.09524 | 1.310273 | 1194.157 | 4.18 | 25.96175 | a-PEO | 0.9877233 | 1209 | 0.139 | 109.3625 | 35.8467 | 42.43935 | 88.00583 | 200.1216
14934 | LEMVOP | 5.28106 | 0.273431 | 296.315808 | 3.76828 | 1.401451 | 1492.187 | 0.17 | 30.92054 | a-PEO | 1.234233 | 1209 | 0.139 | 102.0077 | 43.54737 | 30.51075 | 92.17535 | 225.9812
14935 | LENGAO | 9.03703 | 0.64735 | 1842.624451 | 6.62918 | 1.36322 | 968.4145 | 0.08 | 24.33654 | a-PEO | 0.8010046 | 1209 | 0.139 | 104.1375 | 36.22363 | 26.11864 | 92.31989 | 235.7673
14936 | LENKIA | 11.49386 | 0.680633 | 1439.703285 | 10.72801 | 1.071388 | 1310.341 | 0 | 15.24435 | a-PEO | 1.083822 | 1209 | 0.139 | 103.0156 | 35.54756 | 25.6821 | 91.30274 | 233.6454
14937 | LENRUS | 2.97648 | 0.042187 | 0 | 2.55417 | 1.165341 | 2126.527 | 99.99 | 14.22451 | a-PEO | 1.758914 | 1209 | 0.139 | 91.79317 | 30.44992 | 21.72438 | 80.38693 | 95.33648
14938 | LEPLAV | 5.24767 | 0.29363 | 298.76067 | 2.93049 | 1.790714 | 1697.06 | 6.3 | 29.49773 | a-PEO | 1.403689 | 1209 | 0.139 | 104.9154 | 44.62534 | 44.00812 | 97.11962 | 212.0453
14939 | LEPLEZ | 3.3571 | 0.121749 | 0 | 2.85638 | 1.175299 | 2156.382 | 99.99 | 46.85376 | a-PEO | 1.783608 | 1209 | 0.139 | 272.1043 | 49.48159 | 61.22897 | 144.6792 | 235.8013
14940 | LERNAY | 4.9699 | 0.260602 | 204.887069 | 2.47635 | 2.006946 | 1766.725 | 0 | 27.83179 | a-PEO | 1.461311 | 1209 | 0.139 | 79.38802 | 61.23845 | 34.06624 | 83.36978 | 177.4956
14941 | LERNAY01 | 4.95966 | 0.25608 | 188.898947 | 2.45687 | 2.01869 | 1770.182 | 0.01 | 27.73311 | a-PEO | 1.464171 | 1209 | 0.139 | 77.24525 | 59.26577 | 33.39089 | 82.19728 | 173.4275
14942 | LERNAY02 | 4.88849 | 0.249415 | 167.393336 | 2.41889 | 2.020964 | 1784.8 | 0.28 | 27.6827 | a-PEO | 1.476261 | 1209 | 0.139 | 75.78617 | 58.1764 | 33.04204 | 81.44776 | 169.9221
14943 | LERNEC | 5.00175 | 0.274766 | 221.879466 | 2.66132 | 1.879424 | 1756.011 | 0.43 | 27.7018 | a-PEO | 1.452449 | 1209 | 0.139 | 82.20979 | 58.6869 | 34.38422 | 85.20074 | 183.992
14944 | LERNEC01 | 4.91469 | 0.263391 | 180.229949 | 2.64138 | 1.860652 | 1772.369 | 0.27 | 27.8123 | a-PEO | 1.465979 | 1209 | 0.139 | 81.94548 | 56.79113 | 34.69376 | 84.75734 | 182.7801
14945 | LESWAI | 5.70322 | 0.43404 | 919.471854 | 4.29344 | 1.328357 | 1419.714 | 0 | 29.31331 | a-PEO | 1.174288 | 1209 | 0.139 | 110.6107 | 38.98833 | 26.72621 | 97.48703 | 248.8793
14946 | LETFEW | 5.62477 | 0.254488 | 529.637095 | 4.46247 | 1.260461 | 2124.37 | 0 | 19.26124 | a-PEO | 1.75713 | 1209 | 0.139 | 98.24813 | 37.63919 | 26.23652 | 88.4504 | 224.3068
14947 | LETPOR01 | 4.39857 | 0.0923039 | 10.006809 | 2.80187 | 1.569869 | 1656.025 | 7.97 | 23.75044 | a-PEO | 1.369748 | 1209 | 0.139 | 98.46998 | 32.3401 | 23.24914 | 73.01904 | 101.8082
14948 | LETQAE01 | 5.67149 | 0.966637 | 1187.745958 | 3.43163 | 1.65271 | 1036.511 | 7.97 | 25.53001 | a-PEO | 0.8573295 | 1209 | 0.139 | 79.37506 | 27.30955 | 21.39801 | 71.20534 | 185.1681
14949 | LETRIN | 6.86119 | 0.538253 | 1215.545727 | 5.90135 | 1.162648 | 1447.147 | 0 | 22.14481 | a-PEO | 1.196978 | 1209 | 0.139 | 107.6345 | 38.75492 | 26.6174 | 95.57853 | 242.8284
14950 | LETROT | 5.07506 | 0.387917 | 677.780682 | 4.57051 | 1.110392 | 1671.088 | 0.08 | 26.14503 | a-PEO | 1.382207 | 1209 | 0.139 | 109.654 | 40.7587 | 26.81518 | 97.13616 | 247.0522
14951 | LETRUZ | 4.21864 | 0.28027 | 196.453456 | 3.79283 | 1.112267 | 1823.209 | 0.03 | 30.04278 | a-PEO | 1.508031 | 1209 | 0.139 | 109.9715 | 40.07786 | 26.80377 | 97.17905 | 247.5805
14952 | LEVDIB | 12.81022 | 0.712345 | 1756.586703 | 4.05785 | 3.156898 | 771.3599 | 0.01 | 22.0086 | a-PEO | 0.6380148 | 1209 | 0.139 | 99.01859 | 34.77727 | 25.75804 | 87.92312 | 224.7523
14953 | LEVLEF | 20.19197 | 0.604174 | 1000.397256 | 6.8654 | 2.941121 | 883.0055 | 0 | 34.14417 | a-PEO | 0.7303602 | 1209 | 0.139 | 110.6186 | 38.48606 | 26.65064 | 97.41414 | 248.8432
14954 | LEVNOQ | 5.91307 | 0.552093 | 1087.316246 | 3.93225 | 1.503737 | 947.3831 | 0 | 24.39998 | a-PEO | 0.7836089 | 1209 | 0.139 | 108.3692 | 39.30612 | 27.69774 | 96.29995 | 243.6015
14955 | LEVNOQ01 | 5.76478 | 0.534223 | 967.289654 | 3.88293 | 1.484647 | 975.0718 | 0.31 | 25.14775 | a-PEO | 0.806511 | 1209 | 0.139 | 108.7595 | 39.76948 | 27.90821 | 96.59606 | 244.2775
14956 | LEVYOC | 4.43687 | 0.292082 | 203.961951 | 3.53475 | 1.255215 | 1751.301 | 0.62 | 32.51886 | a-PEO | 1.448553 | 1209 | 0.139 | 110.6232 | 41.3392 | 30.96754 | 97.31547 | 244.1261
14957 | LEWTUD | 4.18981 | 0.242154 | 69.924134 | 2.52265 | 1.660876 | 1761.753 | 0.2 | 27.56042 | a-PEO | 1.457199 | 1209 | 0.139 | 74.60447 | 56.15446 | 32.12018 | 77.3109 | 166.1819
14958 | LEWTUD01 | 4.80914 | 0.248708 | 116.582128 | 2.51474 | 1.912381 | 1784.848 | 0.16 | 27.64159 | a-PEO | 1.476301 | 1209 | 0.139 | 75.25133 | 56.91748 | 32.87352 | 79.15461 | 168.4917
14959 | LEWVAL | 4.94043 | 0.254517 | 177.832791 | 2.4341 | 2.029674 | 1779.555 | 0.02 | 27.8652 | a-PEO | 1.471923 | 1209 | 0.139 | 77.48331 | 59.69751 | 33.43705 | 81.77389 | 173.151
14960 | LEZLAF | 5.67349 | 0.348191 | 554.220723 | 3.43363 | 1.65233 | 1392.932 | 0.62 | 27.19627 | a-PEO | 1.152136 | 1209 | 0.139 | 113.7002 | 43.08769 | 31.31987 | 98.57758 | 240.7718
14961 | LEZZEX | 5.55826 | 0.287952 | 403.986473 | 4.1387 | 1.342997 | 1649.309 | 0 | 35.06321 | a-PEO | 1.364193 | 1209 | 0.139 | 111.0106 | 43.35341 | 27.03578 | 98.10365 | 249.666
14962 | LIBJAJ | 3.31921 | 0.170395 | 0 | 2.8984 | 1.145187 | 1262.541 | 99.99 | 39.04616 | a-PEO | 1.044285 | 1209 | 0.139 | 199.257 | 42.16678 | 41.31953 | 88.57803 | 181.4801
14963 | LIBZIG | 5.90138 | 0.559907 | 1637.846536 | 4.68963 | 1.258389 | 1543.758 | 0 | 32.74709 | a-PEO | 1.276888 | 1209 | 0.139 | 109.6788 | 38.39843 | 26.72385 | 96.89659 | 246.8528
14964 | LICSUM | 3.55956 | 0.182261 | 0 | 2.75887 | 1.290224 | 1392.081 | 7.89 | 36.14704 | a-PEO | 1.151432 | 1209 | 0.139 | 98.80453 | 25.57034 | 23.36846 | 78.09958 | 101.366
14965 | LIDWIG | 6.16997 | 0.403556 | 842.456569 | 4.49229 | 1.373458 | 1157.751 | 0.01 | 26.15021 | a-PEO | 0.9576102 | 1209 | 0.139 | 108.582 | 40.3172 | 27.25447 | 96.15413 | 244.6229
14966 | LIDZOP | 5.56488 | 0.285064 | 400.946778 | 4.14994 | 1.340954 | 1649.833 | 0 | 35.03653 | a-PEO | 1.364626 | 1209 | 0.139 | 111.0014 | 43.38367 | 27.05154 | 97.93921 | 249.6326
14967 | LIDZUV | 5.12552 | 0.268699 | 289.114848 | 3.77339 | 1.358333 | 1547.151 | 0 | 35.10654 | a-PEO | 1.279695 | 1209 | 0.139 | 111.1124 | 44.11951 | 27.61429 | 98.10052 | 249.5927
14968 | LIFQIC | 6.18404 | 0.332737 | 519.915037 | 2.40576 | 2.570514 | 1875.265 | 0.4 | 23.66944 | a-PEO | 1.551088 | 1209 | 0.139 | 80.11962 | 58.11986 | 33.67404 | 85.65696 | 171.6839
14969 | LIFWEE | 4.94583 | 0.478457 | 524.516199 | 3.86694 | 1.279004 | 1288.222 | 0.05 | 27.03572 | a-PEO | 1.065527 | 1209 | 0.139 | 104.2885 | 37.61795 | 29.15274 | 93.49294 | 234.076
14970 | LIFWOO | 4.98688 | 0.439697 | 747.017935 | 4.55513 | 1.094783 | 1077.018 | 0.1 | 25.66341 | a-PEO | 0.8908335 | 1209 | 0.139 | 110.0066 | 39.74775 | 26.59072 | 96.92913 | 247.8254
14971 | LIGHAM | 5.55777 | 0.39281 | 895.074352 | 4.9763 | 1.116848 | 1049.116 | 1.45 | 27.32215 | a-PEO | 0.8677551 | 1209 | 0.139 | 100.8232 | 39.53671 | 27.56601 | 91.10868 | 228.566
14972 | LIHFAK | 14.5391 | 0.822721 | 2019.422201 | 12.07725 | 1.203842 | 502.7622 | 0 | 14.96123 | a-PEO | 0.4158496 | 1209 | 0.139 | 96.43226 | 33.00093 | 24.14864 | 85.24797 | 220.502
14973 | LIHRIE | 3.80682 | 0.219514 | 0 | 2.47646 | 1.537202 | 2085.919 | 2.15 | 22.08712 | a-PEO | 1.725326 | 1209 | 0.139 | 91.95032 | 25.68071 | 21.95897 | 76.8882 | 96.3416
14974 | LIHSEB | 2.9747 | 0.0359608 | 0 | 2.43628 | 1.221001 | 2434.522 | 100 | 5.325492108 | a-PEO | 2.013666 | 1209 | 0.139 | 91.78948 | 30.91666 | 21.72351 | 80.45713 | 95.33334
14975 | LIHSIF | 4.51896 | 0.227047 | 91.395883 | 2.5942 | 1.741947 | 1936.048 | 0.13 | 26.25523 | a-PEO | 1.601363 | 1209 | 0.139 | 75.95223 | 33.55485 | 28.91302 | 70.4828 | 127.5871
14976 | LIJXEI | 4.61965 | 0.169425 | 169.848512 | 3.1286 | 1.476587 | 1622.641 | 0 | 31.51375 | a-PEO | 1.342135 | 1209 | 0.139 | 96.48842 | 57.99788 | 38.73409 | 93.12455 | 200.7066
14977 | LIKCOY | 6.83152 | 0.326695 | 761.595374 | 4.83811 | 1.412022 | 1815.471 | 0.73 | 20.59486 | a-PEO | 1.501631 | 1209 | 0.139 | 86.85118 | 36.00341 | 26.41014 | 81.31636 | 198.5429
14978 | LIKFOB | 4.37966 | 0.446844 | 292.961058 | 3.37838 | 1.296379 | 1587.03 | 0 | 28.73495 | a-PEO | 1.31268 | 1209 | 0.139 | 113.3244 | 38.67436 | 27.62142 | 97.2721 | 248.7154
14979 | LIQCUK | 7.72615 | 0.459995 | 893.930077 | 5.77635 | 1.337549 | 1178.957 | 0 | 28.92743 | a-PEO | 0.9751505 | 1209 | 0.139 | 100.2006 | 41.61221 | 27.76285 | 90.65122 | 227.2771
14980 | LIQGEY | 3.44538 | 0.182617 | 8.034003 | 2.87198 | 1.199653 | 3787.847 | 66.4 | 37.51257 | a-PEO | 3.133042 | 1209 | 0.139 | 143.9704 | 33.53433 | 32.50499 | 86.67426 | 149.7906
14981 | LIQJEC | 8.59986 | 0.555176 | 1525.205025 | 6.07561 | 1.415473 | 1335.773 | 0 | 16.96299 | a-PEO | 1.104858 | 1209 | 0.139 | 100.9024 | 35.37788 | 25.3794 | 89.63804 | 229.1967
14982 | LIRNEH | 4.04228 | 0.217281 | 3.479633 | 2.51729 | 1.605806 | 1155.007 | 12.67 | 34.61573 | a-PEO | 0.955341 | 1209 | 0.139 | 160.0063 | 54.17816 | 43.99646 | 94.02288 | 200.4746
14983 | LIRTEM | 4.39793 | 0.225258 | 129.893356 | 3.07921 | 1.428266 | 1562.307 | 0.27 | 33.63016 | a-PEO | 1.292231 | 1209 | 0.139 | 103.1949 | 46.87596 | 45.54887 | 95.25807 | 211.9734
14984 | LIRVAK | 5.32501 | 0.475842 | 899.891701 | 4.24984 | 1.252991 | 914.8523 | 0.14 | 24.55345 | a-PEO | 0.7567016 | 1209 | 0.139 | 109.1775 | 38.63087 | 27.07107 | 96.39458 | 245.8804
14985 | LISZOE | 3.55328 | 0.218092 | 17.883229 | 3.00782 | 1.181347 | 1535.499 | 35.58 | 136.4174 | a-PEO | 1.270057 | 1209 | 0.139 | 187.5667 | 40.55966 | 26.32608 | 98.96688 | 250.25
14986 | LIVTEP | 4.29529 | 0.313338 | 126.690932 | 3.65537 | 1.175063 | 1454.965 | 2.39 | 22.09661 | a-PEO | 1.203445 | 1209 | 0.139 | 106.271 | 39.87411 | 27.87797 | 94.22036 | 237.4603
14987 | LIWFAA | 6.36329 | 0.280428 | 609.690955 | 6.02481 | 1.056181 | 1392.505 | 0 | 22.76895 | a-PEO | 1.151783 | 1209 | 0.139 | 107.3726 | 41.04712 | 27.04266 | 96.05318 | 242.3303
14988 | LIWXIZ | 4.12479 | 0.0610172 | 19.206427 | 3.66059 | 1.12681 | 1629.903 | 0.17 | 28.72135 | a-PEO | 1.348142 | 1209 | 0.139 | 96.36741 | 58.78682 | 30.54084 | 87.22471 | 215.2397
14989 | LIWYEX | 8.99515 | 0.626671 | 1863.762913 | 7.10441 | 1.266136 | 1175.538 | 0 | 14.85245155 | a-PEO | 0.9723229 | 1209 | 0.139 | 96.33641 | 33.59202 | 24.78224 | 85.66374 | 219.7805
14990 | LIXDAZ | 4.90227 | 0.215051 | 160.951917 | 2.42114 | 2.024778 | 1786.118 | 0.84 | 31.79022 | a-PEO | 1.477351 | 1209 | 0.139 | 117.573 | 62.70062 | 49.03389 | 120.6394 | 212.251
14991 | LIXMIQ | 4.31153 | 0.201752 | 130.16901 | 2.60375 | 1.655892 | 1770.356 | 3.97 | 28.4175 | a-PEO | 1.464315 | 1209 | 0.139 | 96.17695 | 42.68711 | 38.56489 | 89.75539 | 173.0524
14992 | LIXWAR | 5.63611 | 0.53066 | 1039.304755 | 3.90043 | 1.444997 | 1062.62 | 0.02 | 24.30037 | a-PEO | 0.878925 | 1209 | 0.139 | 108.2763 | 39.64074 | 27.9536 | 96.48103 | 243.1232
14993 | LIXWAR01 | 5.58762 | 0.522969 | 1000.599121 | 3.9288 | 1.422221 | 1073.096 | 0.21 | 24.58885 | a-PEO | 0.8875897 | 1209 | 0.139 | 108.1807 | 39.55451 | 27.9958 | 96.35237 | 242.8472
14994 | LIZSIY | 5.03592 | 0.371393 | 454.141087 | 3.62511 | 1.389177 | 1322.157 | 0.08 | 26.92868 | a-PEO | 1.093595 | 1209 | 0.139 | 108.4804 | 40.47616 | 28.70472 | 95.79569 | 243.0471
14995 | LIZSOE | 6.39136 | 0.496066 | 1068.48283 | 4.6901 | 1.362734 | 1046.667 | 0 | 24.30155 | a-PEO | 0.8657292 | 1209 | 0.139 | 107.2348 | 39.91525 | 27.17217 | 95.27678 | 241.825
14996 | LIZWEX | 18.41347 | 0.676959 | 1862.303691 | 3.91151 | 4.707509 | 818.677 | 0 | 15.92029 | a-PEO | 0.6771522 | 1209 | 0.139 | 88.8366 | 31.59232 | 25.02121 | 80.34365 | 201.0382
14997 | LOBHAM | 7.0104 | 0.579191 | 1365.040568 | 5.91491 | 1.185208 | 1017.574 | 0 | 20.08114 | a-PEO | 0.8416659 | 1209 | 0.139 | 105.9082 | 37.64842 | 26.78476 | 94.14397 | 239.1357
14998 | LOCZOU | 5.41094 | 0.369543 | 564.427489 | 3.92306 | 1.379265 | 1307.513 | 0.15 | 26.92192 | a-PEO | 1.081483 | 1209 | 0.139 | 104.3077 | 44.89271 | 29.36702 | 94.00672 | 235.1819
14999 | LOCZUA | 5.19023 | 0.367176 | 531.952324 | 3.8162 | 1.360052 | 1319.832 | 0.68 | 26.73385 | a-PEO | 1.091672 | 1209 | 0.139 | 107.2949 | 45.70394 | 28.59879 | 96.06254 | 241.3395
15000 | LODBAJ | 6.13234 | 0.348178 | 575.236782 | 3.85018 | 1.592741 | 1372.665 | 0.15 | 27.15542 | a-PEO | 1.135372 | 1209 | 0.139 | 106.9066 | 44.60152 | 28.5862 | 95.63908 | 240.9604
15001 | LODBIR | 5.58885 | 0.299056 | 390.729986 | 2.97075 | 1.881293 | 1389.224 | 0 | 27.12568 | a-PEO | 1.149068 | 1209 | 0.139 | 103.5282 | 53.87223 | 30.3477 | 94.78281 | 233.1626
15002 | LODKIA | 6.01281 | 0.606917 | 1729.24605 | 4.49425 | 1.33789 | 1020.411 | 0 | 21.41345 | a-PEO | 0.8440121 | 1209 | 0.139 | 107.6344 | 38.22297 | 26.77779 | 95.55518 | 242.6306
15003 | LODPOK | 6.03379 | 0.517038 | 1306.62823 | 4.847 | 1.24485 | 1052.445 | 0 | 24.11784 | a-PEO | 0.8705083 | 1209 | 0.139 | 108.1826 | 38.64149 | 26.80612 | 95.90423 | 243.9304
15004 | LODPOL | 5.47585 | 0.497434 | 878.186651 | 4.28879 | 1.276782 | 1086.057 | 0.02 | 26.83201 | a-PEO | 0.8983104 | 1209 | 0.139 | 110.5298 | 40.00068 | 26.72149 | 97.34911 | 248.7492
15005 | LODPUQ | 6.04771 | 0.517628 | 1292.031656 | 4.77916 | 1.265434 | 1073.488 | 0 | 24.64205 | a-PEO | 0.887914 | 1209 | 0.139 | 108.7839 | 38.60382 | 26.94741 | 96.23664 | 245.091
15006 | LODPUR | 3.98082 | 0.174798 | 6.257737 | 2.60457 | 1.528398 | 1359.245 | 5.92 | 37.71126 | a-PEO | 1.124272 | 1209 | 0.139 | 114.708 | 64.30235 | 43.13766 | 105.5349 | 179.67
15007 | LOFCUF | 4.92056 | 0.240314 | 244.903953 | 3.12506 | 1.574549 | 1587.133 | 0.54 | 40.74295 | a-PEO | 1.312765 | 1209 | 0.139 | 113.3291 | 62.85502 | 38.79749 | 105.5338 | 241.0133
15008 | LOFGOE | 5.42672 | 0.26985 | 494.815991 | 3.42933 | 1.582443 | 1339.547 | 0.04 | 23.48861 | a-PEO | 1.107979 | 1209 | 0.139 | 99.05247 | 37.63867 | 36.53724 | 84.09677 | 190.6992
15009 | LOFVUY | 8.04365 | 0.590548 | 1627.718931 | 4.63845 | 1.734125 | 1078.099 | 0 | 21.8456 | a-PEO | 0.8917278 | 1209 | 0.139 | 104.8853 | 37.14392 | 26.58178 | 93.30027 | 236.889
15010 | LOFVUY01 | 8.11285 | 0.590646 | 1636.658196 | 4.66596 | 1.738731 | 1078.099 | 0 | 22.00044 | a-PEO | 0.8917278 | 1209 | 0.139 | 105.3055 | 37.34497 | 26.53913 | 93.58291 | 237.7803
15011 | LOJFOF | 5.76837 | 0.402663 | 783.303846 | 5.02994 | 1.146807 | 1160.349 | 0 | 74.15478 | a-PEO | 0.9597591 | 1209 | 0.139 | 111.5901 | 41.79904 | 26.85911 | 99.16816 | 250.25
15012 | LOJFUL | 11.50657 | 0.764981 | 1874.892496 | 8.6404 | 1.331717 | 609.8585 | 0.04 | 56.84148 | a-PEO | 0.5044322 | 1209 | 0.139 | 111.5104 | 38.45441 | 28.25239 | 98.85967 | 250.1447
15013 | LOJNAA | 4.81582 | 0.227238 | 182.293939 | 2.75514 | 1.74794 | 1609.63 | 4.36 | 46.64477 | a-PEO | 1.331373 | 1209 | 0.139 | 117.9305 | 80.3957 | 40.3708 | 111.253 | 246.4749
15014 | LOQLEJ | 14.69858 | 0.722615 | 1234.18365 | 14.40453 | 1.020414 | 993.8031 | 0 | 28.96049 | a-PEO | 0.8220042 | 1209 | 0.139 | 110.7274 | 38.03916 | 26.57053 | 97.38959 | 249.1565
15015 | LOQLIN | 14.25248 | 0.705021 | 1149.615699 | 13.92666 | 1.023395 | 952.5757 | 0 | 31.09741 | a-PEO | 0.7879038 | 1209 | 0.139 | 110.825 | 38.20742 | 26.59583 | 97.42917 | 249.3857
15016 | LOQSEQ | 4.56007 | 0.218075 | 169.653354 | 2.72619 | 1.67269 | 1278.16 | 0.1 | 32.78259 | a-PEO | 1.057204 | 1209 | 0.139 | 91.82767 | 60.99437 | 37.6011 | 95.64942 | 206.5307
15017 | LOQSIU | 10.05703 | 0.48877 | 1139.810808 | 5.16431 | 1.94741 | 944.2883 | 0 | 28.04862 | a-PEO | 0.7810491 | 1209 | 0.139 | 96.2845 | 36.57161 | 26.75176 | 87.0571 | 217.0653
15018 | LOQSOA | 4.80314 | 0.233887 | 197.093695 | 3.14023 | 1.52955 | 1304.868 | 0.15 | 33.3824 | a-PEO | 1.079295 | 1209 | 0.139 | 94.10255 | 57.82857 | 38.36975 | 99.07796 | 211.2834
15019 | LOQSUG | 4.66198 | 0.231869 | 190.737869 | 2.98032 | 1.564255 | 1331.411 | 0.17 | 34.48743 | a-PEO | 1.10125 | 1209 | 0.139 | 95.54332 | 62.47803 | 38.26447 | 99.00813 | 214.765
15020 | LORKEK | 4.14947 | 0.287427 | 50.49928 | 2.50032 | 1.659576 | 1848.436 | 1.26 | 48.97647 | a-PEO | 1.528897 | 1209 | 0.139 | 131.473 | 56.48241 | 36.05177 | 111.3288 | 250.1533
15021 | LORMOW | 5.15517 | 0.248246 | 469.706187 | 3.73399 | 1.380606 | 1638.691 | 0 | 27.06659 | a-PEO | 1.35541 | 1209 | 0.139 | 109.7813 | 42.51628 | 27.97544 | 97.09618 | 245.889
15022 | LORRUH | 6.15081 | 0.337926 | 522.809102 | 3.36993 | 1.825204 | 1383.803 | 0.08 | 43.1422 | a-PEO | 1.144585 | 1209 | 0.139 | 108.2361 | 44.38635 | 31.40086 | 97.61718 | 239.7234
15023 | LOSBOM | 6.43284 | 0.769864 | 2195.709854 | 5.09662 | 1.262178 | 763.8224 | 0 | 19.80713 | a-PEO | 0.6317803 | 1209 | 0.139 | 109.7628 | 37.84497 | 26.44154 | 96.58676 | 247.2365
15024 | LOTDIJ | 5.46612 | 0.416326 | 723.076164 | 4.37573 | 1.24919 | 961.0028 | 0.41 | 27.5853 | a-PEO | 0.7948741 | 1209 | 0.139 | 108.9377 | 39.62567 | 26.74961 | 96.17786 | 245.6317
15025 | LOVLEP | 10.42908 | 0.447986 | 1087.827853 | 4.04603 | 2.577608 | 1540.685 | 0.02 | 30.18369 | a-PEO | 1.274347 | 1209 | 0.139 | 94.39305 | 35.86938 | 26.68686 | 85.16424 | 214.2715
15026 | LOVNIV | 4.25372 | 0.196312 | 98.651046 | 3.11733 | 1.36454 | 2057.348 | 1.61 | 28.70175 | a-PEO | 1.701694 | 1209 | 0.139 | 134.6984 | 48.72657 | 41.88369 | 98.00543 | 208.326
15027 | LOVVAV | 5.50924 | 0.353757 | 609.307757 | 4.05863 | 1.357414 | 1307.132 | 0 | 23.91078 | a-PEO | 1.081168 | 1209 | 0.139 | 100.3976 | 40.37093 | 27.68928 | 90.21104 | 227.1229
15028 | LOVVEZ | 7.24105 | 0.398452 | 1009.53275 | 4.26089 | 1.699422 | 1166.771 | 0 | 20.75339 | a-PEO | 0.9650708 | 1209 | 0.139 | 100.3264 | 37.02963 | 26.45556 | 89.90372 | 227.7224
15029 | LOWPUI | 5.89859 | 0.512155 | 1039.885299 | 5.01412 | 1.176396 | 1291.146 | 0 | 24.92323 | a-PEO | 1.067945 | 1209 | 0.139 | 110.5085 | 38.80195 | 26.44085 | 97.22461 | 248.8036
15030 | LOWQIX | 8.78853 | 0.721587 | 2049.623224 | 7.51009 | 1.17023 | 895.4169 | 0 | 16.21248 | a-PEO | 0.7406261 | 1209 | 0.139 | 100.0689 | 34.42801 | 24.98831 | 88.61801 | 227.7618
15031 | LOXBEH | 11.66545 | 0.579493 | 1405.002444 | 8.26406 | 1.411588 | 1010.134 | 0 | 20.52743 | a-PEO | 0.8355116 | 1209 | 0.139 | 96.83461 | 33.88063 | 24.90283 | 86.11712 | 220.7768
15032 | LOXWAY | 5.69577 | 0.317784 | 690.765996 | 5.32518 | 1.069592 | 1373.29 | 0 | 22.55908 | a-PEO | 1.135889 | 1209 | 0.139 | 104.9562 | 41.28574 | 26.66787 | 93.88838 | 237.8385
15033 | LOXWEC | 7.26238 | 0.362989 | 845.546544 | 6.47995 | 1.120746 | 1274.389 | 0 | 18.34379 | a-PEO | 1.054085 | 1209 | 0.139 | 96.50659 | 36.9038 | 25.57751 | 87.76958 | 220.6137
15034 | LUBMAW | 13.15917 | 0.516338 | 1112.140938 | 12.3614 | 1.064537 | 992.6099 | 0.03 | 42.54542 | a-PEO | 0.8210173 | 1209 | 0.139 | 111.0395 | 40.86834 | 29.97374 | 100.2983 | 243.0822
15035 | LUBNAZ | 8.26136 | 0.624009 | 1770.156366 | 7.02583 | 1.175855 | 1054.555 | 0 | 17.01998 | a-PEO | 0.8722535 | 1209 | 0.139 | 104.1614 | 36.31887 | 25.86644 | 92.26792 | 235.8705
15036 | LUCDAO | 8.53408 | 0.744503 | 2166.407143 | 6.05824 | 1.408673 | 856.0289 | 0 | 20.90964 | a-PEO | 0.708047 | 1209 | 0.139 | 106.4085 | 36.66674 | 26.08018 | 93.97858 | 240.3827
15037 | LUCDES | 8.51481 | 0.738587 | 2167.142497 | 6.04534 | 1.408491 | 866.7012 | 0 | 24.13269 | a-PEO | 0.7168744 | 1209 | 0.139 | 105.5669 | 36.4163 | 25.83782 | 93.14185 | 238.6428
15038 | LUCDIW | 8.52461 | 0.73885 | 2159.958153 | 6.17272 | 1.381014 | 822.5352 | 0 | 36.48844 | a-PEO | 0.6803434 | 1209 | 0.139 | 108.2618 | 37.24077 | 26.4903 | 95.57914 | 243.9299
15039 | LUCDOE | 7.56985 | 0.328484 | 728.303681 | 4.59104 | 1.648831 | 1314.417 | 0.38 | 21.29411 | a-PEO | 1.087193 | 1209 | 0.139 | 105.2264 | 41.0171 | 27.5794 | 94.23157 | 237.355
15040 | LUDVIP | 6.92788 | 0.409543 | 931.246868 | 4.09866 | 1.690279 | 1595.028 | 0.86 | 23.45869 | a-PEO | 1.319296 | 1209 | 0.139 | 103.028 | 38.76003 | 27.67352 | 92.11449 | 233.1326
15041 | LUFNAC | 7.52412 | 0.588626 | 1321.268688 | 5.6534 | 1.330902 | 1031.438 | 0 | 22.72959 | a-PEO | 0.8531335 | 1209 | 0.139 | 108.0665 | 38.30212 | 26.62889 | 95.7263 | 243.7241
15042 | LUFNAC01 | 7.69288 | 0.587936 | 1324.46459 | 5.87256 | 1.30997 | 1026.378 | 0 | 22.76804 | a-PEO | 0.8489477 | 1209 | 0.139 | 108.3412 | 38.18997 | 26.65419 | 95.83719 | 244.1056
15043 | LUFNAC02 | 7.66591 | 0.583347 | 1323.516854 | 5.85542 | 1.309199 | 1029.606 | 0 | 22.7058 | a-PEO | 0.8516178 | 1209 | 0.139 | 108.327 | 38.57327 | 26.65053 | 96.24274 | 244.2639
15044 | LUFNAC03 | 7.68055 | 0.591532 | 1326.597498 | 5.84066 | 1.315014 | 1025.973 | 0 | 22.70868 | a-PEO | 0.8486131 | 1209 | 0.139 | 107.9996 | 38.23511 | 26.51132 | 95.7097 | 243.5883
15045 | LUFNAC04 | 7.6755 | 0.590112 | 1327.36931 | 5.87796 | 1.30581 | 1026.581 | 0 | 22.67937 | a-PEO | 0.849116 | 1209 | 0.139 | 108.2481 | 38.4374 | 26.69563 | 95.86351 | 244.0677
15046 | LUFNAC05 | 7.61946 | 0.587027 | 1320.325879 | 5.80686 | 1.312148 | 1031 | 0 | 22.77822 | a-PEO | 0.8527711 | 1209 | 0.139 | 108.1925 | 38.47162 | 26.73452 | 95.80908 | 243.9833
15047 | LUFNEG | 4.76594 | 0.522957 | 1191.563545 | 3.97544 | 1.198846 | 1172.452 | 0 | 31.06217 | a-PEO | 0.9697702 | 1209 | 0.139 | 110.6129 | 39.0249 | 26.62912 | 97.36535 | 248.8454
15048 | LUFQUZ02 | 4.33985 | 0.371024 | 647.934174 | 4.02318 | 1.078711 | 1296.5 | 0 | 30.83121 | a-PEO | 1.072374 | 1209 | 0.139 | 103.6006 | 37.09463 | 25.5021 | 91.51793 | 235.4074
15049 | LUKLIN | 20.05813 | 0.884179 | 1921.870934 | 9.81612 | 2.043387 | 466.0632 | 0 | 14.56645 | a-PEO | 0.3854948 | 1209 | 0.139 | 96.39407 | 32.84657 | 23.87917 | 85.17319 | 220.322
15050 | LUKREO | 4.04002 | 0.197599 | 21.675031 | 3.66815 | 1.101378 | 1338.308 | 0.96 | 31.65635 | a-PEO | 1.106955 | 1209 | 0.139 | 109.6946 | 48.45797 | 31.36471 | 99.10408 | 244.7536
15051 | LUKRIS | 5.16354 | 0.183612 | 274.802483 | 4.10534 | 1.257762 | 1388.936 | 0 | 26.80168 | a-PEO | 1.14883 | 1209 | 0.139 | 106.2595 | 50.6831 | 31.08308 | 98.14881 | 237.9487
15052 | LUKRUE | 3.99432 | 0.105508 | 3.619134 | 3.21394 | 1.242811 | 1366.214 | 1.16 | 31.74584 | a-PEO | 1.130036 | 1209 | 0.139 | 139.523 | 36.74366 | 32.58688 | 68.87301 | 148.9592
15053 | LULHUW | 4.08097 | 0.406364 | 98.124827 | 3.25927 | 1.252112 | 1257.027 | 0.02 | 22.29467 | a-PEO | 1.039724 | 1209 | 0.139 | 137.2642 | 35.22157 | 47.36851 | 89.44988 | 209.1815
15054 | LULJAE | 4.24556 | 0.432404 | 236.131889 | 3.3625 | 1.26262 | 1231.709 | 0.66 | 22.82032 | a-PEO | 1.018783 | 1209 | 0.139 | 133.9112 | 37.63095 | 41.46326 | 93.46241 | 225.4997
15055 | LULWUL | 3.64523 | 0.304777 | 57.506615 | 3.2818 | 1.110741 | 1414.94 | 1.09 | 63.26217 | a-PEO | 1.170339 | 1209 | 0.139 | 124.3283 | 43.1322 | 27.15903 | 99.38676 | 250.2474
15056 | LULXAS | 4.15152 | 0.347315 | 158.079919 | 3.42748 | 1.211246 | 1374.602 | 0.76 | 60.76393 | a-PEO | 1.136975 | 1209 | 0.139 | 113.7209 | 41.98065 | 27.18733 | 99.00221 | 250.2474
15057 | LULXEW | 3.97552 | 0.273154 | 51.048879 | 2.95293 | 1.346297 | 1413.409 | 15.06 | 66.25476 | a-PEO | 1.169073 | 1209 | 0.139 | 136.9897 | 41.97668 | 30.22201 | 102.5231 | 250.2489
15058 | LUMDEC | 7.82073 | 0.406882 | 1102.917117 | 4.889 | 1.599658 | 1292.947 | 0 | 18.33605 | a-PEO | 1.069435 | 1209 | 0.139 | 101.7216 | 36.76079 | 25.97583 | 90.7771 | 230.8888
15059 | LUMDIG | 7.90718 | 0.41025 | 1100.480699 | 4.93274 | 1.603 | 1294.457 | 0 | 18.29663 | a-PEO | 1.070684 | 1209 | 0.139 | 101.5079 | 36.52123 | 25.91152 | 90.51859 | 230.4334
15060 | LUMZUO | 5.98461 | 0.605473 | 2593.039972 | 4.76477 | 1.256012 | 1869.215 | 0.01 | 11.82156 | a-PEO | 1.546083 | 1209 | 0.139 | 82.36706 | 28.25339 | 22.00695 | 73.26841 | 191.0546
15061 | LUNBAX | 5.92168 | 0.59749 | 2550.43746 | 4.6498 | 1.273534 | 1913.272 | 0.31 | 11.54538 | a-PEO | 1.582524 | 1209 | 0.139 | 81.22165 | 27.86799 | 21.90309 | 72.26887 | 188.7202
15062 | LUNBEB | 5.83182 | 0.587567 | 2417.263344 | 4.56016 | 1.278863 | 1979.048 | 0.53 | 11.61388 | a-PEO | 1.63693 | 1209 | 0.139 | 80.55631 | 27.64191 | 22.00976 | 71.5066 | 186.7672
15063 | LUNBIF | 8.36527 | 0.642388 | 2247.520572 | 6.62414 | 1.262846 | 1866.695 | 0 | 9.481427304 | a-PEO | 1.543999 | 1209 | 0.139 | 87.51587 | 30.1983 | 22.70808 | 77.86053 | 202.1364
15064 | LUPTAS | 4.91554 | 0.304356 | 312.408904 | 3.81154 | 1.289647 | 1429.509 | 0.14 | 33.01384 | a-PEO | 1.18239 | 1209 | 0.139 | 110.1713 | 40.47895 | 27.55513 | 97.57484 | 247.3418
15065 | LUPYAX | 7.54991 | 0.642994 | 1776.639684 | 6.34934 | 1.189086 | 1014.158 | 0 | 18.0809 | a-PEO | 0.8388407 | 1209 | 0.139 | 102.7838 | 35.8844 | 25.93514 | 91.04199 | 232.6818
15066 | LUQGAG | 6.95292 | 0.501702 | 1217.276679 | 4.98162 | 1.395715 | 1091.498 | 0 | 22.6471 | a-PEO | 0.9028102 | 1209 | 0.139 | 108.5996 | 38.31519 | 26.43161 | 95.87477 | 244.9427
15067 | LURGEL | 9.80097 | 0.794856 | 2330.871818 | 6.59404 | 1.486338 | 532.1069 | 0.03 | 17.14894 | a-PEO | 0.4401215 | 1209 | 0.139 | 100.1174 | 34.53431 | 24.88465 | 88.76324 | 227.9085
15068 | LURRIA | 22.37295 | 0.911343 | 1865.765763 | 9.74126 | 2.29672 | 406.5375 | 0 | 15.01994 | a-PEO | 0.3362593 | 1209 | 0.139 | 98.62315 | 33.65586 | 24.2497 | 87.12143 | 225.013
15069 | LUSHIR | 5.64907 | 0.438729 | 900.352275 | 5.07129 | 1.113932 | 1231.286 | 0 | 24.70933 | a-PEO | 1.018433 | 1209 | 0.139 | 104.5326 | 39.29784 | 26.71544 | 93.14295 | 236.8831
15070 | LUSHOX | 5.30336 | 0.49974 | 1105.253715 | 4.92542 | 1.076733 | 1193.544 | 0 | 24.18775 | a-PEO | 0.9872161 | 1209 | 0.139 | 109.8711 | 38.794 | 26.64784 | 97.04472 | 247.406
15071 | LUSHOX01 | 5.25442 | 0.493361 | 1081.168969 | 4.88912 | 1.074717 | 1209.303 | 0 | 24.59219 | a-PEO | 1.00025 | 1209 | 0.139 | 110.0875 | 38.86803 | 26.7431 | 97.09512 | 247.8141
15072 | LUSHOX02 | 5.40311 | 0.512397 | 1137.391967 | 4.9355 | 1.094744 | 1193.498 | 0 | 24.08051 | a-PEO | 0.9871779 | 1209 | 0.139 | 110.1421 | 38.76927 | 26.58641 | 97.09195 | 247.9283
15073 | LUSHUD | 5.21289 | 0.405002 | 761.960006 | 4.69215 | 1.110981 | 1271.972 | 0 | 26.81813 | a-PEO | 1.052086 | 1209 | 0.139 | 104.5268 | 40.39881 | 26.78533 | 93.25973 | 236.9246
15074 | LUSJAL | 4.60351 | 0.300627 | 417.698792 | 4.0179 | 1.14575 | 1372.102 | 0.05 | 28.80617 | a-PEO | 1.134907 | 1209 | 0.139 | 99.08576 | 38.47443 | 28.33036 | 88.95707 | 225.4229
15075 | LUSJEP | 6.10412 | 0.481001 | 1007.538194 | 5.49511 | 1.110828 | 1189.222 | 0 | 23.63127 | a-PEO | 0.9836406 | 1209 | 0.139 | 105.4552 | 39.95651 | 26.89878 | 94.27659 | 238.6703
15076 | LUSJIT | 6.09975 | 0.4734 | 991.47625 | 5.42401 | 1.124583 | 1189.519 | 0 | 23.39888 | a-PEO | 0.9838871 | 1209 | 0.139 | 105.3024 | 39.25969 | 26.77422 | 94.17329 | 238.3051
15077 | LUSJOZ | 6.14785 | 0.481352 | 1008.293563 | 5.47386 | 1.123129 | 1179.395 | 0 | 23.54068 | a-PEO | 0.9755124 | 1209 | 0.139 | 104.1048 | 38.85721 | 26.45488 | 92.99738 | 236.0141
15078 | LUSZIJ | 3.91613 | 0.243133 | 14.487402 | 2.57418 | 1.521312 | 1905.247 | 0.83 | 28.66846 | a-PEO | 1.575887 | 1209 | 0.139 | 72.04171 | 31.05998 | 24.24435 | 63.68047 | 108.7313
15079 | LUSZIJ01 | 3.93885 | 0.243915 | 17.375089 | 2.57303 | 1.530822 | 1894.127 | 0.72 | 28.54422 | a-PEO | 1.566689 | 1209 | 0.139 | 70.36814 | 31.22463 | 24.09887 | 62.90112 | 108.6238
15080 | LUSZOP | 3.94831 | 0.241192 | 18.894596 | 2.56404 | 1.539878 | 1900.066 | 0.86 | 28.29603 | a-PEO | 1.571601 | 1209 | 0.139 | 71.4962 | 31.32229 | 24.68151 | 65.02783 | 110.6222
15081 | LUSZOP01 | 3.94583 | 0.240204 | 18.607857 | 2.56857 | 1.536197 | 1899.638 | 0.89 | 28.47929 | a-PEO | 1.571247 | 1209 | 0.139 | 69.91928 | 31.77977 | 24.16963 | 63.87336 | 108.7748
15082 | LUSZUV | 3.94192 | 0.241092 | 18.657724 | 2.56912 | 1.534346 | 1899.638 | 0.89 | 28.38019 | a-PEO | 1.571247 | 1209 | 0.139 | 72.04576 | 31.79952 | 25.0528 | 65.82 | 112.0351
15083 | LUTBEI | 3.92652 | 0.242479 | 14.568632 | 2.55814 | 1.534912 | 1912.486 | 0.83 | 28.82051 | a-PEO | 1.581874 | 1209 | 0.139 | 71.86525 | 31.11988 | 24.4589 | 64.20035 | 109.6991
15084 | LUTBUY | 3.93905 | 0.241537 | 16.045618 | 2.5829 | 1.525049 | 1890.141 | 0.78 | 28.84676 | a-PEO | 1.563392 | 1209 | 0.139 | 72.64549 | 33.20679 | 25.2698 | 65.55323 | 112.9718
15085 | LUTCAF | 3.90986 | 0.241557 | 12.085218 | 2.5592 | 1.527766 | 1918.368 | 0.8 | 29.07077 | a-PEO | 1.586739 | 1209 | 0.139 | 74.48381 | 31.67297 | 24.73087 | 63.72251 | 110.6595
15086 | LUTCEJ | 3.9269 | 0.24634 | 14.351403 | 2.58728 | 1.517772 | 1899.496 | 0.93 | 28.7133 | a-PEO | 1.57113 | 1209 | 0.139 | 72.46121 | 28.38612 | 24.47723 | 63.67127 | 110.0431
15087 | LUTCIN | 3.89894 | 0.242983 | 10.707749 | 2.5461 | 1.531338 | 1919.221 | 0.84 | 29.21318 | a-PEO | 1.587445 | 1209 | 0.139 | 77.98193 | 33.56348 | 25.35248 | 66.54775 | 112.7673
15088 | LUTDAG | 3.89478 | 0.242698 | 11.994198 | 2.54566 | 1.529969 | 1928.66 | 0.63 | 29.10947 | a-PEO | 1.595252 | 1209 | 0.139 | 71.45936 | 32.4042 | 24.22429 | 63.81163 | 108.6033
15089 | LUVTAY | 10.29869 | 0.493602 | 1035.547828 | 9.44256 | 1.090667 | 1086.527 | 1.23 | 19.05706 | a-PEO | 0.8986987 | 1209 | 0.139 | 101.3933 | 35.75313 | 25.55555 | 90.19248 | 230.1553
15090 | LUVTEC | 10.454 | 0.498013 | 1024.202562 | 10.05074 | 1.040122 | 1079.578 | 1.38 | 18.87132 | a-PEO | 0.8929515 | 1209 | 0.139 | 100.4658 | 35.79791 | 25.34763 | 89.32316 | 228.4871
15091 | LUWYUY | 3.68471 | 0.173205 | 0 | 2.93207 | 1.256692 | 1506.771 | 20.3 | 36.82349 | a-PEO | 1.246295 | 1209 | 0.139 | 163.9009 | 39.80256 | 42.52251 | 86.1675 | 180.6536
15092 | LUXDEO | 5.13645 | 0.419388 | 324.647846 | 2.58744 | 1.985147 | 1185.289 | 1.66 | 30.94228 | a-PEO | 0.9803876 | 1209 | 0.139 | 104.4874 | 55.05622 | 35.65123 | 94.69427 | 231.1408
15093 | LUXFEQ | 19.48964 | 0.647678 | 1604.485637 | 6.95947 | 2.800449 | 883.9722 | 0 | 32.34771 | a-PEO | 0.7311598 | 1209 | 0.139 | 106.8702 | 38.41487 | 28.40101 | 95.94178 | 239.0754
15094 | LUYHAP | 12.05622 | 0.828924 | 2204.806089 | 6.74493 | 1.787449 | 618.5331 | 0 | 17.86498 | a-PEO | 0.5116072 | 1209 | 0.139 | 95.49275 | 32.74353 | 23.76523 | 84.37565 | 218.6149
15095 | MABJOP | 4.51272 | 0.196793 | 106.703703 | 3.43855 | 1.31239 | 1570.656 | 0.24 | 28.81874 | a-PEO | 1.299136 | 1209 | 0.139 | 119.4532 | 43.85177 | 42.54173 | 99.30353 | 235.2612
15096 | MABJUV | 4.72309 | 0.208114 | 166.704905 | 3.67608 | 1.284817 | 1529.767 | 0.22 | 27.47915 | a-PEO | 1.265316 | 1209 | 0.139 | 111.1814 | 44.64504 | 32.22474 | 97.40483 | 242.2609
15097 | MABJUV01 | 4.71712 | 0.206167 | 151.947765 | 3.63905 | 1.29625 | 1540.521 | 0.16 | 27.94451 | a-PEO | 1.274211 | 1209 | 0.139 | 113.7822 | 45.70558 | 32.78017 | 97.44655 | 242.3923
15098 | MABKEG | 4.96705 | 0.21831 | 307.271792 | 4.29241 | 1.15717 | 1479.052 | 0 | 26.6527 | a-PEO | 1.223368 | 1209 | 0.139 | 106.5786 | 44.01883 | 27.64024 | 95.2611 | 240.9398
15099 | MABKIK01 | 5.51433 | 0.296209 | 592.485053 | 5.20447 | 1.059537 | 1390.634 | 0 | 22.87502 | a-PEO | 1.150235 | 1209 | 0.139 | 104.4611 | 42.34447 | 26.62054 | 93.87488 | 236.804
15100 | MABLAD | 5.34449 | 0.372234 | 679.87924 | 3.90767 | 1.367692 | 1197.643 | 0.06 | 31.07355 | a-PEO | 0.9906063 | 1209 | 0.139 | 110.3507 | 41.42614 | 27.16957 | 97.53615 | 248.2712
15101 | MACHIJ | 13.29616 | 0.617648 | 1474.335981 | 4.98552 | 2.666956 | 982.9121 | 0 | 16.90591 | a-PEO | 0.812996 | 1209 | 0.139 | 100.2468 | 34.92596 | 25.32178 | 89.0628 | 227.7981
15102 | MACKAE | 9.52274 | 0.531144 | 1621.483969 | 4.31294 | 2.207946 | 2703.635 | 0 | 25.47121 | a-PEO | 2.236257 | 1209 | 0.139 | 108.7052 | 38.18482 | 28.02767 | 97.27698 | 242.6399
15103 | MADVUJ | 5.32382 | 0.245279 | 433.886957 | 4.69426 | 1.134113 | 1656.662 | 0 | 25.27407 | a-PEO | 1.370275 | 1209 | 0.139 | 108.9273 | 40.68336 | 26.48271 | 96.30173 | 245.7302
15104 | MADWAQ | 5.18677 | 0.236452 | 378.205121 | 4.51055 | 1.14992 | 1523.122 | 0 | 25.38165 | a-PEO | 1.25982 | 1209 | 0.139 | 108.2077 | 42.61195 | 26.94885 | 96.03728 | 244.192
15105 | MAFDII | 6.17503 | 0.573763 | 1233.947567 | 4.57934 | 1.348454 | 1144.027 | 0.17 | 26.44755 | a-PEO | 0.9462591 | 1209 | 0.139 | 109.1317 | 39.30424 | 26.82908 | 96.44612 | 245.7378
15106 | MAFJIO | 10.24604 | 0.751689 | 2151.246752 | 5.19927 | 1.970669 | 774.7012 | 0 | 16.4052 | a-PEO | 0.6407785 | 1209 | 0.139 | 101.1511 | 35.11012 | 25.2639 | 89.5463 | 229.8798
15107 | MAFZIE | 6.32452 | 0.448395 | 1111.613919 | 3.80789 | 1.660899 | 1253.301 | 0.14 | 21.7895 | a-PEO | 1.036643 | 1209 | 0.139 | 105.7627 | 40.18631 | 27.68632 | 94.5953 | 237.6346
15108 | MAFZOK | 4.49041 | 0.255066 | 186.897075 | 2.53181 | 1.773597 | 2009.097 | 0.32 | 30.04611 | a-PEO | 1.661784 | 1209 | 0.139 | 107.4959 | 54.56027 | 44.69333 | 114.1322 | 206.8704
15109 | MAGBAZ | 7.74379 | 0.637744 | 1785.616309 | 4.25931 | 1.818086 | 959.5374 | 0 | 17.37427 | a-PEO | 0.793662 | 1209 | 0.139 | 103.5028 | 36.60531 | 26.60961 | 91.94813 | 233.4251
15110 | MAHTAR | 5.34824 | 0.402412 | 753.166175 | 4.13773 | 1.292554 | 1340.881 | 0.22 | 26.88975 | a-PEO | 1.109082 | 1209 | 0.139 | 109.675 | 40.02814 | 27.16598 | 97.11698 | 246.8614
15111 | MAHTAR01 | 5.34764 | 0.406946 | 755.409277 | 4.14932 | 1.288799 | 1342.757 | 0.18 | 27.03098 | a-PEO | 1.110634 | 1209 | 0.139 | 109.7369 | 39.87936 | 27.23964 | 97.03979 | 246.9261
15112 | MAJHOW | 5.19955 | 0.335118 | 376.274439 | 3.2085 | 1.620555 | 1207.346 | 0.07 | 33.23835 | a-PEO | 0.9986322 | 1209 | 0.139 | 106.2624 | 49.8045 | 37.65154 | 98.90444 | 230.6074
15113 | MAJHUC | 5.75252 | 0.18507 | 298.640518 | 3.69157 | 1.558285 | 1186.292 | 0.6 | 26.02662 | a-PEO | 0.9812175 | 1209 | 0.139 | 108.5208 | 50.19569 | 31.48074 | 101.9284 | 239.4101
15114 | MAKSUO | 3.81372 | 0.0886652 | 0 | 2.87742 | 1.325396 | 1780.378 | 0.38 | 27.19978 | a-PEO | 1.472603 | 1209 | 0.139 | 94.8845 | 31.77445 | 23.50275 | 76.40088 | 102.0755
15115 | MAKXAZ | 5.08726 | 0.350455 | 707.106029 | 4.83873 | 1.051363 | 1272.836 | 0.03 | 28.97641 | a-PEO | 1.052801 | 1209 | 0.139 | 109.5517 | 40.82299 | 26.8279 | 96.83546 | 246.8544
15116 | MALYIJ | 5.55641 | 0.419789 | 792.40959 | 4.36813 | 1.272034 | 905.9612 | 0.07 | 27.2146 | a-PEO | 0.7493476 | 1209 | 0.139 | 103.8875 | 38.88819 | 27.75314 | 92.40475 | 234.4357
15117 | MALYOP | 5.97622 | 0.474994 | 966.28417 | 4.45382 | 1.341819 | 927.2383 | 0 | 27.8362 | a-PEO | 0.7669465 | 1209 | 0.139 | 103.838 | 38.89683 | 27.14532 | 92.7641 | 234.9904
15118 | MAMVED | 8.37964 | 0.482025 | 1201.885523 | 4.34396 | 1.929032 | 1023.588 | 0.19 | 50.3539 | a-PEO | 0.84664 | 1209 | 0.139 | 111.6677 | 39.77787 | 28.02881 | 99.79357 | 250.0604
15119 | MANLAP | 4.72531 | 0.461744 | 353.486006 | 3.67633 | 1.285333 | 949.1282 | 0.01 | 25.81806 | a-PEO | 0.7850523 | 1209 | 0.139 | 108.115 | 37.70302 | 31.9451 | 92.84165 | 233.3867
15120 | MANLIX | 8.67852 | 0.594973 | 1593.893939 | 5.48387 | 1.582554 | 763.9433 | 0 | 16.94815 | a-PEO | 0.6318803 | 1209 | 0.139 | 98.51867 | 35.62106 | 25.47859 | 88.04551 | 224.3824
15121 | MANLOD | 8.55642 | 0.604651 | 1589.649992 | 5.36069 | 1.596142 | 706.7666 | 0 | 18.87387 | a-PEO | 0.5845877 | 1209 | 0.139 | 95.15918 | 33.95493 | 24.43152 | 85.44773 | 218.4697
15122 | MAPFIS | 5.59771 | 0.503557 | 1022.78687 | 4.30891 | 1.299101 | 1066.948 | 0 | 24.81916 | a-PEO | 0.8825049 | 1209 | 0.139 | 108.1595 | 38.96681 | 26.64841 | 95.72007 | 244.1078
15123 | MAPFOY | 4.52682 | 0.323079 | 253.71407 | 3.38698 | 1.336536 | 1245.358 | 0.03 | 36.58565 | a-PEO | 1.030073 | 1209 | 0.139 | 114.1773 | 45.50003 | 31.30158 | 99.26228 | 248.8524
15124 | MAQZOV | 3.79529 | 0.176518 | 0 | 2.59641 | 1.461745 | 1762.372 | 3.21 | 28.15362 | a-PEO | 1.45771 | 1209 | 0.139 | 135.3848 | 38.24504 | 35.06248 | 87.25634 | 149.0738
15125 | MARDAM | 5.71725 | 0.276634 | 604.265602 | 4.41875 | 1.293861 | 1269.545 | 0.04 | 25.068 | a-PEO | 1.050079 | 1209 | 0.139 | 104.1979 | 40.8721 | 28.59602 | 93.94097 | 233.923
15126 | MARPOL | 5.59699 | 0.235793 | 501.70417 | 4.85089 | 1.153807 | 1223.828 | 0.02 | 20.75351 | a-PEO | 1.012265 | 1209 | 0.139 | 95.2961 | 40.72852 | 27.55454 | 87.07204 | 216.5238
15127 | MARXEK | 6.80849 | 0.606513 | 1390.607047 | 6.42208 | 1.060169 | 1733.712 | 0 | 31.01872 | a-PEO | 1.434005 | 1209 | 0.139 | 110.4664 | 38.87677 | 26.88097 | 97.65853 | 248.3848
15128 | MASZOX | 6.20608 | 0.407798 | 840.239818 | 3.81259 | 1.627786 | 1486.412 | 0 | 28.80738 | a-PEO | 1.229456 | 1209 | 0.139 | 106.0412 | 39.8403 | 28.19395 | 94.35104 | 237.222
15129 | MASZUD | 6.16395 | 0.404512 | 844.873137 | 3.77069 | 1.634701 | 1469.602 | 0.04 | 27.68203 | a-PEO | 1.215552 | 1209 | 0.139 | 106.1968 | 39.8696 | 28.68996 | 94.35456 | 236.8439
15130 | MATBAM | 7.54049 | 0.512077 | 1402.804581 | 4.88113 | 1.544825 | 1172.841 | 0.01 | 24.78353 | a-PEO | 0.970092 | 1209 | 0.139 | 107.4612 | 38.15524 | 26.71691 | 95.31021 | 242.4907
15131 | MATTOR | 5.58364 | 0.431057 | 553.23521 | 3.90943 | 1.428249 | 1239.977 | 0.16 | 30.14972 | a-PEO | 1.025622 | 1209 | 0.139 | 110.5445 | 39.53382 | 26.8205 | 97.44872 | 248.6373
15132 | MATTUX | 6.25712 | 0.552578 | 1115.603571 | 5.16476 | 1.211503 | 1069.333 | 0.41 | 24.85806 | a-PEO | 0.8844774 | 1209 | 0.139 | 109.1456 | 38.60781 | 26.8262 | 96.37228 | 245.8202
15133 | MATVAF | 7.15643 | 0.628498 | 1725.053364 | 5.90901 | 1.211105 | 877.9435 | 0.01 | 25.8074 | a-PEO | 0.7261733 | 1209 | 0.139 | 104.418 | 36.28737 | 25.79224 | 92.42669 | 236.5197
15134 | MATVEJ | 8.53091 | 0.727158 | 2088.234483 | 6.65914 | 1.281083 | 715.9787 | 0 | 18.42594 | a-PEO | 0.5922073 | 1209 | 0.139 | 104.1375 | 35.90286 | 25.80184 | 92.08921 | 235.7642
15135 | MATVIN | 3.96403 | 0.216221 | 59.813787 | 2.68633 | 1.47563 | 1622.67 | 2.72 | 36.95419 | a-PEO | 1.342159 | 1209 | 0.139 | 105.8233 | 52.88525 | 46.21793 | 105.0928 | 216.3776
15136 | MAVNUU | 7.52328 | 0.529502 | 1082.158336 | 6.25675 | 1.202426 | 1008.905 | 0 | 24.57547 | a-PEO | 0.8344952 | 1209 | 0.139 | 109.0127 | 38.31404 | 26.38146 | 96.11417 | 245.8605
15137 | MAWFAT | 5.5324 | 0.265025 | 339.378321 | 3.86891 | 1.429963 | 1066.492 | 0.05 | 28.28401 | a-PEO | 0.8821274 | 1209 | 0.139 | 102.2025 | 47.71999 | 30.48904 | 92.96539 | 230.8576
15138 | MAXFIA | 4.61944 | 0.505148 | 562.484927 | 3.85024 | 1.19978 | 1297.032 | 0 | 24.30549 | a-PEO | 1.072814 | 1209 | 0.139 | 109.4309 | 39.29429 | 27.52359 | 96.58604 | 245.7646
15139 | MAYKOO | 12.58218 | 0.813555 | 1882.255782 | 11.50288 | 1.093829 | 603.3001 | 0 | 17.25474 | a-PEO | 0.4990075 | 1209 | 0.139 | 102.8261 | 35.48668 | 25.57879 | 90.90522 | 233.0826
15140 | MAYPIM | 4.30951 | 0.214033 | 88.620976 | 2.65055 | 1.625893 | 2028.884 | 3.68 | 36.93683 | a-PEO | 1.678151 | 1209 | 0.139 | 78.44135 | 60.41712 | 37.01288 | 92.27149 | 175.6709
15141 | MAYXUG | 3.93702 | 0.199288 | 12.178905 | 2.88696 | 1.363725 | 2345.645 | 9.26 | 35.01061 | a-PEO | 1.940153 | 1209 | 0.139 | 200.7704 | 49.27913 | 53.58295 | 121.2111 | 211.5197
15142 | MAYYAN | 4.73791 | 0.274984 | 133.084501 | 2.96698 | 1.59688 | 1777.254 | 4.8 | 35.60384 | a-PEO | 1.47002 | 1209 | 0.139 | 148.4399 | 38.89287 | 42.12405 | 105.0853 | 175.233
15143 | MAZJAY | 5.84732 | 0.309456 | 398.268981 | 2.9425 | 1.987195 | 1867.061 | 2.63 | 27.31638 | a-PEO | 1.544302 | 1209 | 0.139 | 87.94181 | 42.97535 | 38.37583 | 90.81468 | 176.1355
15144 | MAZJEC | 5.75047 | 0.30634 | 383.716006 | 2.93292 | 1.960664 | 1908.578 | 3.3 | 26.10073 | a-PEO | 1.578642 | 1209 | 0.139 | 85.63046 | 40.01046 | 37.23197 | 88.50763 | 171.1089
15145 | MAZSUD | 5.33307 | 0.544533 | 974.216972 | 3.93087 | 1.356715 | 1156.505 | 0 | 24.01988 | a-PEO | 0.9565798 | 1209 | 0.139 | 103.8617 | 36.84308 | 27.47266 | 91.81873 | 233.9916
15146 | MAZTIR | 3.47163 | 0.290664 | 106.055488 | 3.21813 | 1.078772 | 2204.282 | 51.78 | 42.88295 | a-PEO | 1.823227 | 1209 | 0.139 | 109.9058 | 37.57034 | 26.81974 | 96.50816 | 246.6967
15147 | MECWEX | 11.42301 | 0.511115 | 1188.285753 | 3.1317 | 3.647543 | 921.0058 | 0 | 15.1581 | a-PEO | 0.7617914 | 1209 | 0.139 | 74.27029 | 40.98547 | 26.16772 | 72.48347 | 168.9671
15148 | MECWIB | 7.68734 | 0.544937 | 1320.459048 | 5.08903 | 1.510571 | 1090.972 | 0 | 20.55143 | a-PEO | 0.9023753 | 1209 | 0.139 | 109.0103 | 38.13089 | 26.48985 | 96.07561 | 245.811
15149 | MEFHUC | 13.73919 | 0.566558 | 1108.179034 | 3.23464 | 4.247517 | 947.2109 | 0.02 | 25.8013 | a-PEO | 0.7834664 | 1209 | 0.139 | 103.4341 | 41.74848 | 27.91839 | 92.66092 | 231.7628
15150 | MEFJUE | 13.6466 | 0.702991 | 1774.184084 | 4.52582 | 3.015277 | 969.3551 | 0 | 17.65044 | a-PEO | 0.8017826 | 1209 | 0.139 | 104.7023 | 36.61144 | 26.35417 | 92.62192 | 236.3179
15151 | MEFYUT | 5.77585 | 0.581578 | 1499.635261 | 4.33422 | 1.332616 | 1191.992 | 0 | 21.59322 | a-PEO | 0.9859325 | 1209 | 0.139 | 106.4778 | 38.1265 | 26.8911 | 94.64289 | 240.1941
15152 | MEFZUU | 9.38956 | 0.672354 | 1941.526911 | 5.60914 | 1.673975 | 843.2198 | 0.05 | 19.66789 | a-PEO | 0.6974523 | 1209 | 0.139 | 97.35969 | 34.04877 | 25.13227 | 86.67421 | 221.6068
15153 | MEGBAD | 9.5163 | 0.678151 | 1937.572014 | 5.76215 | 1.651519 | 851.4005 | 0.04 | 18.34654 | a-PEO | 0.7042188 | 1209 | 0.139 | 99.20713 | 34.69211 | 25.43673 | 88.16522 | 225.2787
15154 | MEGBEH | 9.9497 | 0.708875 | 1873.633131 | 6.81571 | 1.459819 | 994.8671 | 0.07 | 18.45697 | a-PEO | 0.8228842 | 1209 | 0.139 | 98.46798 | 34.29407 | 24.89379 | 87.25189 | 224.2886
15155 | MEGFIN | 12.26016 | 0.601569 | 1339.272962 | 8.11803 | 1.510238 | 845.0617 | 0 | 26.06733 | a-PEO | 0.6989758 | 1209 | 0.139 | 103.7113 | 37.74567 | 27.20151 | 92.51672 | 233.9531
15156 | MEHMET | 21.82531 | 0.883187 | 1877.565275 | 9.06966 | 2.406409 | 408.7919 | 0 | 14.08193 | a-PEO | 0.338124 | 1209 | 0.139 | 94.19767 | 32.09022 | 23.27873 | 83.14137 | 216.0199
15157 | MEHPAQ | 3.09554 | 0.089014 | 0 | 2.64049 | 1.172335 | 1688.46 | 99.99 | 25.39295 | a-PEO | 1.396576 | 1209 | 0.139 | 91.82729 | 28.65039 | 21.73233 | 80.16358 | 95.36554
15158 | MEJQEZ | 4.70786 | 0.390187 | 438.417133 | 3.58668 | 1.312595 | 1269.209 | 0.07 | 30.15647 | a-PEO | 1.049801 | 1209 | 0.139 | 112.0056 | 47.07401 | 32.75831 | 97.86242 | 242.5652
15159 | MEJQID | 4.95338 | 0.425786 | 577.521808 | 3.66569 | 1.351282 | 1217.473 | 0.01 | 28.23691 | a-PEO | 1.007009 | 1209 | 0.139 | 110.5655 | 44.50513 | 31.36237 | 97.76229 | 242.2508
15160 | MEJQOJ | 5.07328 | 0.434949 | 609.707208 | 3.68023 | 1.378523 | 1209.959 | 0 | 27.81946217 | a-PEO | 1.000793 | 1209 | 0.139 | 110.1811 | 44.11354 | 31.17014 | 97.20561 | 242.1839
15161 | MEJZEI | 5.32267 | 0.255523 | 204.487612 | 3.53615 | 1.505216 | 1676.704 | 2.16 | 36.11409 | a-PEO | 1.386852 | 1209 | 0.139 | 115.8509 | 45.05394 | 33.55772 | 97.60284 | 239.1812
15162 | MEJZIM | 5.3333 | 0.254126 | 204.340517 | 3.56234 | 1.497134 | 1693.828 | 2.02 | 42.6811 | a-PEO | 1.401016 | 1209 | 0.139 | 116.0427 | 45.45363 | 34.88534 | 100.5667 | 246.0055
15163 | MEJZOS | 5.26465 | 0.236414 | 181.943321 | 3.41703 | 1.540709 | 1729.566 | 3.92 | 44.19782 | a-PEO | 1.430576 | 1209 | 0.139 | 118.7765 | 47.08311 | 36.70093 | 103.1071 | 246.998
15164 | MEJZUY | 5.25291 | 0.235446 | 179.083188 | 3.40149 | 1.544297 | 1787.296 | 4.49 | 38.82088 | a-PEO | 1.478326 | 1209 | 0.139 | 114.5983 | 45.75295 | 38.80233 | 100.167 | 239.914
15165 | MEKBAH | 5.23285 | 0.237597 | 177.647149 | 3.40673 | 1.536033 | 1835.701 | 4.09 | 35.93041 | a-PEO | 1.518363 | 1209 | 0.139 | 113.6933 | 49.59825 | 37.81151 | 99.00256 | 240.2724
15166 | MEKDUC | 4.94918 | 0.357595 | 442.754875 | 3.68888 | 1.341648 | 1454.744 | 5.81 | 30.84904 | a-PEO | 1.203262 | 1209 | 0.139 | 111.474 | 41.60098 | 28.24955 | 98.23896 | 248.4242
15167 | METYIU | 7.46108 | 0.391251 | 1069.274833 | 4.86322 | 1.534185 | 1310.256 | 0 | 18.96403304 | a-PEO | 1.083752 | 1209 | 0.139 | 100.7004 | 36.8715 | 26.02383 | 90.21652 | 228.972
15168 | MEWNEH | 5.42515 | 0.230319 | 250.622402 | 3.64983 | 1.486412 | 2537.364 | 0.98 | 35.70067 | a-PEO | 2.09873 | 1209 | 0.139 | 128.9721 | 52.94586 | 46.71299 | 118.3787 | 235.6216
15169 | MEXJAC | 6.51326 | 0.638133 | 2190.537265 | 4.65771 | 1.398382 | 1729.375 | 0 | 27.74281 | a-PEO | 1.430418 | 1209 | 0.139 | 109.2724 | 38.07892 | 27.16345 | 96.83403 | 245.293
15170 | MIBMER | 8.80758 | 0.736483 | 2157.513425 | 7.78405 | 1.131491 | 713.8149 | 0 | 16.50869 | a-PEO | 0.5904176 | 1209 | 0.139 | 101.6539 | 35.14651 | 25.15824 | 89.97789 | 230.9991
15171 | MIBQAR | 15.10759 | 0.830863 | 2134.24873 | 7.94876 | 1.900622 | 589.1712 | 0 | 11.42557 | a-PEO | 0.4873211 | 1209 | 0.139 | 90.10194 | 30.84813 | 22.78692 | 79.80231 | 207.2931
15172 | MIBQAR01 | 15.09334 | 0.829239 | 2136.985083 | 7.95441 | 1.897481 | 589.8089 | 0 | 11.41622 | a-PEO | 0.4878485 | 1209 | 0.139 | 89.80981 | 30.72364 | 22.75582 | 79.54686 | 206.8629
15173 | MIBQAR02 | 15.07882 | 0.829713 | 2137.510815 | 7.95705 | 1.895026 | 590.3119 | 0 | 11.41761 | a-PEO | 0.4882646 | 1209 | 0.139 | 89.0856 | 30.52228 | 22.63546 | 79.02608 | 205.5548
15174 | MIBQAR03 | 15.08046 | 0.831412 | 2136.557679 | 7.94715 | 1.897593 | 591.0578 | 0 | 11.48866 | a-PEO | 0.4888816 | 1209 | 0.139 | 89.07677 | 30.48309 | 22.50223 | 78.99386 | 205.3859
15175 | MIBQAR04 | 15.06281 | 0.83238 | 2137.067079 | 7.95678 | 1.893079 | 591.3197 | 0 | 11.43092 | a-PEO | 0.4890982 | 1209 | 0.139 | 90.10375 | 30.89865 | 22.84383 | 79.85516 | 207.4487
15176 | MIBQAR05 | 15.07878 | 0.830624 | 2138.841342 | 7.95595 | 1.895283 | 592.0187 | 0 | 11.50083 | a-PEO | 0.4896764 | 1209 | 0.139 | 89.20764 | 30.55951 | 22.57204 | 78.98053 | 205.6257
15177 | MIBQAR06 | 15.07592 | 0.836648 | 2140.929535 | 7.95659 | 1.894772 | 592.3881 | 0 | 11.42327 | a-PEO | 0.4899819 | 1209 | 0.139 | 90.51057 | 30.99213 | 23.02627 | 80.13202 | 208.3219
15178 | MIBQAR07 | 15.06904 | 0.834857 | 2140.296953 | 7.95683 | 1.89385 | 592.8454 | 0 | 11.44343 | a-PEO | 0.4903601 | 1209 | 0.139 | 88.67433 | 30.32989 | 22.40262 | 78.68839 | 204.7997
15179 | MIBQAR08 | 15.06405 | 0.835814 | 2146.368983 | 7.95706 | 1.893168 | 593.2544 | 0 | 11.52399 | a-PEO | 0.4906984 | 1209 | 0.139 | 91.09754 | 31.22643 | 22.96685 | 80.75814 | 209.4629
15180 | MIBQAR10 | 15.04076 | 0.834198 | 2146.666824 | 7.96456 | 1.888461 | 594.347 | 0 | 11.50949 | a-PEO | 0.4916022 | 1209 | 0.139 | 90.46032 | 31.01439 | 22.98098 | 80.22287 | 208.2296
15181 | MIBQAR11 | 15.03541 | 0.834484 | 2146.769014 | 7.96187 | 1.888427 | 594.7672 | 0 | 11.52504325 | a-PEO | 0.4919497 | 1209 | 0.139 | 91.24329 | 31.28686 | 23.04641 | 80.91563 | 209.9553
15182 | MIBQAR12 | 15.03023 | 0.83207 | 2148.092782 | 7.95939 | 1.888365 | 595.2759 | 0 | 11.44431 | a-PEO | 0.4923705 | 1209 | 0.139 | 90.13255 | 30.88019 | 22.86471 | 79.87779 | 207.6264
15183 | MIBQAR13 | 15.02547 | 0.832598 | 2150.578411 | 7.95742 | 1.888234 | 595.599 | 0 | 11.47836 | a-PEO | 0.4926377 | 1209 | 0.139 | 89.67467 | 30.70415 | 22.62023 | 79.59128 | 206.831
15184 | MIBQAR14 | 15.01815 | 0.833264 | 2151.263333 | 7.96071 | 1.886534 | 596.2165 | 0 | 11.51332 | a-PEO | 0.4931485 | 1209 | 0.139 | 89.88974 | 30.80931 | 22.7998 | 79.68875 | 207.3237
15185 | MIBQAR15 | 15.01631 | 0.837627 | 2150.348779 | 7.96131 | 1.886161 | 596.3637 | 0 | 11.51631 | a-PEO | 0.4932702 | 1209 | 0.139 | 90.47009 | 31.03716 | 22.89759 | 80.13126 | 208.4141
15186 | MIBQAR16 | 15.01025 | 0.833745 | 2148.153131 | 7.9611 | 1.885449 | 596.992 | 0 | 11.55742 | a-PEO | 0.4937899 | 1209 | 0.139 | 90.28563 | 30.88584 | 22.72619 | 80.00947 | 207.9614
15187 | MIBQAR18 | 14.9999 | 0.836863 | 2150.385926 | 7.96708 | 1.882735 | 597.7296 | 0 | 11.52159 | a-PEO | 0.4944 | 1209 | 0.139 | 90.07085 | 30.87589 | 22.71404 | 79.83347 | 207.5981
15188 | MIBQAR19 | 14.98169 | 0.837786 | 2145.804325 | 7.9671 | 1.880445 | 598.6162 | 0 | 11.51114 | a-PEO | 0.4951333 | 1209 | 0.139 | 90.25987 | 30.94879 | 22.80368 | 79.95901 | 207.9922
15189 | MICCIM | 10.7374 | 0.582059 | 1266.599861 | 9.74979 | 1.101296 | 1041.4 | 0 | 16.4395 | a-PEO | 0.8613733 | 1209 | 0.139 | 94.67097 | 32.96756 | 24.41617 | 84.55826 | 216.4921
15190 | MICCUY | 6.25722 | 0.445693 | 1084.965726 | 5.65707 | 1.106088 | 1240.027 | 0.03 | 21.89195 | a-PEO | 1.025663 | 1209 | 0.139 | 106.1303 | 38.85259 | 26.57216 | 94.35834 | 239.9082
15191 | MICDEJ | 5.47717 | 0.441564 | 988.262835 | 4.50209 | 1.216584 | 1180.426 | 0 | 29.35727 | a-PEO | 0.976366 | 1209 | 0.139 | 104.4697 | 38.2242 | 27.36402 | 92.99235 | 235.4454
15192 | MICNES | 5.22596 | 0.504288 | 806.221456 | 3.22734 | 1.619278 | 972.0543 | 0.09 | 24.11678 | a-PEO | 0.8040152 | 1209 | 0.139 | 108.3787 | 40.8271 | 28.94954 | 96.33106 | 242.4778
15193 | MICNIW | 4.82166 | 0.440486 | 563.412705 | 2.7709 | 1.740106 | 1076.116 | 6.82 | 24.68542 | a-PEO | 0.8900877 | 1209 | 0.139 | 97.91934 | 45.53734 | 30.75917 | 90.97487 | 221.7649
15194 | MICNOC | 4.78165 | 0.417742 | 481.453781 | 2.89559 | 1.651356 | 1064.784 | 7.91 | 25.32645 | a-PEO | 0.8807143 | 1209 | 0.139 | 93.10831 | 45.03085 | 30.5763 | 86.67414 | 210.4565
15195 | MICNUI | 4.66843 | 0.427364 | 527.68919 | 2.87558 | 1.623474 | 1082.582 | 4.53 | 25.80996 | a-PEO | 0.8954355 | 1209 | 0.139 | 96.26852 | 46.96162 | 29.97301 | 89.16162 | 218.495
15196 | MICPAQ | 4.95326 | 0.460817 | 615.347645 | 2.99216 | 1.655413 | 1038.17 | 1.82 | 24.73219 | a-PEO | 0.8587015 | 1209 | 0.139 | 102.3942 | 41.93887 | 30.38634 | 93.15041 | 230.3852
15197 | MICPEU | 5.12907 | 0.452681 | 625.612624 | 2.95204 | 1.737466 | 1058.68 | 3.59 | 25.29205 | a-PEO | 0.8756654 | 1209 | 0.139 | 101.5027 | 48.59549 | 29.90523 | 93.3832 | 229.2941
15198 | MIDCAF | 11.10741 | 0.629715 | 1525.851596 | 9.8382 | 1.129008 | 853.2684 | 0 | 16.15977 | a-PEO | 0.7057638 | 1209 | 0.139 | 99.91268 | 34.77508 | 24.87902 | 88.61771 | 227.5803
15199 | MIDRAT | 4.2048 | 0.2639 | 115.44216 | 3.33834 | 1.259548 | 1263.487 | 0 | 29.63156 | a-PEO | 1.045068 | 1209 | 0.139 | 121.2277 | 52.06597 | 41.05546 | 96.53094 | 232.4776
15200 | MIDSEZ | 4.5902 | 0.309769 | 129.522082 | 2.92525 | 1.569165 | 1171.818 | 2.21 | 27.17228 | a-PEO | 0.969246 | 1209 | 0.139 | 102.2344 | 44.3815 | 37.94186 | 87.81133 | 205.7668
15201 | MIDSUP | 10.07574 | 0.69898 | 1668.495638 | 8.87881 | 1.134807 | 690.4425 | 0 | 16.94699 | a-PEO | 0.5710856 | 1209 | 0.139 | 102.0256 | 35.4489 | 25.57516 | 90.4259 | 231.5871
15202 | MIDSUP01 | 10.88215 | 0.712693 | 1650.832969 | 9.55664 | 1.1387 | 675.4127 | 0 | 16.54857 | a-PEO | 0.558654 | 1209 | 0.139 | 103.9532 | 35.94764 | 25.65166 | 92.10856 | 235.5282
15203 | MIFGEP | 5.99664 | 0.556174 | 1220.892637 | 4.9389 | 1.214165 | 1020.683 | 0 | 24.1503 | a-PEO | 0.8442376 | 1209 | 0.139 | 109.5438 | 39.46363 | 28.36418 | 97.33149 | 245.435
15204 | MIFGEP01 | 5.99775 | 0.556275 | 1220.514439 | 4.9327 | 1.215916 | 1020.683 | 0 | 24.12072 | a-PEO | 0.8442376 | 1209 | 0.139 | 109.624 | 39.58588 | 28.1795 | 97.20596 | 245.4236
15205 | MIFKUJ | 6.05079 | 0.563324 | 1644.176959 | 4.58023 | 1.321067 | 916.4247 | 0 | 21.92568 | a-PEO | 0.7580022 | 1209 | 0.139 | 108.2542 | 38.15679 | 26.63687 | 95.65936 | 244.199
15206 | MIFLIY | 9.88279 | 0.647472 | 1445.192185 | 8.82764 | 1.119528 | 758.1513 | 0 | 19.16583 | a-PEO | 0.6270896 | 1209 | 0.139 | 105.1753 | 36.94736 | 26.32233 | 93.32866 | 237.4005
15207 | MIFNUM | 6.11585 | 0.246707 | 316.710089 | 5.67624 | 1.077447 | 1553.081 | 0.03 | 32.16015 | a-PEO | 1.2846 | 1209 | 0.139 | 93.94458 | 43.54638 | 29.28397 | 87.81648 | 213.9151
15208 | MIFPUO | 6.70296 | 0.377468 | 758.330899 | 5.88092 | 1.139781 | 1134.544 | 0 | 33.16921 | a-PEO | 0.9384153 | 1209 | 0.139 | 98.38392 | 39.43615 | 27.23022 | 89.54815 | 223.5955
15209 | MIFQOJ | 7.14805 | 0.388472 | 836.627783 | 6.39591 | 1.117597 | 1065.713 | 0.03 | 32.27279 | a-PEO | 0.8814827 | 1209 | 0.139 | 86.56508 | 34.09382 | 23.68484 | 78.63584 | 199.0823
15210 | MIFROK | 6.3068 | 0.262752 | 405.981246 | 5.74769 | 1.097276 | 1444.966 | 0.27 | 35.12772 | a-PEO | 1.195174 | 1209 | 0.139 | 99.27541 | 43.71036 | 28.37318 | 91.05856 | 221.8032
15211 | MIFSAX | 6.24449 | 0.260675 | 400.872696 | 5.77613 | 1.081085 | 1466.946 | 0.13 | 41.41602 | a-PEO | 1.213355 | 1209 | 0.139 | 105.3787 | 44.96114 | 30.55326 | 94.87086 | 232.9156
15212 | MIFSUR | 6.18293 | 0.254918 | 381.764646 | 5.67653 | 1.089209 | 1484.908 | 0.2 | 38.30078 | a-PEO | 1.228212 | 1209 | 0.139 | 102.8323 | 45.15199 | 31.39409 | 94.97619 | 229.0153
15213 | MIFTEC | 6.21252 | 0.266143 | 400.667025 | 5.76844 | 1.076984 | 1493.42 | 0.13 | 36.90505 | a-PEO | 1.235253 | 1209 | 0.139 | 106.7141 | 46.80925 | 31.45172 | 97.90637 | 236.6374
15214 | MIFTIG | 6.1695 | 0.257828 | 374.712544 | 5.71241 | 1.080017 | 1513.496 | 0.07 | 31.87326 | a-PEO | 1.251858 | 1209 | 0.139 | 97.056 | 45.46162 | 28.6403 | 91.54745 | 219.3231
15215 | MIFTUS | 6.04963 | 0.237305 | 280.895162 | 5.68056 | 1.064971 | 1618.316 | 0 | 33.41518 | a-PEO | 1.338557 | 1209 | 0.139 | 100.7891 | 43.78569 | 29.80502 | 92.7943 | 226.847
15216 | MIFVEE | 6.09339 | 0.251267 | 321.372563 | 5.6432 | 1.079776 | 1547.182 | 0.12 | 33.1809 | a-PEO | 1.279721 | 1209 | 0.139 | 101.2847 | 45.86066 | 33.09364 | 94.00702 | 226.9749
15217 | MIGVON | 4.84375 | 0.279458 | 230.990698 | 2.49428 | 1.941943 | 1102.551 | 1.1 | 30.24115 | a-PEO | 0.9119525 | 1209 | 0.139 | 89.07643 | 69.54418 | 35.26626 | 93.73081 | 201.7113
15218 | MIHBAG | 4.75314 | 0.327171 | 585.34338 | 2.85433 | 1.665238 | 1283.516 | 0.09 | 25.41789 | a-PEO | 1.061635 | 1209 | 0.139 | 104.3741 | 44.63725 | 38.49228 | 100.2875 | 221.9469
15219 | MIHHAN | 15.25766 | 0.488524 | 1019.204721 | 2.90995 | 5.243272 | 1029.379 | 0 | 26.74615 | a-PEO | 0.8514302 | 1209 | 0.139 | 90.13978 | 48.59947 | 25.81137 | 82.30616 | 207.0112
15220 | MIHHER | 15.93256 | 0.515372 | 1081.3372 | 2.85919 | 5.572403 | 1007.553 | 0.01 | 31.18827 | a-PEO | 0.8333773 | 1209 | 0.139 | 104.8772 | 56.04675 | 30.05062 | 95.05955 | 234.3037
15221 | MIHHIU | 5.23059 | 0.235992 | 251.03033 | 3.49067 | 1.498449 | 1298.291 | 0.04 | 31.01035 | a-PEO | 1.073855 | 1209 | 0.139 | 111.1763 | 47.16717 | 35.74354 | 98.82084 | 244.4945
15222 | MIHHIV | 15.29838 | 0.540243 | 1003.499007 | 2.91097 | 5.255423 | 1007.475 | 0.06 | 31.81477 | a-PEO | 0.8333125 | 1209 | 0.139 | 103.8135 | 52.69349 | 27.40324 | 94.3589 | 235.183
15223 | MIHHOA | 4.98547 | 0.247756 | 225.370975 | 3.21821 | 1.549144 | 1314.578 | 0.39 | 32.85145 | a-PEO | 1.087327 | 1209 | 0.139 | 106.8989 | 52.65984 | 40.14245 | 101.6019 | 237.1046
15224 | MIHHUG | 5.15935 | 0.25741 | 251.551963 | 3.29973 | 1.563567 | 1304.732 | 0.04 | 32.13776 | a-PEO | 1.079183 | 1209 | 0.139 | 109.457 | 51.46993 | 38.99167 | 100.0557 | 242.2652
15225 | MIHLAR | 5.77868 | 0.241758 | 579.812874 | 4.92206 | 1.174037 | 1335.269 | 0.02 | 29.34589 | a-PEO | 1.104441 | 1209 | 0.139 | 104.4336 | 47.02353 | 29.41706 | 95.95625 | 234.3093
15226 | MIHLEV | 5.70252 | 0.31738 | 568.588032 | 3.69982 | 1.541297 | 1381.708 | 0.74 | 43.38555 | a-PEO | 1.142852 | 1209 | 0.139 | 114.1461 | 44.90609 | 33.28204 | 102.8974 | 247.1487
15227 | MIHLIZ | 5.21862 | 0.23666 | 394.272384 | 3.52165 | 1.481868 | 1343.846 | 0 | 36.09111 | a-PEO | 1.111535 | 1209 | 0.139 | 114.1814 | 56.99862 | 39.02065 | 104.539 | 239.0997
15228 | MIHLOF | 5.26092 | 0.241632 | 485.836283 | 3.78569 | 1.389686 | 1361.946 | 0 | 31.0886 | a-PEO | 1.126506 | 1209 | 0.139 | 110.1852 | 52.80592 | 33.5849 | 101.785 | 239.7446
15229 | MIHLUL | 4.76281 | 0.292097 | 198.15577 | 3.28084 | 1.451704 | 1420.759 | 4.06 | 32.75655 | a-PEO | 1.175152 | 1209 | 0.139 | 102.0981 | 44.06758 | 38.24274 | 90.13524 | 219.4932
15230 | MIHMAS | 5.75215 | 0.359955 | 577.002926 | 4.10839 | 1.400098 | 1403.653 | 0 | 32.0069 | a-PEO | 1.161003 | 1209 | 0.139 | 110.1173 | 42.51303 | 28.11143 | 97.90946 | 247.2242
15231 | MIHMEW | 5.92563 | 0.43576 | 847.716741 | 3.03678 | 1.951287 | 1471.844 | 0 | 44.61257 | a-PEO | 1.217407 | 1209 | 0.139 | 110.6693 | 44.77204 | 28.78311 | 98.7653 | 248.0548
15232 | MIJMAU | 6.68967 | 0.396012 | 1021.83639 | 5.56749 | 1.201559 | 1097.068 | 0 | 18.02167 | a-PEO | 0.9074176 | 1209 | 0.139 | 102.0982 | 36.98796 | 25.91727 | 91.06987 | 231.9678
15233 | MIJYEK | 5.3671 | 0.255329 | 447.334186 | 3.22254 | 1.665487 | 2493.134 | 0 | 31.08312 | a-PEO | 2.062146 | 1209 | 0.139 | 135.7883 | 52.62033 | 46.67038 | 122.6762 | 218.5447
15234 | MIKJAR | 5.99502 | 0.283423 | 484.98911 | 4.85131 | 1.235753 | 1960.364 | 0 | 29.73915 | a-PEO | 1.621475 | 1209 | 0.139 | 109.1736 | 42.02084 | 27.24107 | 97.37698 | 245.8735
15235 | MILROQ | 19.71714 | 0.763485 | 1579.700187 | 10.8344 | 1.819865 | 599.852 | 0 | 17.36149 | a-PEO | 0.4961555 | 1209 | 0.139 | 93.43515 | 32.02526 | 23.31465 | 82.78778 | 214.7021
15236 | MIMDAP | 4.29213 | 0.174497 | 46.910098 | 2.89437 | 1.482924 | 1963.452 | 1.29 | 40.8781 | a-PEO | 1.624029 | 1209 | 0.139 | 152.3243 | 63.29379 | 50.85164 | 123.0949 | 223.9518
15237 | MIMSOS | 11.1144 | 0.55821 | 1120.081076 | 9.75442 | 1.139422 | 985.9641 | 0.29 | 25.93648 | a-PEO | 0.8155204 | 1209 | 0.139 | 108.929 | 38.44267 | 26.96728 | 96.52478 | 245.4224
15238 | MIMSUY | 11.16343 | 0.565055 | 1121.902056 | 10.81199 | 1.032505 | 974.9256 | 0.37 | 25.49912 | a-PEO | 0.8063901 | 1209 | 0.139 | 108.9205 | 38.3968 | 26.92015 | 96.39019 | 245.3152
15239 | MIMVEJ | 4.71676 | 0.463673 | 605.271724 | 4.28533 | 1.100676 | 1303.957 | 0 | 31.34732 | a-PEO | 1.078542 | 1209 | 0.139 | 111.1158 | 38.09935 | 26.37214 | 97.46223 | 250.0306
15240 | MINCER | 3.80785 | 0.18818 | 49.415059 | 3.14835 | 1.209475 | 1980.317 | 0.58 | 40.40344 | a-PEO | 1.637979 | 1209 | 0.139 | 208.1176 | 40.38225 | 51.2931 | 101.2571 | 215.6444
15241 | MINCIX | 10.4943 | 0.828402 | 2087.991651 | 7.36608 | 1.424679 | 729.7148 | 0 | 23.28553 | a-PEO | 0.6035689 | 1209 | 0.139 | 108.0454 | 36.86776 | 26.18085 | 95.19545 | 243.5845
15242 | MINCUJ | 12.01283 | 0.831942 | 2000.8183 | 7.57315 | 1.58624 | 692.8709 | 0 | 19.26571 | a-PEO | 0.5730942 | 1209 | 0.139 | 107.0207 | 36.47294 | 26.01246 | 94.33983 | 241.6084
15243 | MINVUA | 6.89591 | 0.584176 | 1464.938943 | 6.55778 | 1.051562 | 1041.894 | 0 | 20.4397 | a-PEO | 0.8617816 | 1209 | 0.139 | 109.2141 | 37.47989 | 26.17472 | 96.05347 | 246.2603
15244 | MINVUA01 | 6.89591 | 0.583278 | 1464.676323 | 6.55778 | 1.051562 | 1041.894 | 0 | 20.30451 | a-PEO | 0.8617816 | 1209 | 0.139 | 109.1413 | 37.46311 | 26.18551 | 95.98645 | 246.0876
15245 | MIQLEE | 4.88305 | 0.273323 | 363.139466 | 2.77509 | 1.759601 | 1522.021 | 0.47 | 27.69716 | a-PEO | 1.258909 | 1209 | 0.139 | 106.7653 | 52.53885 | 31.92207 | 96.72709 | 235.9534
15246 | MIRLUU | 3.74254 | 0.191161 | 0.240167 | 2.70714 | 1.38247 | 2021.169 | 4.18 | 46.11501 | a-PEO | 1.671769 | 1209 | 0.139 | 275.8482 | 77.97994 | 65.33588 | 197.6145 | 246.2844
15247 | MITGIF | 4.17303 | 0.254874 | 36.078036 | 3.10283 | 1.344911 | 2280.884 | 7.12 | 41.7501 | a-PEO | 1.886587 | 1209 | 0.139 | 227.2474 | 61.86872 | 59.89536 | 114.7887 | 241.9176
15248 | MITGOL | 4.76638 | 0.344042 | 713.439217 | 3.82621 | 1.245718 | 2196.048 | 0.02 | 40.38389 | a-PEO | 1.816417 | 1209 | 0.139 | 111.3309 | 42.73025 | 28.42152 | 99.97366 | 248.7282
15249 | MITGUR | 3.70985 | 0.205212 | 0 | 2.69818 | 1.374945 | 2075.417 | 5.78 | 54.16878 | a-PEO | 1.716639 | 1209 | 0.139 | 271.984 | 80.26866 | 64.39222 | 193.1728 | 248.867
15250 | MITGUR01 | 3.70587 | 0.186632 | 0 | 2.68143 | 1.38205 | 2081.447 | 5.12 | 48.70648 | a-PEO | 1.721627 | 1209 | 0.139 | 276.8912 | 78.99695 | 65.06167 | 195.2621 | 245.3878
15251 | MITSEO | 8.8166 | 0.430986 | 1084.705416 | 5.02584 | 1.754254 | 1252.951 | 0 | 20.80615 | a-PEO | 1.036353 | 1209 | 0.139 | 105.0213 | 37.9393 | 26.33176 | 93.21059 | 237.6479
15252 | MITSIS | 7.96604 | 0.617927 | 1619.842892 | 6.5203 | 1.221729 | 1063.483 | 0.06 | 18.10322 | a-PEO | 0.8796384 | 1209 | 0.139 | 102.6358 | 36.25566 | 25.9151 | 91.21891 | 232.7345
15253 | MITTAL | 4.98774 | 0.283894 | 359.688818 | 3.97598 | 1.254468 | 1353.346 | 0.04 | 29.83427 | a-PEO | 1.119393 | 1209 | 0.139 | 109.0805 | 43.25606 | 27.80994 | 97.17414 | 245.5891
15254 | MIVNUB | 3.84269 | 0.144481 | 10.898825 | 3.06229 | 1.254842 | 2390.381 | 0 | 31.2685 | a-PEO | 1.977156 | 1209 | 0.139 | 218.6772 | 38.29783 | 46.56121 | 98.69216 | 197.5891
15255 | MIVPAJ | 3.25847 | 0.114233 | 0 | 2.54977 | 1.277947 | 2211.318 | 99.99 | 31.31093 | a-PEO | 1.829047 | 1209 | 0.139 | 94.86981 | 28.7896 | 22.44953 | 82.10895 | 97.95104
15256 | MIVPEN | 3.19171 | 0.101218 | 0 | 2.49759 | 1.277916 | 2331.655 | 99.99 | 28.94117 | a-PEO | 1.928581 | 1209 | 0.139 | 92.38774 | 28.93771 | 21.86426 | 80.62865 | 95.8427
15257 | MIVPIR | 3.2189 | 0.113305 | 0 | 2.48956 | 1.292959 | 2354.897 | 99.99 | 25.31424 | a-PEO | 1.947805 | 1209 | 0.139 | 91.96109 | 28.75381 | 21.76302 | 80.12523 | 95.47964
15258 | MIVWEU | 7.38717 | 0.373298 | 821.777297 | 5.36421 | 1.377122 | 1569.77 | 0.88 | 25.17085 | a-PEO | 1.298403 | 1209 | 0.139 | 104.1717 | 42.11286 | 27.46954 | 93.57263 | 235.2538
15259 | MIXKUB | 4.55803 | 0.21627 | 98.285263 | 2.95053 | 1.544817 | 1471.721 | 3.29 | 25.30131 | a-PEO | 1.217304 | 1209 | 0.139 | 85.34644 | 37.36357 | 34.19787 | 80.57535 | 163.069
15260 | MIXYEZ | 5.17246 | 0.540888 | 580.379126 | 3.75388 | 1.377897 | 1118.089 | 0 | 34.79042 | a-PEO | 0.9248051 | 1209 | 0.139 | 110.8947 | 39.49148 | 28.42882 | 97.60724706 | 248.081
15261 | MIXYID | 6.97459 | 0.632027 | 1580.873799 | 5.00942 | 1.392295 | 914.1036 | 0 | 32.42133 | a-PEO | 0.7560824 | 1209 | 0.139 | 108.4002 | 38.21653 | 27.02929 | 96.00992 | 244.5408
15262 | MIYGIL | 3.31102 | 0.192657 | 0 | 2.62928 | 1.259288 | 2608.695 | 100 | 29.47173 | a-PEO | 2.157729 | 1209 | 0.139 | 113.4282 | 24.74751 | 26.75468 | 80.17751 | 113.5177
15263 | MIYGOR | 6.66105 | 0.392372 | 828.407797 | 4.13382 | 1.611355 | 1614.401 | 0.72 | 22.36879 | a-PEO | 1.335319 | 1209 | 0.139 | 104.1906 | 40.60341 | 28.05269 | 93.88638 | 234.9073
15264 | MIYGUX | 6.46706 | 0.322533 | 580.607332 | 3.89035 | 1.662334 | 1364.849 | 0.42 | 22.12775 | a-PEO | 1.128907 | 1209 | 0.139 | 100.5192 | 39.71739 | 29.16017 | 89.92165 | 226.4175
15265 | MIYHAE | 4.37576 | 0.120907 | 39.337327 | 2.75116 | 1.590515 | 1930.683 | 4.21 | 28.70511 | a-PEO | 1.596926 | 1209 | 0.139 | 102.497 | 38.14329 | 30.00656 | 79.59353 | 128.187
15266 | MIZJUB | 6.38416 | 0.623815 | 1677.216599 | 5.998 | 1.064381 | 867.5345 | 0 | 18.56852 | a-PEO | 0.7175637 | 1209 | 0.139 | 105.0164 | 36.69273 | 26.42583 | 92.80381 | 237.2866
15267 | MIZKOW | 3.8316 | 0.138565 | 3.766234 | 3.43471 | 1.115553 | 1994.445 | 0 | 31.57678 | a-PEO | 1.649665 | 1209 | 0.139 | 209.4512 | 47.05194 | 52.13995 | 100.4611 | 232.3873
15268 | MIZPUI | 11.48015 | 0.825801 | 2037.249777 | 5.54799 | 2.069245 | 751.2614 | 0 | 28.3309 | a-PEO | 0.6213908 | 1209 | 0.139 | 106.008 | 36.65159 | 26.33293 | 93.57077 | 239.1896
15269 | MOBBIO | 5.66644 | 0.605991 | 2151.668922 | 4.51564 | 1.254848 | 981.2797 | 0 | 14.41402 | a-PEO | 0.8116457 | 1209 | 0.139 | 90.06403 | 30.84087 | 25.87586 | 79.63561 | 202.24
15270 | MOBBOU | 3.5054 | 0.210224 | 0 | 2.64498 | 1.325303 | 2121.138 | 33.8 | 30.08482 | a-PEO | 1.754456 | 1209 | 0.139 | 120.2811 | 26.13481 | 28.45881 | 78.87704 | 120.0194
15271 | MOCHES | 3.64396 | 0.212596 | 0 | 2.54304 | 1.432915 | 2573.194 | 0.28 | 43.68993 | a-PEO | 2.128365 | 1209 | 0.139 | 272.7713 | 83.2145 | 63.03744 | 203.8243 | 237.5643
15272 | MOCHIW | 3.62374 | 0.204412 | 0 | 2.54535 | 1.423671 | 2631.119 | 0.46 | 42.10573 | a-PEO | 2.176277 | 1209 | 0.139 | 257.4111 | 80.69513 | 59.77269 | 194.9248 | 225.8803
15273 | MOCHOC | 3.5426 | 0.195207 | 0 | 2.53709 | 1.396324 | 2806.747 | 1.16 | 33.99573 | a-PEO | 2.321545 | 1209 | 0.139 | 136.6063 | 43.44224 | 32.15858 | 108.1332 | 132.5266
15274 | MOCHUI | 3.53747 | 0.192753 | 0 | 2.52275 | 1.402228 | 2875.327 | 1.08 | 31.9915 | a-PEO | 2.378268 | 1209 | 0.139 | 118.8132 | 37.70569 | 28.02209 | 94.37838 | 118.0572
15275 | MOCJAQ | 3.4728 | 0.182626 | 0 | 2.46916 | 1.40647 | 3050.976 | 50.23 | 32.79648 | a-PEO | 2.523553 | 1209 | 0.139 | 118.4029 | 37.99889 | 27.9389 | 96.29386 | 117.6142
15276 | MOCJEU | 3.45233 | 0.178403 | 0 | 2.46805 | 1.398809 | 3103.076 | 50.61 | 31.93784 | a-PEO | 2.566647 | 1209 | 0.139 | 111.0645 | 35.71959 | 26.22242 | 91.08106 | 111.5443
15277 | MOCJIY | 3.43251 | 0.199277 | 0 | 2.42738 | 1.41408 | 3201.144 | 50.59 | 27.91723 | a-PEO | 2.647762 | 1209 | 0.139 | 97.75911 | 31.31165 | 23.08779 | 76.54831 | 100.4473
15278 | MOCKAR | 10.84435 | 0.827593 | 2191.721113 | 6.73283 | 1.610667 | 748.6095 | 0 | 16.94874 | a-PEO | 0.6191973 | 1209 | 0.139 | 101.7059 | 35.08461 | 25.14711 | 89.91396 | 231.098
15279 | MOCKEV | 10.91306 | 0.79068 | 2162.376832 | 6.61562 | 1.64959 | 767.8246 | 0 | 15.56087 | a-PEO | 0.6350906 | 1209 | 0.139 | 99.99689 | 34.53637 | 24.96918 | 88.57266 | 227.6815
15280 | MODDEP | 3.3093 | 0.105088 | 0 | 2.69903 | 1.226107 | 1969.586 | 99.99 | 41.19771 | a-PEO | 1.629103 | 1209 | 0.139 | 139.2426 | 42.56849 | 32.88878 | 108.3714 | 134.5563
15281 | MODMOH | 4.80016 | 0.22292 | 242.554013 | 2.61164 | 1.837987 | 1667.936 | 0.35 | 22.60553 | a-PEO | 1.3796 | 1209 | 0.139 | 58.83414 | 35.58763 | 23.89014 | 65.8227 | 111.5342
15282 | MODMUN | 4.80445 | 0.208252 | 288.555742 | 2.55842 | 1.877897 | 1709.882 | 2.93 | 23.80174 | a-PEO | 1.414294 | 1209 | 0.139 | 59.45982 | 38.88401 | 25.27091 | 69.69378 | 119.7948
15283 | MODNAU | 4.86966 | 0.276461 | 536.077848 | 3.5837 | 1.358836 | 1617.663 | 0 | 18.40141 | a-PEO | 1.338018 | 1209 | 0.139 | 84.82822 | 30.40432 | 30.13758 | 74.32256 | 169.1177
15284 | MODNEY | 4.24468 | 0.177751 | 83.187525 | 3.58274 | 1.184758 | 1706.492 | 0 | 24.78821 | a-PEO | 1.41149 | 1209 | 0.139 | 78.18609 | 33.33828 | 27.59443 | 68.47565 | 166.4638
15285 | MODNIC | 5.24657 | 0.467884 | 1305.884813 | 3.69522 | 1.419826 | 1358.644 | 0 | 14.42294 | a-PEO | 1.123775 | 1209 | 0.139 | 77.37571 | 26.00229 | 25.03198 | 66.19288 | 167.0402
15286 | MODNOI | 4.69367 | 0.291638 | 614.498181 | 3.76327 | 1.247232 | 1596.905 | 3.02 | 18.40429 | a-PEO | 1.320848 | 1209 | 0.139 | 85.06278 | 32.27798 | 28.23131 | 73.75882 | 178.1466
15287 | MODNUO | 4.66372 | 0.290935 | 570.691639 | 3.69734 | 1.261372 | 1605.322 | 4 | 18.43273 | a-PEO | 1.327809 | 1209 | 0.139 | 90.86831 | 32.45526 | 30.45364 | 76.45007 | 181.9099
15288 | MODPAW | 5.25387 | 0.212322 | 234.878104 | 2.47063 | 2.12653 | 1679.403 | 4.75 | 21.34773 | a-PEO | 1.389084 | 1209 | 0.139 | 62.60935 | 34.62206 | 23.59747 | 70.37918 | 106.8601
15289 | MODPEA | 5.29068 | 0.203818 | 250.279503 | 2.46235 | 2.14863 | 1671.475 | 5.06 | 20.77526 | a-PEO | 1.382527 | 1209 | 0.139 | 62.35691 | 34.25737 | 23.29626 | 71.6121 | 105.8064
15290 | MOFBIU | 4.73204 | 0.225609 | 295.152489 | 4.05435 | 1.167151 | 1351.529 | 0 | 26.6762 | a-PEO | 1.11789 | 1209 | 0.139 | 106.7961 | 44.89822 | 26.59299 | 95.48863 | 241.5319
15291 | MOFKUO | 10.06674 | 0.575006 | 1470.584185 | 5.89372 | 1.708045 | 775.2685 | 0.25 | 16.88998 | a-PEO | 0.6412477 | 1209 | 0.139 | 94.07083 | 33.83486 | 24.66721 | 84.24566 | 215.6719
15292 | MOFLAV | 10.54329 | 0.498362 | 1120.908348 | 3.57347 | 2.950435 | 796.7045 | 0.07 | 27.88916 | a-PEO | 0.6589781 | 1209 | 0.139 | 91.74146 | 35.54918 | 27.148 | 83.31327 | 206.0513
15293 | MOGMIE | 4.37886 | 0.160159 | 117.430736 | 2.72877 | 1.604701 | 1806.154 | 15.53 | 46.01492 | a-PEO | 1.493924 | 1209 | 0.139 | 178.4209 | 67.92713 | 58.79972 | 177.408 | 247.3923
15294 | MOGNAY | 5.98746 | 0.447789 | 906.351187 | 4.8264 | 1.240564 | 1483.544 | 0 | 27.30428 | a-PEO | 1.227084 | 1209 | 0.139 | 107.6017 | 37.99685 | 27.59116 | 94.38177 | 240.7634
15295 | MOGVAG | 3.88706 | 0.128119 | 9.153048 | 2.64725 | 1.468339 | 2028.809 | 3.95 | 35.93941 | a-PEO | 1.678089 | 1209 | 0.139 | 113.3914 | 41.91464 | 34.27989 | 99.70823 | 145.4185
15296 | MOGXUB | 4.66693 | 0.202087 | 166.878431 | 3.60148 | 1.295837 | 2837.601 | 0 | 46.76214 | a-PEO | 2.347065 | 1209 | 0.139 | 138.6941 | 59.32773 | 49.20823 | 121.991 | 247.5179
15297 | MOGYAI | 4.73161 | 0.182265 | 146.598338 | 3.28293 | 1.441277 | 3105.535 | 6.83 | 38.18725 | a-PEO | 2.568681 | 1209 | 0.139 | 160.3841 | 56.45553 | 43.91687 | 116.0258 | 238.5677
15298 | MOHSEJ | 4.90247 | 0.27742 | 239.064236 | 2.49368 | 1.965958 | 1584.165 | 4.06 | 26.47377 | a-PEO | 1.31031 | 1209 | 0.139 | 98.58311 | 47.91435 | 38.87879 | 98.00469 | 175.8152
15299 | MOJJUR | 4.35468 | 0.262069 | 188.641882 | 3.08683 | 1.410729 | 1316.046 | 0.06 | 30.08142 | a-PEO | 1.088541 | 1209 | 0.139 | 94.32236 | 33.28508 | 32.51765 | 79.2124 | 184.5687
15300 | MOLKAB | 6.21836 | 0.556599 | 1264.821013 | 5.45282 | 1.140393 | 1190.037 | 0 | 28.41045 | a-PEO | 0.9843152 | 1209 | 0.139 | 110.4419 | 39.00017 | 27.01442 | 97.58571 | 248.3983
15301 | MOLRIP | 5.54234 | 0.263798 | 687.310467 | 3.55384 | 1.559536 | 2010.551 | 0 | 32.88237 | a-PEO | 1.662987 | 1209 | 0.139 | 105.2362 | 41.32183 | 29.13693 | 95.90923 | 234.5026
15302 | MOPQIT | 5.0132 | 0.307815 | 520.412561 | 3.85656 | 1.299915 | 1336.881 | 0 | 22.90829 | a-PEO | 1.105774 | 1209 | 0.139 | 90.66749 | 38.05202 | 31.42835 | 81.76129 | 199.7272
15303 | MOQSIV | 3.87036 | 0.0904527 | 0 | 2.48387 | 1.558197 | 1442.494 | 18.15 | 30.0303 | a-PEO | 1.193129 | 1209 | 0.139 | 94.19101 | 31.84061 | 22.55282 | 78.81116 | 98.5247
15304 | MOSDUT | 5.00847 | 0.451771 | 1077.97483 | 4.17233 | 1.200401 | 1121.813 | 0.39 | 21.35055 | a-PEO | 0.9278849 | 1209 | 0.139 | 105.5585 | 37.76495 | 27.15913 | 93.44804 | 237.4583
15305 | MOSGIM | 3.50118 | 0.14138 | 0 | 2.73921 | 1.278171 | 1581.023 | 67.01 | 34.21575 | a-PEO | 1.307712 | 1209 | 0.139 | 138.6462 | 37.54301 | 32.64133 | 88.34861 | 134.134
15306 | MOTMAK | 5.72133 | 0.562638 | 1212.566282 | 5.32598 | 1.07423 | 997.4667 | 0 | 69.30888 | a-PEO | 0.8250345 | 1209 | 0.139 | 111.2835 | 38.39218 | 26.5111 | 97.90661 | 250.2366
15307 | MOVFOU | 4.47157 | 0.225231 | 189.850884 | 3.38291 | 1.321812 | 1260.552 | 0 | 31.82569 | a-PEO | 1.04264 | 1209 | 0.139 | 114.0601 | 52.72594 | 39.3956 | 103.3412 | 240.9222
15308 | MOXDIN01 | 6.88461 | 0.615412 | 1752.681439 | 5.6165 | 1.225783 | 939.1016 | 0 | 21.55106 | a-PEO | 0.776759 | 1209 | 0.139 | 100.427 | 35.52259 | 25.83602 | 89.44821 | 227.751
15309 | MOXDOT | 6.77584 | 0.418434 | 931.432258 | 4.90421 | 1.381637 | 994.9345 | 0.08 | 23.08727 | a-PEO | 0.82294 | 1209 | 0.139 | 103.8881 | 39.08446 | 26.77533 | 92.79152 | 235.0424
15310 | MOXDOT01 | 6.98824 | 0.554559 | 1288.08309 | 4.88579 | 1.430319 | 920.3579 | 0 | 23.24527 | a-PEO | 0.7612555 | 1209 | 0.139 | 102.4053 | 37.09843 | 26.39886 | 91.02295 | 231.9743
15311 | MOXJOZ | 10.23268 | 0.523151 | 1113.698128 | 2.89449 | 3.535227 | 966.5708 | 0 | 19.54439 | a-PEO | 0.7994796 | 1209 | 0.139 | 90.22334 | 56.71587 | 29.65315 | 86.11728 | 204.0692
15312 | MOXKAN | 5.24035 | 0.271267 | 300.84812 | 3.78554 | 1.384307 | 1492.602 | 0.27 | 30.59747 | a-PEO | 1.234576 | 1209 | 0.139 | 103.9213 | 43.91522 | 31.47066 | 93.35777 | 230.8695
15313 | MOXNUJ | 7.33692 | 0.649617 | 1632.985667 | 7.13556 | 1.028219 | 746.0984 | 0.04 | 19.59449 | a-PEO | 0.6171202 | 1209 | 0.139 | 101.9913 | 35.71272 | 26.85855 | 90.67674 | 229.962
15314 | MOXPEV | 5.7432 | 0.387935 | 795.4384 | 3.80242 | 1.510407 | 1128.357 | 0.5 | 22.25602 | a-PEO | 0.9332978 | 1209 | 0.139 | 105.219 | 39.70793 | 28.60902 | 93.47345 | 235.9961
15315 | MOXPIZ | 10.81058 | 0.659197 | 1660.317947 | 10.12401 | 1.067816 | 637.2661 | 0.3 | 18.81982 | a-PEO | 0.5271018 | 1209 | 0.139 | 100.093 | 34.7812 | 25.50267 | 88.88157 | 227.1095
15316 | MOXPOF | 6.00584 | 0.475917 | 926.531211 | 3.2874 | 1.826927 | 975.6719 | 0 | 28.03159 | a-PEO | 0.8070074 | 1209 | 0.139 | 109.9958 | 39.78055 | 27.79082 | 96.00947 | 244.0983
15317 | MOXPUL | 12.29446 | 0.628516 | 1467.586517 | 11.95813 | 1.028126 | 744.5156 | 0 | 22.02008 | a-PEO | 0.6158111 | 1209 | 0.139 | 79.01139 | 28.55509 | 21.63551 | 70.82889 | 184.1044
15318 | MOYMET | 9.12886 | 0.446667 | 1035.561426 | 8.44595 | 1.080857 | 1001.869 | 0 | 20.67499 | a-PEO | 0.8286762 | 1209 | 0.139 | 96.17843 | 36.13066 | 26.4818 | 87.30119 | 217.9145
15319 | MOYNEU | 4.54965 | 0.191791 | 46.223321 | 3.36595 | 1.351669 | 1329.156 | 0 | 35.9057 | a-PEO | 1.099384 | 1209 | 0.139 | 147.049 | 60.25577 | 47.89748 | 99.5345 | 231.0089
15320 | MOYYEF | 7.68803 | 0.611419 | 1744.692788 | 7.36383 | 1.044026 | 950.2373 | 0 | 20.01587 | a-PEO | 0.7859697 | 1209 | 0.139 | 103.4828 | 36.03582 | 25.65023 | 91.59064 | 234.6135
15321 | MOYYIJ | 12.42053 | 0.722119 | 2092.006407 | 9.37647 | 1.324649 | 730.5859 | 0 | 22.87721 | a-PEO | 0.6042894 | 1209 | 0.139 | 97.12409 | 33.46226 | 24.55998 | 86.26538 | 221.4425
15322 | MOZFIR | 3.96385 | 0.136537 | 2.118365 | 2.95905 | 1.339568 | 2331.348 | 6.56 | 29.64032 | a-PEO | 1.928328 | 1209 | 0.139 | 121.3177 | 29.27662 | 30.2394 | 82.98893 | 127.0802
15323 | MUBZOA | 18.72717 | 0.836463 | 1948.149286 | 7.12 | 2.630221 | 441.6326 | 0 | 15.6371 | a-PEO | 0.3652875 | 1209 | 0.139 | 92.88148 | 31.83953 | 23.29565 | 82.29446 | 213.0392
15324 | MUBZUG | 18.63539 | 0.837025 | 1898.618472 | 7.90998 | 2.355934 | 469.4863 | 0 | 16.13055 | a-PEO | 0.3883262 | 1209 | 0.139 | 95.38865 | 32.75511 | 23.97062 | 84.45415 | 218.1403
15325 | MUCLOM | 10.2217 | 0.522009 | 1114.106446 | 2.85574 | 3.579352 | 827.3875 | 0 | 21.09702 | a-PEO | 0.6843569 | 1209 | 0.139 | 95.74992 | 59.58676 | 30.87959 | 91.3983 | 214.7408
15326 | MUDLIH | 9.95261 | 0.289601 | 586.359653 | 2.53081 | 3.932579 | 1999.505 | 0.49 | 28.17597 | a-PEO | 1.65385 | 1209 | 0.139 | 85.83182 | 63.13026 | 33.85933 | 87.10879 | 193.8773
15327 | MUDLON | 10.7008 | 0.702415 | 1847.86867 | 8.31085 | 1.28757 | 628.4011 | 0.01 | 24.78724 | a-PEO | 0.5197693 | 1209 | 0.139 | 100.0059 | 34.99883 | 25.40195 | 88.58485 | 227.0529
15328 | MUDTAH | 18.89369 | 0.850822 | 2071.157726 | 6.63386 | 2.848069 | 562.1479 | 0 | 16.2313 | a-PEO | 0.4649693 | 1209 | 0.139 | 100.8611 | 34.65161 | 24.95074 | 89.16338 | 229.316
15329 | MUDTEL | 19.09514 | 0.844985 | 2066.749453 | 6.59272 | 2.896398 | 559.2779 | 0 | 15.04426 | a-PEO | 0.4625954 | 1209 | 0.139 | 100.0561 | 34.32382 | 24.7541 | 88.45883 | 227.6342
15330 | MUFHUR | 3.42 | 0.169499 | 0 | 2.6944 | 1.269299 | 2054.603 | 65.82 | 65.03119 | a-PEO | 1.699423 | 1209 | 0.139 | 291.7787 | 69.11853 | 66.28449 | 231.4097 | 250.2186
15331 | MUFJAZ | 3.29919 | 0.147005 | 0 | 2.44779 | 1.347824 | 2135.351 | 100 | 56.51171 | a-PEO | 1.766212 | 1209 | 0.139 | 288.6642 | 92.88639 | 64.4723 | 237.9339 | 248.6827
15332 | MUFJAZ01 | 3.39058 | 0.155887 | 0 | 2.67319 | 1.268365 | 2135.171 | 100 | 42.95947 | a-PEO | 1.766064 | 1209 | 0.139 | 196.1153 | 50.54895 | 46.35817 | 162.7047 | 178.9945
15333 | MUFJED | 3.41421 | 0.163313 | 0 | 2.67066 | 1.278414 | 2290.087 | 70.28 | 55.91217 | a-PEO | 1.8942 | 1209 | 0.139 | 290.9285 | 72.28582 | 67.02052 | 238.5819 | 249.6169
15334 | MUGFOK | 5.96918 | 0.41697 | 952.355099 | 4.1656 | 1.43297 | 1031.477 | 0 | 20.5852 | a-PEO | 0.8531655 | 1209 | 0.139 | 104.2597 | 38.17291 | 26.65805 | 92.87753 | 236.178
15335 | MUJRIT | 6.24947 | 0.374423 | 860.427569 | 5.12409 | 1.219625 | 1306.455 | 0.17 | 21.10842 | a-PEO | 1.080608 | 1209 | 0.139 | 102.5125 | 37.84946 | 27.05036 | 92.30239 | 232.0249
15336 | MUKRIU | 4.8773 | 0.194928 | 209.96208 | 2.90646 | 1.678089 | 1764.748 | 0.27 | 39.63977 | a-PEO | 1.459676 | 1209 | 0.139 | 134.895 | 56.73367 | 51.77809 | 124.8246 | 239.9396
15337 | MULQOA | 5.82935 | 0.569577 | 1794.247605 | 5.12372 | 1.137718 | 1291.885 | 0 | 20.81933 | a-PEO | 1.068557 | 1209 | 0.139 | 107.0173 | 37.21045 | 26.1298 | 94.60208 | 241.7375
15338 | MULXOH | 5.40379 | 0.505364 | 1294.729299 | 4.11586 | 1.312919 | 1208.756 | 0 | 29.31476 | a-PEO | 0.9997985 | 1209 | 0.139 | 108.6646 | 38.47517 | 26.81642 | 96.33004 | 244.7267
15339 | MUNPAN | 7.42883 | 0.65531 | 1737.437254 | 6.43303 | 1.154795 | 851.3163 | 0 | 25.79004 | a-PEO | 0.7041492 | 1209 | 0.139 | 105.2128 | 36.50264 | 25.98465 | 93.02146 | 237.9292
15340 | MUPYIG | 3.46744 | 0.118022 | 0 | 2.40351 | 1.442657 | 2412.548 | 50 | 39.16005 | a-PEO | 1.995491 | 1209 | 0.139 | 116.415 | 39.253 | 27.57106 | 97.14783 | 116.2531
15341 | MUPYUS | 3.48335 | 0.0694633 | 0 | 2.65632 | 1.311344 | 2270.89 | 59.34 | 14.85301 | a-PEO | 1.878321 | 1209 | 0.139 | 91.79203 | 30.87561 | 21.72405 | 80.39796 | 95.33579
15342 | MURCAD | 4.60111 | 0.534794 | 695.817646 | 3.76823 | 1.221027 | 1187.526 | 0 | 26.82906 | a-PEO | 0.9822386 | 1209 | 0.139 | 112.6302 | 38.54419 | 28.83975 | 97.21738 | 246.8402
15343 | MURCIL | 8.29917 | 0.361696 | 850.999417 | 7.10888 | 1.167437 | 1544.409 | 1.29 | 15.35572 | a-PEO | 1.277427 | 1209 | 0.139 | 88.01827 | 33.07714 | 24.45538 | 79.93155 | 203.0518
15344 | MURCOR | 8.10583 | 0.347808 | 812.987599 | 6.88134 | 1.177944 | 1584.364 | 1.28 | 15.44757 | a-PEO | 1.310475 | 1209 | 0.139 | 88.94158 | 33.62335 | 24.26201 | 80.92163 | 205.0432
15345 | MURNIX | 3.37757 | 0.103676 | 0 | 2.5632 | 1.317716 | 2348.301 | 99.99 | 37.2595 | a-PEO | 1.94235 | 1209 | 0.139 | 96.25202 | 31.41463 | 22.77387 | 82.55112 | 99.21469
15346 | MURTUO | 5.36071 | 0.282824 | 566.955452 | 4.16389 | 1.287428 | 2007.845 | 0.26 | 38.19548 | a-PEO | 1.660749 | 1209 | 0.139 | 105.5499 | 40.04646 | 27.74347 | 95.32138 | 237.9447
15347 | MUSCIN | 9.38658 | 0.662072 | 1636.190432 | 7.66741 | 1.224218 | 993.1604 | 0 | 34.59241 | a-PEO | 0.8214726 | 1209 | 0.139 | 106.8574 | 37.37929 | 27.02061 | 94.83471 | 240.6264
15348 | MUTVUT | 4.81469 | 0.171311 | 115.467588 | 3.76296 | 1.279495 | 1367.294 | 0.1 | 30.02365 | a-PEO | 1.13093 | 1209 | 0.139 | 107.3933 | 43.29211 | 28.62047 | 95.53288 | 240.5317
15349 | MUTZUX | 6.86347 | 0.636912 | 1739.56878 | 5.77002 | 1.189505 | 1414.777 | 0.53 | 29.77454 | a-PEO | 1.170204 | 1209 | 0.139 | 101.2332 | 35.46482 | 26.39513 | 90.14327 | 228.8474
15350 | MUVGOA | 5.03839 | 0.493112 | 476.625771 | 3.5374 | 1.42432 | 993.7021 | 0 | 29.9986 | a-PEO | 0.8219207 | 1209 | 0.139 | 108.9143 | 39.32995 | 27.96958 | 95.80102 | 244.1777
15351 | MUVGUG | 5.3049 | 0.5108 | 826.098891 | 3.8372 | 1.382492 | 980.1995 | 0 | 29.3609 | a-PEO | 0.8107523 | 1209 | 0.139 | 109.5484 | 39.24702 | 26.95986 | 96.75628 | 246.7175
15352 | MUVHAN | 5.19525 | 0.507185 | 635.673445 | 3.68882 | 1.408377 | 984.3841 | 0 | 29.26638 | a-PEO | 0.8142135 | 1209 | 0.139 | 109.6389 | 39.747 | 27.8375 | 96.98627 | 246.5863
15353 | MUVHER | 5.24679 | 0.513823 | 813.803259 | 3.7317 | 1.406005 | 976.5876 | 0 | 29.00475 | a-PEO | 0.8077647 | 1209 | 0.139 | 109.2364 | 39.20103 | 27.13173 | 96.5571 | 246.0006
15354 | MUVJIX | 5.57567 | 0.414444 | 1011.484584 | 4.9751 | 1.120715 | 1425.89 | 0 | 26.88187 | a-PEO | 1.179396 | 1209 | 0.139 | 107.0321 | 38.02464 | 26.33961 | 94.64418 | 241.9719
15355 | MUWQEB | 15.66484 | 0.763006 | 1659.748319 | 9.57746 | 1.635594 | 722.9476 | 0 | 20.31559 | a-PEO | 0.5979715 | 1209 | 0.139 | 106.471 | 36.83865 | 26.27078 | 94.04566 | 240.6822
15356 | MUXHIW01 | 3.39894 | 0.136146 | 0 | 2.68407 | 1.266338 | 1990.569 | 100 | 42.08577 | a-PEO | 1.646459 | 1209 | 0.139 | 204.7707 | 48.8882 | 48.35096 | 168.2934 | 185.5956
15357 | MUXHUI01 | 3.32627 | 0.124805 | 0 | 2.62136 | 1.26891 | 2073.129 | 100 | 44.77957 | a-PEO | 1.714747 | 1209 | 0.139 | 238.336 | 62.58526 | 56.32681 | 202.2295 | 210.8314
15358 | MUXJAQ01 | 3.26988 | 0.117503 | 0 | 2.57434 | 1.270182 | 2163.937 | 99.99 | 34.43386 | a-PEO | 1.789857 | 1209 | 0.139 | 100.9606 | 29.37984 | 23.88893 | 87.01073 | 103.0901
15359 | MUXJAQ02 | 3.29247 | 0.119832 | 0 | 2.59697 | 1.267812 | 2146.415 | 99.99 | 35.47317 | a-PEO | 1.775364 | 1209 | 0.139 | 106.0099 | 29.62084 | 25.08107 | 91.55758 | 107.3168
15360 | MUZGAQ | 8.01686 | 0.336585 | 784.330294 | 3.8968 | 2.057293 | 1887.479 | 0.18 | 46.51938 | a-PEO | 1.56119 | 1209 | 0.139 | 115.8312 | 50.01874 | 35.88331 | 105.8757 | 247.8961
15361 | MUZHUL | 4.32673 | 0.556848 | 1164.825059 | 3.84006 | 1.126735 | 1194.426 | 0 | 26.24262 | a-PEO | 0.9879455 | 1209 | 0.139 | 110.0186 | 38.26827 | 26.6735 | 96.87123 | 247.6236
15362 | NABCEA | 5.43965 | 0.410176 | 707.634301 | 4.08712 | 1.330925 | 1058.874 | 1.66 | 27.48941 | a-PEO | 0.8758263 | 1209 | 0.139 | 106.5482 | 40.95819 | 28.64755 | 95.85994 | 239.4502
15363 | NABCIE | 3.55623 | 0.14601 | 0 | 2.59798 | 1.368844 | 1293.982 | 32.41 | 35.8981 | a-PEO | 1.070291 | 1209 | 0.139 | 115.0457 | 35.61637 | 27.98199 | 90.27955 | 118.2079
15364 | NABMUA | 6.23863 | 0.590641 | 1296.150301 | 6.07262 | 1.027337 | 1119.378 | 0 | 22.30289 | a-PEO | 0.9258713 | 1209 | 0.139 | 109.7085 | 38.3673 | 26.42417 | 96.65246 | 247.213
15365 | NABMUA01 | 6.23732 | 0.597184 | 1295.850222 | 6.06717 | 1.028044 | 1122.126 | 0 | 22.36454 | a-PEO | 0.9281442 | 1209 | 0.139 | 109.8933 | 38.39151 | 26.50662 | 96.82042 | 247.5695
15366 | NABNUA | 4.40845 | 0.203096 | 57.567889 | 2.88021 | 1.5306 | 1435.6 | 0.74 | 29.72656 | a-PEO | 1.187427 | 1209 | 0.139 | 84.34857 | 49.21062 | 37.31505 | 87.78481 | 162.7669
15367 | NACVUI | 4.77526 | 0.402425 | 627.010083 | 3.80831 | 1.253905 | 1158.254 | 0 | 26.44459 | a-PEO | 0.9580266 | 1209 | 0.139 | 110.1628 | 40.49342 | 28.06263 | 97.11165 | 246.2477
15368 | NACYOG | 5.74941 | 0.398448 | 876.058505 | 4.06197 | 1.415424 | 1461.932 | 0.1 | 27.94134 | a-PEO | 1.209207 | 1209 | 0.139 | 108.4997 | 40.27673 | 27.46511 | 96.79153 | 244.3352
15369 | NACYUM | 5.55428 | 0.377552 | 794.627956 | 3.97006 | 1.399042 | 1386.53 | 0 | 29.15755 | a-PEO | 1.14684 | 1209 | 0.139 | 108.9392 | 40.56141 | 27.39582 | 97.13046 | 245.1069
15370 | NADZEZ | 4.52715 | 0.402341 | 555.195164 | 3.99796 | 1.132365 | 1634.509 | 0 | 30.7984 | a-PEO | 1.351951 | 1209 | 0.139 | 110.9808 | 38.64427 | 26.4899 | 97.43206 | 249.7143
15371 | NADZID | 5.01289 | 0.472316 | 813.26282 | 4.70268 | 1.065965 | 1567.537 | 0 | 26.71795 | a-PEO | 1.296557 | 1209 | 0.139 | 110.9545 | 38.31276 | 26.39876 | 97.39395 | 249.7022
15372 | NAGBUU | 4.53887 | 0.213687 | 384.668494 | 4.18459 | 1.084663 | 1746.632 | 0 | 33.1638 | a-PEO | 1.444692 | 1209 | 0.139 | 111.4864 | 44.47255 | 27.61455 | 99.83671 | 249.834
15373 | NAGQET | 6.32737 | 0.353916 | 722.581218 | 4.10631 | 1.54089 | 1168.196 | 0 | 30.8793 | a-PEO | 0.9662501 | 1209 | 0.139 | 103.691 | 44.3169 | 29.47222 | 93.85388 | 231.4378
15374 | NAJGAH | 3.37262 | 0.0704736 | 0 | 2.70314 | 1.247668 | 1809.63 | 99.99 | 36.91654 | a-PEO | 1.496799 | 1209 | 0.139 | 97.53638 | 32.05433 | 23.07725 | 84.72338 | 100.2078
15375 | NAJMIV | 7.40421 | 0.333904 | 579.401803 | 4.16757 | 1.776625 | 1171.331 | 0 | 28.59375 | a-PEO | 0.9688428 | 1209 | 0.139 | 100.1891 | 44.96642 | 30.57105 | 93.3551 | 223.2513
15376 | NAJZII | 11.28694 | 0.667162 | 2121.213951 | 5.71478 | 1.975044 | 885.9601 | 0 | 15.83091 | a-PEO | 0.732804 | 1209 | 0.139 | 98.11804 | 34.11841 | 25.5193 | 87.2979 | 222.4943
15377 | NAKLIW | 5.07535 | 0.549165 | 1073.897719 | 4.01579 | 1.263848 | 1158.946 | 0 | 25.02695 | a-PEO | 0.9585991 | 1209 | 0.139 | 109.8899 | 39.36925 | 27.1881 | 97.1667 | 247.0278
15378 | NAKNUK | 4.24436 | 0.173049 | 46.230812 | 2.58254 | 1.643483 | 1425.293 | 12.66 | 61.71914 | a-PEO | 1.178903 | 1209 | 0.139 | 202.0616 | 67.61404 | 55.05551 | 168.2713 | 250.1916
15379 | NALWOO | 9.16164 | 0.55682 | 1263.780986 | 8.79623 | 1.041542 | 1026.342 | 0 | 33.98028 | a-PEO | 0.8489181 | 1209 | 0.139 | 101.1876 | 36.64053 | 27.28765 | 91.12169 | 227.5283
15380 | NALYEG | 13.12266 | 0.668128 | 1313.08519 | 12.88442 | 1.018491 | 1574.101 | 0 | 22.85497 | a-PEO | 1.301986 | 1209 | 0.139 | 105.3444 | 36.33039 | 26.26287 | 93.41495 | 237.663
15381 | NAMZIL | 4.91078 | 0.355682 | 759.155098 | 3.33595 | 1.472078 | 3829.94 | 0.56 | 23.38155 | a-PEO | 3.167857 | 1209 | 0.139 | 120.6873 | 33.57866 | 39.91739 | 88.81614 | 181.533
15382 | NANMAS | 5.70219 | 0.207072 | 192.426963 | 2.4582 | 2.319661 | 1667.131 | 23.63 | 22.9142 | a-PEO | 1.378933 | 1209 | 0.139 | 61.9281 | 28.31797 | 24.47985 | 72.34946 | 111.3871
15383 | NANMEW | 7.12956 | 0.31743 | 337.33955 | 3.30498 | 2.157217 | 1386.072 | 0.14 | 30.10771 | a-PEO | 1.146462 | 1209 | 0.139 | 95.68254 | 56.81308 | 37.58066 | 87.8269 | 195.0653
15384 | NANYUX | 4.35841 | 0.328105 | 228.37711 | 3.42866 | 1.27117 | 1280.974 | 0 | 30.26023 | a-PEO | 1.059532 | 1209 | 0.139 | 109.8372 | 41.90317 | 29.23795 | 96.26322 | 243.163
15385 | NANYUX01 | 5.58104 | 0.367227 | 588.883687 | 2.57276 | 2.169281 | 1206.181 | 0.02 | 26.8389 | a-PEO | 0.9976682 | 1209 | 0.139 | 96.05179 | 71.96793 | 34.62693 | 95.99214 | 213.9823
15386 | NANYUX02 | 5.55295 | 0.354813 | 574.739074 | 2.60416 | 2.132338 | 1194.571 | 0.04 | 26.65717 | a-PEO | 0.9880654 | 1209 | 0.139 | 94.21154 | 69.93506 | 34.43507 | 94.47183 | 210.3882
15387 | NANZOS | 4.989 | 0.24032 | 354.886891 | 3.27825 | 1.521849 | 2520.723 | 0 | 31.75126 | a-PEO | 2.084965 | 1209 | 0.139 | 112.818 | 47.599 | 38.39328 | 104.8419 | 236.4504
15388 | NAPFOA | 5.40777 | 0.540278 | 800.131691 | 3.96344 | 1.364413 | 1716.162 | 0 | 25.48474 | a-PEO | 1.419489 | 1209 | 0.139 | 110.6044 | 38.71011 | 27.25982 | 97.28036 | 248.4475
15389 | NAPFOA01 | 5.31373 | 0.549024 | 845.597849 | 3.98305 | 1.334086 | 1736.926 | 0 | 25.86955 | a-PEO | 1.436664 | 1209 | 0.139 | 110.7285 | 38.77133 | 26.88485 | 97.33209 | 248.9111
15390 | NAPFUG | 5.07598 | 0.449457 | 427.29346 | 3.16702 | 1.602762 | 1213.955 | 0.42 | 23.81772 | a-PEO | 1.004099 | 1209 | 0.139 | 106.5654 | 40.10475 | 32.78206 | 94.47147 | 234.2506
15391 | NAPZOV | 5.15523 | 0.404634 | 642.355696 | 4.10989 | 1.254347 | 1475.523 | 0 | 24.29839 | a-PEO | 1.220449 | 1209 | 0.139 | 97.44607 | 43.82798 | 28.52494 | 89.25754 | 221.4668
15392 | NAPZUB | 4.37202 | 0.309583 | 194.246013 | 3.24993 | 1.345266 | 1553.263 | 0.1 | 27.67885 | a-PEO | 1.28475 | 1209 | 0.139 | 112.329 | 49.18043 | 45.77118 | 95.04529 | 201.0143
15393 | NAQLAT | 6.1178 | 0.444 | 757.841949 | 3.53855 | 1.7289 | 1242.153 | 0 | 28.30698 | a-PEO | 1.027422 | 1209 | 0.139 | 108.9834 | 40.64303 | 27.41645 | 96.33379 | 245.228
15394 | NARHAR | 4.01368 | 0.101539 | 6.771536 | 2.47763 | 1.619967 | 2088.74 | 0.41 | 36.78347 | a-PEO | 1.727659 | 1209 | 0.139 | 121.025 | 56.25713 | 36.30473 | 95.87765 | 159.8626
15395 | NARHEV | 3.98415 | 0.0944731 | 6.308709 | 2.51933 | 1.581432 | 2127.215 | 9.53 | 37.90821 | a-PEO | 1.759483 | 1209 | 0.139 | 123.3582 | 58.37984 | 37.71415 | 100.3368 | 163.7758
15396 | NARTIL | 4.48691 | 0.332183 | 256.449674 | 3.84842 | 1.16591 | 1146.092 | 6.66 | 27.14685 | a-PEO | 0.9479666 | 1209 | 0.139 | 106.7889 | 43.04095 | 32.44686 | 94.67323 | 234.9098
15397 | NARTUX | 5.01316 | 0.15894 | 184.814721 | 2.44331 | 2.05179 | 1399.726 | 3.42 | 34.87527 | a-PEO | 1.157755 | 1209 | 0.139 | 142.4674 | 80.21276 | 51.38349 | 149.0458 | 234.4594
15398 | NASCIV | 4.05573 | 0.0947727 | 0.128066 | 2.79544 | 1.450838 | 2158.209 | 0.11 | 29.12178 | a-PEO | 1.785119 | 1209 | 0.139 | 93.87064 | 31.01564 | 22.65766 | 78.8851 | 98.98307
15399 | NASDIW | 4.94005 | 0.427007 | 975.821745 | 4.60156 | 1.07356 | 1520.937 | 0 | 34.32068 | a-PEO | 1.258013 | 1209 | 0.139 | 111.2383 | 39.05021 | 26.52133 | 97.87855 | 250.1671
15400 | NASMEB | 3.41738 | 0.102382 | 0 | 2.56945 | 1.330004 | 1673.34 | 80.76 | 30.66228 | a-PEO | 1.38407 | 1209 | 0.139 | 96.77849 | 30.11196 | 22.82774 | 75.24253 | 99.58208
15401 | NASMIF | 3.41553 | 0.101011 | 0 | 2.56004 | 1.334171 | 1700.237 | 80.45 | 30.97446 | a-PEO | 1.406317 | 1209 | 0.139 | 95.21892 | 29.95096 | 22.46989 | 74.29797 | 98.25797
15402 | NATHOH | 5.49352 | 0.311622 | 760.454291 | 3.97351 | 1.382536 | 2173.184 | 0.01 | 73.98242 | a-PEO | 1.797506 | 1209 | 0.139 | 114.4675 | 43.05763 | 28.94922 | 104.1191 | 250.2497
15403 | NATNIG | 3.33454 | 0.0558159 | 0 | 2.47867 | 1.345294 | 1403.454 | 99.99 | 43.34747 | a-PEO | 1.160839 | 1209 | 0.139 | 104.9364 | 35.36299 | 24.83403 | 91.51968 | 106.4192
15404 | NATNOM | 4.69305 | 0.337574 | 329.079029 | 2.45656 | 1.910415 | 1052.42 | 0.05 | 24.41016 | a-PEO | 0.8704881 | 1209 | 0.139 | 62.89448 | 47.14775 | 26.01754 | 66.86683 | 144.3759
15405 | NATXIR | 3.61932 | 0.203285 | 0 | 3.18308 | 1.13705 | 2299.99 | 0 | 39.73153 | a-PEO | 1.90239 | 1209 | 0.139 | 218.5124 | 52.25578 | 46.83855 | 112.1905 | 244.7009
15406 | NATXOW | 6.27753 | 0.346553 | 779.53343 | 3.98136 | 1.57673 | 2370.611 | 0 | 33.16462 | a-PEO | 1.960803 | 1209 | 0.139 | 104.1363 | 45.01438 | 31.14212 | 96.8491 | 231.1486
15407 | NATXUC | 5.25875 | 0.206578 | 371.270442 | 2.72799 | 1.927701 | 2735.696 | 0.49 | 27.56636 | a-PEO | 2.262776 | 1209 | 0.139 | 95.48918 | 62.7828 | 35.66526 | 98.02281 | 201.8752
15408 | NAVJAW | 11.35149 | 0.714645 | 1496.239532 | 10.97665 | 1.034149 | 1175.245 | 0 | 17.30577 | a-PEO | 0.9720803 | 1209 | 0.139 | 103.3407 | 35.81996 | 25.76216 | 91.7665 | 233.9987
15409 | NAVJAW01 | 11.39615 | 0.687318 | 1498.088766 | 10.64642 | 1.070421 | 1171.135 | 0 | 16.98025 | a-PEO | 0.9686808 | 1209 | 0.139 | 100.5189 | 35.03568 | 25.25663 | 89.46649 | 228.07
15410 | NAXKOO01 | 3.31715 | 0.234123 | 0 | 2.76647 | 1.199055 | 1513.726 | 100 | 39.63731 | a-PEO | 1.252048 | 1209 | 0.139 | 249.0802 | 43.50955 | 57.66835 | 106.5014 | 218.9396
15411 | NAXVOY01 | 4.75058 | 0.27744 | 385.038987 | 3.67769 | 1.291729 | 1397.575 | 0 | 24.51733 | a-PEO | 1.155976 | 1209 | 0.139 | 96.29609 | 39.30936 | 36.73806 | 84.86007 | 194.3718
15412 | NAXVOY02 | 4.76846 | 0.279349 | 392.126764 | 3.68126 | 1.295334 | 1391.742 | 0 | 24.34076 | a-PEO | 1.151151 | 1209 | 0.139 | 95.7214 | 38.72135 | 35.95269 | 83.72444 | 193.5864
15413 | NAXVOY03 | 4.72499 | 0.273181 | 372.013871 | 3.65928 | 1.291235 | 1402.615 | 0 | 24.69667 | a-PEO | 1.160145 | 1209 | 0.139 | 97.15138 | 39.00237 | 35.26423 | 83.14601 | 192.9856
15414 | NAXVOY04 | 4.78546 | 0.277598 | 400.508911 | 3.72784 | 1.283709 | 1387.852 | 0 | 24.35852 | a-PEO | 1.147934 | 1209 | 0.139 | 98.51451 | 39.64732 | 34.90259 | 83.97776 | 196.445
15415 | NAYGUR | 7.6924 | 0.671394 | 1921.433015 | 7.0244 | 1.095097 | 745.8329 | 0.02 | 17.80012 | a-PEO | 0.6169007 | 1209 | 0.139 | 99.75115 | 35.45925 | 26.19263 | 88.96776 | 226.4522
15416 | NAYHAY | 9.43031 | 0.62785 | 1659.760603 | 7.54223 | 1.250334 | 1045.738 | 0 | 18.35929 | a-PEO | 0.8649608 | 1209 | 0.139 | 98.98151 | 34.54548 | 25.04694 | 87.73718 | 225.236
15417 | NAYKAB | 7.54836 | 0.381117 | 774.259956 | 3.69021 | 2.04551 | 1158.821 | 0.02 | 27.90047 | a-PEO | 0.9584956 | 1209 | 0.139 | 103.5477 | 40.19251 | 31.0138 | 93.99338 | 231.0921
15418 | NAYMOQ | 4.042 | 0.166097 | 93.410815 | 3.49537 | 1.156387 | 1209.72 | 0.79 | 88.24128 | a-PEO | 1.000595 | 1209 | 0.139 | 124.0695 | 49.15765 | 35.55963 | 110.2395 | 250.25
15419 | NAYXOC | 8.15867 | 0.622469 | 1440.708077 | 4.39162 | 1.857781 | 1109.77 | 0.03 | 25.60267 | a-PEO | 0.9179238 | 1209 | 0.139 | 104.3596 | 37.60619 | 27.39018 | 93.00543 | 235.5949
15420 | NAYZOE | 15.81707 | 0.855199 | 2357.91768 | 6.52553 | 2.423875 | 498.9126 | 0 | 12.40458 | a-PEO | 0.4126655 | 1209 | 0.139 | 97.05411 | 33.20329 | 23.97037 | 85.77544 | 221.8985
15421 | NAYZUK | 9.49894 | 0.50421 | 878.591377 | 7.59757 | 1.25026 | 1335.384 | 0 | 34.05687 | a-PEO | 1.104536 | 1209 | 0.139 | 109.3553 | 40.34941 | 28.21503 | 97.21356 | 245.3396
15422 | NAZBAT | 6.89006 | 0.684462 | 1325.65089 | 4.61968 | 1.491458 | 1032.808 | 0 | 28.10878 | a-PEO | 0.8542662 | 1209 | 0.139 | 109.5811 | 38.64022 | 26.85864 | 96.94168 | 246.9503
15423 | NAZZEV | 9.68562 | 0.684848 | 1552.08849 | 8.04863 | 1.203387 | 1020.086 | 0 | 23.77909 | a-PEO | 0.8437435 | 1209 | 0.139 | 107.1077 | 37.51446 | 26.74051 | 95.0394 | 241.3404
15424 | nchem.2258-s3 | 11.60468 | 0.840259 | 2227.943446 | 9.32321 | 1.244709 | 548.1498 | 0 | 22.97023 | a-PEO | 0.4533911 | 1209 | 0.139 | 103.5026 | 35.53429 | 25.63178 | 91.33768 | 234.5348
15425 | ncomms7350-s2 | 6.32642 | 0.415831 | 1052.375873 | 5.9567 | 1.062068 | 1524.334 | 0 | 20.66575 | a-PEO | 1.260822 | 1209 | 0.139 | 103.5974 | 38.196 | 26.43487 | 92.29364 | 234.5798
15426 | NEDJAJ | 5.22097 | 0.342045 | 694.560827 | 2.98806 | 1.747277 | 1836.64 | 2.16 | 71.61022 | a-PEO | 1.51914 | 1209 | 0.139 | 118.3961 | 44.57406 | 32.3082 | 110.5942 | 250.2492
15427 | NEDVOJ | 5.96101 | 0.556976 | 1440.45884 | 4.69934 | 1.268478 | 918.7129 | 0 | 21.68441 | a-PEO | 0.7598949 | 1209 | 0.139 | 107.4764 | 37.89467 | 26.55055 | 95.06243 | 242.5793
15428 | NEDVUP | 7.10231 | 0.643115 | 1766.330957 | 5.27516 | 1.346369 | 883.1714 | 0 | 18.47536 | a-PEO | 0.7304974 | 1209 | 0.139 | 104.8993 | 36.83785 | 26.19796 | 93.01751 | 237.3186
15429 | NEDWAW | 8.21752 | 0.675392 | 1844.294615 | 5.99671 | 1.370338 | 756.1781 | 0 | 17.41872 | a-PEO | 0.6254575 | 1209 | 0.139 | 103.1384 | 36.11295 | 25.88041 | 91.60746 | 233.8093
15430 | NEDWEA | 7.23193 | 0.651818 | 1849.566683 | 5.49922 | 1.315083 | 857.3044 | 0 | 18.43575 | a-PEO | 0.709102 | 1209 | 0.139 | 105.2232 | 36.84919 | 26.20285 | 93.12176 | 237.9867
15431 | NEDWIE | 8.99031 | 0.717117 | 2064.255672 | 6.43493 | 1.397111 | 682.7937 | 0 | 16.29257 | a-PEO | 0.5647591 | 1209 | 0.139 | 99.99289 | 34.47263 | 24.96226 | 88.58902 | 227.5289
15432 | NEFTOJ | 4.69947 | 0.590291 | 827.122518 | 3.65345 | 1.28631 | 1094.462 | 0.18 | 26.90247 | a-PEO | 0.9052618 | 1209 | 0.139 | 110.3628 | 38.35062 | 28.55855 | 96.14511 | 244.4962
15433 | NEGGOX | 5.958 | 0.470854 | 1494.104862 | 4.79124 | 1.243519 | 1046.487 | 0 | 14.43919 | a-PEO | 0.8655804 | 1209 | 0.139 | 75.638 | 28.29999 | 22.58111 | 69.31077 | 177.0394
15434 | NEGMUI | 6.43529 | 0.330549 | 810.572053 | 3.57476 | 1.800202 | 1708.315 | 0 | 24.53391 | a-PEO | 1.412999 | 1209 | 0.139 | 99.7178 | 36.77694 | 29.26011 | 89.11762 | 215.7073
15435 | NEGZUW | 6.52732 | 0.537849 | 1862.086973 | 5.75532 | 1.134137 | 1405.805 | 0.25 | 28.82052 | a-PEO | 1.162784 | 1209 | 0.139 | 96.96123 | 34.15399 | 25.86482 | 87.073 | 219.7816
15436 | NEHNEV | 5.92864 | 0.555872 | 1466.930351 | 4.61701 | 1.284086 | 974.5143 | 0 | 22.75941 | a-PEO | 0.8060499 | 1209 | 0.139 | 108.1402 | 38.76096 | 26.82381 | 95.62619 | 243.8585
15437 | NEHNEV01 | 5.0058 | 0.210075 | 171.180327 | 3.67388 | 1.362538 | 1382.223 | 0.75 | 33.52808 | a-PEO | 1.143278 | 1209 | 0.139 | 109.6112 | 48.62104 | 33.32997 | 97.78548 | 237.5522
15438 | NEHZIK | 7.34019 | 0.396406 | 1040.206375 | 4.77821 | 1.53618 | 1201.399 | 0 | 18.48284 | a-PEO | 0.9937127 | 1209 | 0.139 | 104.4608 | 37.67297 | 26.05773 | 92.81036 | 236.6565
15439 | NEJRUR | 4.68942 | 0.421619 | 495.812768 | 3.81829 | 1.228147 | 1239.386 | 0.16 | 28.32281 | a-PEO | 1.025133 | 1209 | 0.139 | 110.0499 | 39.28935 | 27.68272 | 97.10553 | 247.1319
15440 | NEJSAY | 4.50943 | 0.420709 | 373.511852 | 3.73257 | 1.20813 | 1240.323 | 0.01 | 28.75342 | a-PEO | 1.025909 | 1209 | 0.139 | 110.2466 | 39.22916 | 28.23265 | 96.72237 | 246.0521
15441 | NEJSEC | 5.81645 | 0.408718 | 597.783706 | 3.98304 | 1.460304 | 1242.538 | 0.73 | 28.85444 | a-PEO | 1.02774 | 1209 | 0.139 | 110.4732 | 39.60265 | 27.10838 | 97.46254 | 248.3389
15442 | NEJSIG | 3.52077 | 0.177923 | 0 | 2.69394 | 1.306922 | 1473.123 | 35.08 | 30.13594 | a-PEO | 1.218464 | 1209 | 0.139 | 96.18206 | 28.38585 | 22.70385 | 68.31782 | 99.0951
15443 | NEJSOM | 5.41485 | 0.509233 | 1123.777652 | 4.53855 | 1.193079 | 1120.505 | 0 | 26.73011 | a-PEO | 0.9268034 | 1209 | 0.139 | 109.7269 | 38.70732 | 26.84412 | 96.64745 | 247.0029
15444 | NEJYUY | 6.58811 | 0.613581 | 1845.495676 | 5.74712 | 1.146332 | 1037.664 | 0 | 20.97395 | a-PEO | 0.858283 | 1209 | 0.139 | 103.7335 | 37.18133 | 26.4001 | 92.51408 | 234.8839
15445 | NEKBEL | 4.90746 | 0.300211 | 512.162048 | 3.89074 | 1.261318 | 1601.237 | 6.88 | 19.63857 | a-PEO | 1.324431 | 1209 | 0.139 | 87.83402 | 32.41806 | 29.72208 | 79.02771 | 184.8548
15446 | NELWIL | 3.58332 | 0.118189 | 0 | 2.90369 | 1.234057 | 1685.05 | 12.1 | 26.13369 | a-PEO | 1.393755 | 1209 | 0.139 | 94.55304 | 27.92948 | 22.35615 | 77.3586 | 97.71384
15447 | NENHAQ | 10.30187 | 0.765343 | 1736.096933 | 9.48231 | 1.08643 | 812.4835 | 0 | 13.12424 | a-PEO | 0.6720294 | 1209 | 0.139 | 102.3432 | 35.09553 | 25.09785 | 90.37441 | 232.2913
15448 | NEPWIQ | 4.3412 | 0.341318 | 366.565334 | 3.92268 | 1.106692 | 2145.576 | 0 | 40.29104 | a-PEO | 1.77467 | 1209 | 0.139 | 112.8309 | 40.21876 | 27.58697 | 99.09018 | 249.5198
15449 | NERMON | 5.21245 | 0.250467 | 733.66521 | 4.69214 | 1.11089 | 1849.164 | 0.03 | 41.16327 | a-PEO | 1.529499 | 1209 | 0.139 | 106.1183 | 42.46077 | 30.39092 | 98.32239 | 238.4149
15450 | NERNON | 6.35292 | 0.440447 | 828.380647 | 3.79738 | 1.672975 | 1156.588 | 0.04 | 26.97761 | a-PEO | 0.9566483 | 1209 | 0.139 | 104.2584 | 41.68964 | 29.28108 | 93.63372 | 232.8657
15451 | NERSUA | 7.09566 | 0.591664 | 1580.266043 | 6.68383 | 1.061616 | 981.1672 | 0.03 | 21.55055 | a-PEO | 0.8115527 | 1209 | 0.139 | 104.5614 | 36.8954 | 26.31283 | 92.93604 | 236.4992
15452 | NERTAH | 4.54882 | 0.311985 | 151.306252 | 3.46995 | 1.310918 | 1334.283 | 6.94 | 33.53776 | a-PEO | 1.103625 | 1209 | 0.139 | 112.5305 | 41.80598 | 34.9039 | 98.19311 | 243.5265
15453 | NERVAJ | 12.53445 | 0.468973 | 1273.489955 | 5.46518 | 2.293511 | 1012.709 | 0.04 | 22.94041 | a-PEO | 0.8376422 | 1209 | 0.139 | 100.7298 | 36.2755 | 26.12571 | 89.99365 | 228.4699
15454 | NERVEL | 4.91794 | 0.263932 | 321.132404 | 2.50642 | 1.962137 | 1412.437 | 0.05 | 30.51513 | a-PEO | 1.168269 | 1209 | 0.139 | 108.1177 | 82.42373 | 35.81089 | 103.061 | 239.9663
15455 | NERVEN | 12.25139 | 0.459213 | 1263.078227 | 5.76203 | 2.126228 | 1080.335 | 0 | 21.5382 | a-PEO | 0.8935773 | 1209 | 0.139 | 97.34587 | 34.8368 | 25.17974 | 87.02622 | 221.8694
15456 | NERVIP | 4.82919 | 0.258018 | 304.783923 | 2.40419 | 2.008656 | 1420.572 | 0 | 30.66269 | a-PEO | 1.174998 | 1209 | 0.139 | 108.5905 | 84.20444 | 36.2143 | 103.0827 | 239.1441
15457 | NERVIP01 | 4.13062 | 0.132777 | 7.978831 | 2.51767 | 1.640652 | 1471.655 | 15.92 | 30.88862 | a-PEO | 1.217249 | 1209 | 0.139 | 90.8823 | 33.29841 | 23.92614 | 78.2239 | 104.0029
15458 | NERVOV | 5.20555 | 0.28871 | 417.10637 | 2.77559 | 1.875475 | 1378.427 | 0.03 | 29.47474 | a-PEO | 1.140138 | 1209 | 0.139 | 106.8283 | 72.94726 | 34.65311 | 100.7306 | 238.5178
15459 | NESSOV | 6.24493 | 0.5204 | 907.828259 | 3.92119 | 1.592611 | 1031.388 | 0 | 26.87133 | a-PEO | 0.8530914 | 1209 | 0.139 | 109.4903 | 39.5355 | 27.79013 | 96.60577 | 246.11
15460 | NESTAI | 6.80939 | 0.58875 | 1291.278272 | 5.65174 | 1.204831 | 904.4344 | 0.08 | 27.46717 | a-PEO | 0.7480847 | 1209 | 0.139 | 107.4096 | 38.54949 | 26.57323 | 95.10005 | 242.3768
15461 | NESVAK | 11.02589 | 0.708261 | 1925.776601 | 4.28602 | 2.572524 | 996.2842 | 0.04 | 18.86923 | a-PEO | 0.8240564 | 1209 | 0.139 | 99.86582 | 34.85747 | 25.72595 | 88.4985 | 226.438
15462 | NESVEO | 10.20306 | 0.697298 | 2123.37703 | 4.32155 | 2.360972 | 904.6413 | 0 | 16.66104 | a-PEO | 0.7482558 | 1209 | 0.139 | 104.2944 | 36.74472 | 26.03702 | 92.36444 | 235.8981
15463 | NETFAU | 5.9815 | 0.317239 | 620.50921 | 3.37252 | 1.7736 | 1645.71 | 0.59 | 34.81093 | a-PEO | 1.361216 | 1209 | 0.139 | 138.5251 | 44.43624 | 39.45337 | 115.6482 | 238.9424
15464 | NETHOJ | 4.97649 | 0.481347 | 1136.685709 | 4.04567 | 1.230078 | 1683.325 | 0.03 | 30.7602 | a-PEO | 1.392328 | 1209 | 0.139 | 110.8232 | 39.48143 | 27.76781 | 98.24732 | 247.8429
15465 | NEVGIE | 2.92259 | 0.0201835 | 0 | 2.49353 | 1.172069 | 2148.258 | 99.99 | 37.79716 | a-PEO | 1.776888 | 1209 | 0.139 | 93.95477 | 31.67776 | 22.23596 | 82.3531 | 97.17438
15466 | NEVJEF | 6.93106 | 0.382172 | 561.981674 | 3.47964 | 1.99189 | 1611.881 | 0.05 | 25.37428 | a-PEO | 1.333235 | 1209 | 0.139 | 108.1474 | 40.62578 | 29.50683 | 95.10269 | 237.9194
15467 | NEVPUA | 6.37646 | 0.357913 | 854.660363 | 5.20524 | 1.225008 | 1605.043 | 0.04 | 21.12805 | a-PEO | 1.327579 | 1209 | 0.139 | 99.20009 | 38.51994 | 26.05017 | 89.51386 | 225.7556
15468 | NEVQAH | 6.33826 | 0.358383 | 847.972882 | 5.17201 | 1.225493 | 1763.078 | 0.01 | 21.26885 | a-PEO | 1.458294 | 1209 | 0.139 | 100.0073 | 38.90607 | 26.31046 | 90.11496 | 227.2916
15469 | NEVVAM | 6.98127 | 0.514294 | 1201.120879 | 5.93133 | 1.177016 | 1420.294 | 0 | 20.13174 | a-PEO | 1.174767 | 1209 | 0.139 | 106.8328 | 38.5349 | 26.40055 | 94.71991 | 241.394
15470 | NEVVAM01 | 6.94552 | 0.505454 | 1194.07721 | 5.78544 | 1.200517 | 1423.416 | 0 | 20.15312 | a-PEO | 1.17735 | 1209 | 0.139 | 106.9119 | 38.1488 | 26.40148 | 94.75716 | 241.5284
15471 | NEVVAM02 | 6.83817 | 0.499416 | 1186.53853 | 5.86962 | 1.165011 | 1423.988 | 0 | 20.4566 | a-PEO | 1.177823 | 1209 | 0.139 | 106.2662 | 37.86525 | 26.29361 | 94.24284 | 240.3329
15472 | NEVVEQ | 4.80581 | 0.352181 | 403.522316 | 3.79614 | 1.265973 | 1569.121 | 0 | 32.43519 | a-PEO | 1.297867 | 1209 | 0.139 | 110.9738 | 40.48218 | 27.75663 | 97.75012 | 248.9032
15473 | NEVVIU | 6.36711 | 0.470966 | 1125.511557 | 5.56438 | 1.144262 | 1456.818 | 0 | 21.08266 | a-PEO | 1.204978 | 1209 | 0.139 | 107.0735 | 38.59249 | 26.4393 | 94.97485 | 241.9066
15474 | NEVVIU01 | 6.30851 | 0.471939 | 1116.135274 | 5.69775 | 1.107193 | 1463.884 | 0 | 21.22574 | a-PEO | 1.210822 | 1209 | 0.139 | 106.8409 | 38.27565 | 26.27678 | 94.76844 | 241.4686
15475 | NEVVIU02 | 6.35655 | 0.476768 | 1132.774129 | 5.73728 | 1.107938 | 1457.531 | 0 | 21.12268 | a-PEO | 1.205568 | 1209 | 0.139 | 107.0774 | 38.32383 | 26.49704 | 94.94821 | 241.9329
15476 | NEXDOK | 7.15126 | 0.417653 | 1058.057436 | 3.56969 | 2.003328 | 1072.89 | 0.03 | 53.60465 | a-PEO | 0.887419 | 1209 | 0.139 | 117.2002 | 41.93168 | 31.88784 | 109.1049 | 250.1864
15477 | NEXVUI | 9.07531 | 0.355524 | 630.570307 | 8.9508 | 1.01391 | 1359.165 | 1.44 | 29.84314 | a-PEO | 1.124206 | 1209 | 0.139 | 106.7436 | 39.25544 | 29.22115 | 94.38009 | 239.2661
15478 | NEXXEV | 10.14339 | 0.67944 | 1581.234286 | 9.60102 | 1.056491 | 701.9328 | 0 | 59.54764 | a-PEO | 0.5805896 | 1209 | 0.139 | 111.7283 | 38.72456 | 26.67175 | 98.89089 | 250.2486
15479 | NEXXIZ | 9.73301 | 0.67699 | 1565.91296 | 9.22346 | 1.055245 | 709.2755 | 0 | 62.72617 | a-PEO | 0.5866629 | 1209 | 0.139 | 111.6878 | 38.82911 | 26.62553 | 98.61028 | 250.249
15480 | NEYBEZ | 4.95206 | 0.366158 | 476.733952 | 3.8906 | 1.272827 | 1537.27 | 0 | 31.68129 | a-PEO | 1.271522 | 1209 | 0.139 | 110.6844 | 39.95913 | 27.64542 | 97.63049 | 248.5554
15481 | NEYYOG | 12.40074 | 0.262605 | 579.238868 | 10.67498 | 1.161664 | 2298.766 | 0 | 11.9792 | a-PEO | 1.901378 | 1209 | 0.139 | 68.94454 | 27.48416 | 20.61112 | 63.64355 | 161.9395
15482 | NEZWOG | 6.42146 | 0.429809 | 1375.066132 | 5.18121 | 1.239375 | 1713.647 | 0 | 41.57774 | a-PEO | 1.417409 | 1209 | 0.139 | 112.1283 | 40.88674 | 29.07759 | 100.4104 | 248.8463
15483 | NEZWOG01 | 6.15081 | 0.430589 | 1365.191329 | 4.94067 | 1.244934 | 1686.326 | 0.02 | 47.99082 | a-PEO | 1.39481 | 1209 | 0.139 | 111.7633 | 40.40063 | 29.196 | 100.4273 | 247.3912
15484 | NHBZZN10 | 3.40814 | 0.0768114 | 0 | 2.94018 | 1.15916 | 1539.637 | 68.84 | 24.74827 | a-PEO | 1.273479 | 1209 | 0.139 | 123.1629 | 26.66141 | 29.06206 | 81.61152 | 121.5018
15485 | NIBBOR | 4.76941 | 0.106218 | 49.514372 | 2.47069 | 1.930396 | 2028.494 | 0 | 29.68913 | a-PEO | 1.677828 | 1209 | 0.139 | 71.06099 | 42.06617 | 26.50665 | 80.57615 | 124.6038
15486 | NIBHOW | 27.51223 | 0.920318 | 1447.974945 | 14.88459 | 1.84837 | 279.5912 | 0 | 10.12328835 | a-PEO | 0.2312583 | 1209 | 0.139 | 92.28957 | 31.22363 | 22.68145 | 81.24817 | 212.1507
15487 | NIBHUC | 18.86769 | 0.866634 | 1944.73502 | 11.8721 | 1.589246 | 449.3759 | 0 | 12.97089 | a-PEO | 0.3716922 | 1209 | 0.139 | 95.71138 | 32.5713 | 23.63558 | 84.60008 | 219.0343
15488 | NIBJAK | 32.0019 | 0.941706 | 1235.175431 | 17.55175 | 1.823288 | 223.4305 | 0 | 8.850654 | a-PEO | 0.184806 | 1209 | 0.139 | 92.42597 | 31.23785 | 22.64206 | 81.34219 | 212.5709
15489 | NIBXUT | 6.21117 | 0.43468 | 1255.852041 | 5.18074 | 1.198896 | 1938.807 | 0 | 41.13669 | a-PEO | 1.603645 | 1209 | 0.139 | 111.2214 | 41.70305 | 29.68256 | 100.4544 | 247.7479
15490 | NICJOA | 5.23643 | 0.143578 | 187.596712 | 4.20266 | 1.24598 | 2062.154 | 0.1 | 27.64723 | a-PEO | 1.705669 | 1209 | 0.139 | 109.4898 | 41.10041 | 26.91904 | 97.04789 | 246.7759
15491 | NICJUG | 4.89962 | 0.131198 | 64.353053 | 3.36041 | 1.458042 | 1725.425 | 0.67 | 53.60373 | a-PEO | 1.42715 | 1209 | 0.139 | 246.8583 | 58.49939 | 64.19872 | 157.5815 | 250.2032
15492 | NICZAA01 | 4.00516 | 0.367591 | 91.054982 | 3.15639 | 1.268905 | 1118.837 | 1 | 30.29622 | a-PEO | 0.9254237 | 1209 | 0.139 | 132.5372 | 32.64372 | 42.56951 | 85.04457 | 182.1423
15493 | NIFTIH | 4.90975 | 0.394555 | 503.268128 | 3.65701 | 1.342559 | 1376.145 | 0 | 29.36797 | a-PEO | 1.13825 | 1209 | 0.139 | 110.6033 | 42.00719 | 29.90866 | 96.92361 | 244.0412
15494 | NIFYOS | 4.24016 | 0.111156 | 23.977329 | 2.53939 | 1.669755 | 1899.537 | 5.32 | 39.7156 | a-PEO | 1.571163 | 1209 | 0.139 | 124.5465 | 77.25866 | 49.01915 | 136.4306 | 208.3014
15495 | NIFYUY | 4.15669 | 0.0958522 | 15.121688 | 2.51406 | 1.653377 | 1905.969 | 8.75 | 37.21792 | a-PEO | 1.576484 | 1209 | 0.139 | 113.2505 | 57.41596 | 39.21094 | 113.3494 | 162.1476
15496 | NIFZAF | 4.17253 | 0.105827 | 20.408166 | 2.45555 | 1.699224 | 1850.664 | 6.9 | 38.12788 | a-PEO | 1.530739 | 1209 | 0.139 | 116.3354 | 60.08144 | 40.75664 | 119.7455 | 168.1369
15497 | NIFZEJ | 4.12175 | 0.0995778 | 17.653419 | 2.40891 | 1.711044 | 1869.995 | 6.25 | 36.3958 | a-PEO | 1.546729 | 1209 | 0.139 | 111.4485 | 57.46102 | 38.45294 | 109.4889 | 160.6362
15498 | NIFZIN | 4.18418 | 0.100925 | 14.480764 | 2.51288 | 1.665093 | 1855.427 | 5.89 | 39.04456 | a-PEO | 1.534679 | 1209 | 0.139 | 154.9648 | 64.72303 | 44.79948 | 135.383 | 178.9336
15499 | NIFZOT | 4.51709 | 0.167934 | 44.806823 | 2.45327 | 1.841253 | 1740.195 | 7.35 | 38.62758 | a-PEO | 1.439367 | 1209 | 0.139 | 107.7903 | 79.63599 | 47.19297 | 114.1165 | 215.0286
15500 | NIGBOW | 11.80846 | 0.752069 | 1612.674224 | 11.56903 | 1.020696 | 664.8471 | 0 | 15.13836 | a-PEO | 0.5499149 | 1209 | 0.139 | 106.1086 | 36.28831 | 25.68743 | 93.49114 | 239.9699
15501 | NIGDEO | 13.9402 | 0.816141 | 1991.096128 | 7.42068 | 1.878561 | 633.5288 | 0 | 20.36765 | a-PEO | 0.5240105 | 1209 | 0.139 | 101.0722 | 34.84756 | 25.24947 | 89.30659 | 229.557
15502 | NIGDIS | 14.03164 | 0.826178 | 2078.448299 | 7.36423 | 1.905378 | 622.6749 | 0 | 19.04189 | a-PEO | 0.515033 | 1209 | 0.139 | 101.3331 | 34.87695 | 25.04871 | 89.58749 | 230.3259
15503 | NIGFIT | 7.4378 | 0.718064 | 2256.786885 | 4.64365 | 1.601714 | 1232.603 | 0 | 22.01911 | a-PEO | 1.019523 | 1209 | 0.139 | 109.788 | 37.72707 | 26.46573 | 96.69451 | 247.1779
15504 | NIGFOZ | 7.49823 | 0.714803 | 2263.836076 | 4.6446 | 1.614397 | 1194.065 | 0 | 24.07419 | a-PEO | 0.9876467 | 1209 | 0.139 | 109.9768 | 37.79651 | 26.48397 | 96.9126 | 247.556
15505 | NIGFUF | 7.45855 | 0.717396 | 2254.710103 | 4.62821 | 1.611541 | 1230.369 | 0 | 23.79564 | a-PEO | 1.017675 | 1209 | 0.139 | 110.0979 | 37.81042 | 26.53162 | 96.98099 | 247.8065
15506 | NIGGAM | 7.44488 | 0.711309 | 2260.602776 | 4.63983 | 1.604559 | 1222.034 | 0 | 22.44583 | a-PEO | 1.010781 | 1209 | 0.139 | 109.8114 | 37.74756 | 26.45272 | 96.74834 | 247.2411
15507 | NIGGEQ | 7.37601 | 0.716132 | 2258.204749 | 4.62976 | 1.593173 | 1249.211 | 0 | 20.63243 | a-PEO | 1.03326 | 1209 | 0.139 | 109.6142 | 37.69174 | 26.44298 | 96.53164 | 246.8904
15508 | NIGGIU | 7.3331 | 0.744234 | 2285.494645 | 4.59835 | 1.594724 | 1273.042 | 0 | 18.90042 | a-PEO | 1.052971 | 1209 | 0.139 | 109.6033 | 37.60996 | 26.35315 | 96.42955 | 246.9436
15509 | NIGHOA | 3.71107 | 0.0905914 | 0 | 2.8497 | 1.302267 | 1477.719 | 10.76 | 35.18328 | a-PEO | 1.222266 | 1209 | 0.139 | 98.51135 | 31.16538 | 23.76899 | 75.64972 | 103.0432
15510 | NIGNUO | 16.89576 | 0.703468 | 1583.27062 | 3.72632 | 4.534168 | 773.7235 | 0 | 19.37158 | a-PEO | 0.6399698 | 1209 | 0.139 | 103.4282 | 36.30516 | 26.23042 | 91.73701 | 233.8536
15511 | NIGPAW | 15.22888 | 0.653063 | 1132.460275 | 3.79396 | 4.01398 | 835.6744 | 0 | 24.95461 | a-PEO | 0.6912113 | 1209 | 0.139 | 107.6879 | 38.63309 | 28.65175 | 95.24529 | 240.0139
15512 | NIHBEM | 4.82471 | 0.256104 | 361.820106 | 3.66332 | 1.317032 | 1763.943 | 0 | 23.8484 | a-PEO | 1.45901 | 1209 | 0.139 | 86.64009 | 33.68566 | 33.62581 | 73.81796 | 168.6339
15513 | NIHBEM01 | 4.87963 | 0.260105 | 386.780675 | 3.68372 | 1.324647 | 1740.492 | 0 | 23.22449 | a-PEO | 1.439613 | 1209 | 0.139 | 96.0795 | 35.90745 | 34.32951 | 76.97304 | 176.7287
15514 | NIHBEM02 | 5.01891 | 0.277788 | 466.921264 | 3.78432 | 1.326238 | 1702.876 | 0 | 22.36083 | a-PEO | 1.408499 | 1209 | 0.139 | 86.33861 | 34.34551 | 31.53539 | 74.86933 | 176.6804
15515 | NIHBIQ | 5.25122 | 0.295674 | 529.138087 | 3.88968 | 1.350039 | 1669.563 | 0 | 21.14166 | a-PEO | 1.380945 | 1209 | 0.139 | 81.30209 | 32.91961 | 29.22513 | 73.68764 | 178.2742
15516 | NIHBIQ01 | 5.30133 | 0.298781 | 540.056348 | 3.89271 | 1.361861 | 1654.973 | 0 | 20.84968 | a-PEO | 1.368878 | 1209 | 0.139 | 78.1181 | 32.48576 | 28.75125 | 71.40662 | 173.5464
15517 | NIHBIQ02 | 5.38184 | 0.309942 | 603.414432 | 3.95166 | 1.361919 | 1628.513 | 0 | 20.4194 | a-PEO | 1.346992 | 1209 | 0.139 | 81.56439 | 34.00841 | 28.01835 | 74.3213 | 180.6092
15518 | NIHVUX | 7.06296 | 0.375863 | 983.566908 | 5.57011 | 1.268011 | 3189.116 | 0.1 | 37.40402 | a-PEO | 2.637813 | 1209 | 0.139 | 110.8807 | 41.16971 | 29.76674 | 100.5373 | 246.3311
15519 | NIJSAC | 3.99361 | 0.116821 | 14.082932 | 3.37969 | 1.18165 | 1561.288 | 1.49 | 32.60183 | a-PEO | 1.291388 | 1209 | 0.139 | 117.2959 | 52.1126 | 33.06084 | 99.49069 | 236.1778
15520 | NIJZIP01 | 9.0454 | 0.392449 | 1036.486334 | 7.56212 | 1.196146 | 1427.876 | 0.01 | 16.20201 | a-PEO | 1.181039 | 1209 | 0.139 | 69.26516 | 25.71701 | 20.43544 | 63.96131 | 162.192
15521 | NIJZIP | 8.50827 | 0.37927 | 884.34074 | 7.36867 | 1.154655 | 1456.633 | 1 | 17.3856 | a-PEO | 1.204824 | 1209 | 0.139 | 85.46465 | 31.9867 | 23.96149 | 77.90371 | 197.1461
15522 | NIJZOV | 8.62609 | 0.366315 | 980.529555 | 7.08161 | 1.218097 | 1540.605 | 0.2 | 13.35948 | a-PEO | 1.27428 | 1209 | 0.139 | 71.34537 | 26.26859 | 21.10902 | 66.23581 | 167.8379
15523 | NIKDAM | 7.96983 | 0.522918 | 1228.315246 | 7.14498 | 1.115445 | 958.3508 | 0.03 | 30.54197 | a-PEO | 0.7926806 | 1209 | 0.139 | 107.6441 | 37.98629 | 27.23269 | 96.04625 | 241.8476
15524 | NIKDEQ | 3.61566 | 0.111034 | 0 | 2.64277 | 1.368133 | 1393.14 | 30.14 | 29.64157 | a-PEO | 1.152307 | 1209 | 0.139 | 94.5678 | 30.16227 | 22.39131 | 78.93669 | 97.84597
15525 | NIKDIU | 3.57373 | 0.098451 | 0 | 2.52089 | 1.417646 | 1399.547 | 25.54 | 28.84968 | a-PEO | 1.157607 | 1209 | 0.139 | 93.09178 | 31.16801 | 22.02567 | 78.97625 | 96.51626
15526 | NIKJIB | 7.23675 | 0.412519 | 737.521675 | 3.61132 | 2.003907 | 1150.788 | 0 | 22.03405 | a-PEO | 0.9518514 | 1209 | 0.139 | 104.9577 | 40.60752 | 29.64772 | 93.5815 | 234.1519
15527 | NIKJOH | 5.92614 | 0.428998 | 805.458827 | 3.00956 | 1.969105 | 1255.415 | 0 | 44.31896 | a-PEO | 1.038391 | 1209 | 0.139 | 109.2338 | 43.67762 | 28.57119 | 97.46763 | 245.2144
15528 | NIKJUN | 5.97101 | 0.42654 | 783.504856 | 2.84267 | 2.100494 | 1378.664 | 0 | 37.54184 | a-PEO | 1.140334 | 1209 | 0.139 | 108.4745 | 47.31027 | 28.47734 | 97.14837 | 243.7226
15529 | NIKYOW | 4.56807 | 0.234302 | 270.582654 | 3.54704 | 1.287854 | 1802.217 | 0 | 25.26277 | a-PEO | 1.490668 | 1209 | 0.139 | 95.44078 | 33.34987 | 33.09196 | 74.0329 | 153.4064
15530 | NIKYOW01 | 4.61161 | 0.240665 | 298.720148 | 3.58405 | 1.286704 | 1786.341 | 0 | 24.93032 | a-PEO | 1.477536 | 1209 | 0.139 | 97.01552 | 35.48397 | 34.93016 | 75.29458 | 161.8521
15531 | NIKYOW02 | 4.72463 | 0.254059 | 365.176624 | 3.68194 | 1.28319 | 1751.516 | 0 | 24.06899 | a-PEO | 1.448731 | 1209 | 0.139 | 88.89477 | 34.69495 | 32.53769 | 74.44986 | 166.1412
15532 | NIKYUC | 4.9018 | 0.264757 | 407.737768 | 3.64376 | 1.345259 | 1731.714 | 0 | 23.34169 | a-PEO | 1.432352 | 1209 | 0.139 | 86.50211 | 33.91394 | 32.02478 | 72.12941 | 161.9537
15533 | NIKYUC01 | 4.94759 | 0.272171 | 435.217523 | 3.68791 | 1.34157 | 1711.652 | 0 | 22.75157 | a-PEO | 1.415758 | 1209 | 0.139 | 88.58939 | 32.90483 | 31.68683 | 72.07365 | 164.7304
15534 | NIKYUC02 | 5.06856 | 0.287946 | 497.77784 | 3.78234 | 1.340059 | 1673.041 | 0.02 | 21.73582 | a-PEO | 1.383822 | 1209 | 0.139 | 83.56833 | 33.73871 | 30.88075 | 73.73545 | 173.3715
15535 | NIKZAJ | 4.56098 | 0.235601 | 264.61336 | 3.58422 | 1.272517 | 1813.467 | 0 | 25.69112 | a-PEO | 1.499973 | 1209 | 0.139 | 102.0438 | 34.71037 | 35.66418 | 76.90988 | 167.4623
15536 | NIKZAJ01 | 4.60883 | 0.240527 | 294.758247 | 3.61538 | 1.274784 | 1796.381 | 0 | 25.3164 | a-PEO | 1.48584 | 1209 | 0.139 | 101.8668 | 34.75801 | 35.12621 | 75.9232 | 166.9992
15537 | NIKZAJ02 | 4.67382 | 0.249403 | 353.576397 | 3.68938 | 1.266831 | 1766.344 | 0 | 24.49717 | a-PEO | 1.460996 | 1209 | 0.139 | 92.39635 | 35.36458 | 34.29996 | 77.97424 | 174.8986
15538 | NIKZEN | 4.82301 | 0.266819 | 410.718784 | 3.70751 | 1.300876 | 1741.527 | 0 | 23.6166 | a-PEO | 1.440469 | 1209 | 0.139 | 84.52787 | 33.5925 | 32.49232 | 74.55325 | 169.4435
15539 | NIKZEN01 | 4.86464 | 0.267131 | 423.638145 | 3.71164 | 1.310644 | 1726.041 | 0 | 23.29974 | a-PEO | 1.42766 | 1209 | 0.139 | 77.15595 | 31.07165 | 30.75287 | 71.17395 | 159.7795
15540 | NIKZEN02 | 4.94738 | 0.279357 | 469.92677 | 3.78699 | 1.306415 | 1700.383 | 0.02 | 22.61201 | a-PEO | 1.406438 | 1209 | 0.139 | 87.09658 | 34.08987 | 31.85806 | 74.83792 | 173.5215
15541 | NIMPEG | 5.8871 | 0.680805 | 1857.68995 | 5.25211 | 1.120902 | 735.4946 | 0.09 | 20.54384 | a-PEO | 0.6083496 | 1209 | 0.139 | 107.3146 | 37.44516 | 26.71764 | 94.77928 | 241.8487
15542 | NIMPEG01 | 8.44 | 0.776922 | 2433.001099 | 5.51406 | 1.530633 | 607.4922 | 0 | 17.65861 | a-PEO | 0.5024749 | 1209 | 0.139 | 101.9017 | 35.1736 | 25.49796 | 90.16796 | 231.2118
15543 | NIMPOQ | 9.48433 | 0.803703 | 2444.499717 | 7.47639 | 1.268571 | 558.5465 | 0 | 17.40522 | a-PEO | 0.4619905 | 1209 | 0.139 | 99.77443 | 34.32734 | 24.71331 | 88.26359 | 227.0114
15544 | NIMQAD | 18.59169 | 0.784934 | 1834.836293 | 6.64733 | 2.796866 | 652.2315 | 0 | 16.29225 | a-PEO | 0.5394801 | 1209 | 0.139 | 94.01831 | 32.61819 | 24.38541 | 83.65946 | 215.1903
15545 | NIMQEH | 23.25165 | 0.862102 | 1877.342927 | 7.78548 | 2.98654 | 457.8183 | 0 | 14.90785 | a-PEO | 0.3786752 | 1209 | 0.139 | 91.67185 | 31.23848 | 22.95665 | 81.12692 | 210.5442
15546 | NIMTEJ | 3.06948 | 0.0387977 | 0 | 2.47995 | 1.237719 | 2157.162 | 99.99 | 14.6478 | a-PEO | 1.784253 | 1209 | 0.139 | 91.7905 | 30.2231 | 21.72375 | 80.41914 | 95.33421
15547 | NIMVEL | 3.05226 | 0.03728 | 0 | 2.43205 | 1.255015 | 2138.886 | 99.99 | 14.15452 | a-PEO | 1.769136 | 1209 | 0.139 | 91.78987 | 30.47861 | 21.7236 | 80.44098 | 95.33367
15548 | NIMVIP | 3.06384 | 0.037608 | 0 | 2.47565 | 1.23759 | 2180.082 | 99.99 | 12.72348 | a-PEO | 1.803211 | 1209 | 0.139 | 91.79007 | 30.39766 | 21.72365 | 80.43283 | 95.33384
15549 | NIMWUD | 4.74884 | 0.284597 | 354.76629 | 3.19705 | 1.485382 | 1701.13 | 0.01 | 29.17098 | a-PEO | 1.407055 | 1209 | 0.139 | 107.3361 | 47.07031 | 34.28731 | 96.82434 | 238.4471
15550 | NIMXIS | 10.63837 | 0.619824 | 1738.71639 | 6.01154 | 1.769658 | 1051.671 | 0 | 30.43443 | a-PEO | 0.8698688 | 1209 | 0.139 | 95.89749 | 33.85597 | 24.75153 | 85.60947 | 219.1231
15551 | NINHOH | 6.49972 | 0.64253 | 2529.707519 | 5.39746 | 1.204218 | 1049.017 | 0 | 8.948285 | a-PEO | 0.867673 | 1209 | 0.139 | 93.41791 | 32.21841 | 23.53022 | 82.94917 | 214.7282
15552 | NINVAI | 11.85606 | 0.747124 | 1929.298209 | 6.40748 | 1.850347 | 818.2211 | 0 | 24.02849 | a-PEO | 0.6767751 | 1209 | 0.139 | 100.4605 | 34.79863 | 25.46813 | 89.23878 | 227.7718
15553 | NIRDEX | 3.13727 | 0.240832 | 0 | 2.97363 | 1.05503 | 2084.044 | 99.99 | 20.89689 | a-PEO | 1.723775 | 1209 | 0.139 | 94.98167 | 16.87763 | 22.42685 | 58.53236 | 98.0485
15554 | NIRDOI | 3.72517 | 0.109518 | 0 | 2.74753 | 1.355825 | 1480.14 | 46.07 | 30.83169 | a-PEO | 1.224268 | 1209 | 0.139 | 112.3058 | 35.28237 | 26.7387 | 75.60894 | 113.6059
15555 | NIRGAY | 8.4539 | 0.61139 | 1667.258027 | 5.80719 | 1.455764 | 806.3572 | 0 | 19.66712 | a-PEO | 0.6669621 | 1209 | 0.139 | 102.8435 | 36.11769 | 25.54642 | 91.37249 | 233.3748
15556 | NIRMUW | 4.28887 | 0.276248 | 238.778312 | 3.01391 | 1.423025 | 1967.799 | 0.08 | 49.20553 | a-PEO | 1.627625 | 1209 | 0.139 | 116.9673 | 45.61444 | 32.616 | 102.5882 | 249.5037
15557 | NIRMUW01 | 4.27461 | 0.274765 | 229.740104 | 3.01125 | 1.419547 | 1973.393 | 0.13 | 49.75162 | a-PEO | 1.632252 | 1209 | 0.139 | 117.0984 | 45.6577 | 33.61172 | 103.0089 | 249.7389
15558 | NIRNAD | 4.25391 | 0.278202 | 177.127286 | 3.23786 | 1.313803 | 1774.839 | 0 | 50.15403 | a-PEO | 1.468023 | 1209 | 0.139 | 115.8722 | 45.3278 | 30.38155 | 100.516 | 249.461
15559 | NISBEX | 4.31898 | 0.292768 | 37.570478 | 3.41744 | 1.263806 | 1445.019 | 5.89 | 42.40733 | a-PEO | 1.195219 | 1209 | 0.139 | 150.7952 | 48.9813 | 43.68102 | 104.3712 | 242.299
15560 | NISCOJ | 4.58385 | 0.292498 | 183.126386 | 2.97979 | 1.538313 | 1187.561 | 0.33 | 29.53895 | a-PEO | 0.9822673 | 1209 | 0.139 | 86.04863 | 46.77257 | 37.1119 | 84.0431 | 186.812
15561 | NISPEL | 5.69424 | 0.389009 | 848.583129 | 3.91942 | 1.452827 | 1327.811 | 0 | 26.14792 | a-PEO | 1.098272 | 1209 | 0.139 | 104.9463 | 42.38712 | 27.70691 | 94.43796 | 236.584
15562 | NIVNOW | 4.9886 | 0.273143 | 410.984755 | 3.10602 | 1.606107 | 1760.846 | 0.39 | 23.66967 | a-PEO | 1.456449 | 1209 | 0.139 | 72.32128 | 36.18169 | 27.84245 | 70.12158 | 148.5942
15563 | NIVNUC | 5.02349 | 0.275909 | 434.62183 | 3.15608 | 1.591687 | 1748.749 | 0.16 | 23.53878 | a-PEO | 1.446442 | 1209 | 0.139 | 73.07765 | 37.68098 | 28.9477 | 70.23264 | 151.2113
15564 | NIVWIY | 4.39358 | 0.203705 | 132.65184 | 2.64193 | 1.663019 | 3031.947 | 0.36 | 42.0448 | a-PEO | 2.507814 | 1209 | 0.139 | 235.2294 | 62.07813 | 62.03498 | 214.0334 | 235.2035
15565 | NIZZAY | 8.4196 | 0.636848 | 1633.553056 | 7.78516 | 1.081494 | 1211.147 | 0 | 24.7746 | a-PEO | 1.001776 | 1209 | 0.139 | 104.2035 | 36.85006 | 26.31795 | 92.39605 | 235.6441
15566 | NIZZEC | 8.3208 | 0.643965 | 1606.691045 | 7.63206 | 1.090243 | 1207.577 | 0 | 24.83696 | a-PEO | 0.9988226 | 1209 | 0.139 | 103.5693 | 36.4137 | 25.95591 | 91.74976 | 234.4578
15567 | NIZZIG | 8.38921 | 0.64299 | 1662.661987 | 7.68868 | 1.091112 | 1197.565 | 0 | 24.27407 | a-PEO | 0.9905415 | 1209 | 0.139 | 105.7574 | 37.28744 | 26.64462 | 93.78991 | 238.6535
15568 | NIZZOM | 8.52507 | 0.647996 | 1691.271606 | 7.77175 | 1.096931 | 1181.148 | 0 | 24.19397 | a-PEO | 0.9769626 | 1209 | 0.139 | 105.3103 | 37.11047 | 26.44119 | 93.27412 | 237.7563
15569 | NOBVOR | 5.28259 | 0.470672 | 1123.5932 | 5.11208 | 1.033354 | 1171.681 | 0 | 29.10551 | a-PEO | 0.9691322 | 1209 | 0.139 | 108.8862 | 38.01725 | 26.34243 | 95.96089 | 245.6415
15570 | NOCKOG | 5.62673 | 0.515917 | 1095.892885 | 5.01808 | 1.121291 | 1045.923 | 0 | 24.16543 | a-PEO | 0.8651144 | 1209 | 0.139 | 110.1546 | 38.47814 | 26.55909 | 97.06302 | 248.016
15571 | NOCKUM | 6.00758 | 0.511038 | 1094.688742 | 5.1022 | 1.177449 | 1073.252 | 0 | 27.32568 | a-PEO | 0.8877185 | 1209 | 0.139 | 110.1663 | 39.44382 | 26.85076 | 97.35614 | 247.8474
15572 | NOCLOH | 5.4394 | 0.487873 | 934.524691 | 4.78897 | 1.135818 | 1314.503 | 0.03 | 33.6932 | a-PEO | 1.087264 | 1209 | 0.139 | 111.1272 | 41.18458 | 27.51745 | 98.68255 | 249.428
15573 | NOCLOH01 | 5.48382 | 0.496755 | 959.141884 | 4.82541 | 1.136446 | 1308.155 | 0.03 | 33.20722 | a-PEO | 1.082014 | 1209 | 0.139 | 111.1009 | 40.96682 | 27.4 | 98.52752 | 249.3782
15574 | NOCLOH02 | 5.50015 | 0.506443 | 968.490127 | 4.83636 | 1.13725 | 1304.511 | 0 | 33.22553 | a-PEO | 1.079 | 1209 | 0.139 | 111.1097 | 40.95621 | 27.55786 | 98.59823 | 249.4209
15575 | NOCLOH03 | 5.53774 | 0.502814 | 986.819484 | 4.87923 | 1.134962 | 1295.624 | 0.01 | 32.9084 | a-PEO | 1.071649 | 1209 | 0.139 | 111.071 | 41.0366 | 27.52702 | 98.54511 | 249.3313
15576 | NOCLUN | 6.26764 | 0.587165 | 1438.49368 | 5.77209 | 1.085853 | 1074.409 | 0 | 35.00548 | a-PEO | 0.8886759 | 1209 | 0.139 | 109.8365 | 38.28532 | 26.72666 | 96.99692 | 247.1722
15577 | NOCYUB | 4.54438 | 0.229424 | 315.593973 | 4.10807 | 1.106208 | 1725.585 | 2.45 | 51.08631 | a-PEO | 1.427283 | 1209 | 0.139 | 117.3647 | 55.04038 | 30.74799 | 112.7168 | 250.0746
15578 | NOCZAI | 4.42954 | 0.225224 | 299.727619 | 4.04745 | 1.094403 | 1744.829 | 4.26 | 52.74896 | a-PEO | 1.4432 | 1209 | 0.139 | 117.3585 | 54.43201 | 30.83928 | 112.239 | 250.1433
15579 | NODTEH | 14.86285 | 0.810912 | 2082.904138 | 7.79292 | 1.907225 | 612.7587 | 0 | 11.74081 | a-PEO | 0.5068311 | 1209 | 0.139 | 87.93501 | 30.17747 | 22.46682 | 77.99918 | 202.9802
15580 | NODTIL | 14.78602 | 0.832087 | 2120.194406 | 7.99321 | 1.849823 | 615.3499 | 0 | 11.91916 | a-PEO | 0.5089743 | 1209 | 0.139 | 90.40984 | 30.98318 | 23.07615 | 80.19056 | 208.1787
15581 | NODTOR | 14.93365 | 0.805567 | 2080.251914 | 7.87708 | 1.895836 | 604.7275 | 0 | 11.59916 | a-PEO | 0.5001882 | 1209 | 0.139 | 87.07219 | 29.8549 | 22.37941 | 77.19151 | 201.1927
15582 | NOFHOG | 6.65675 | 0.734069 | 2478.015256 | 5.09348 | 1.306916 | 822.8194 | 0 | 27.41126 | a-PEO | 0.6805785 | 1209 | 0.139 | 108.5743 | 37.57411 | 26.58622 | 95.72745 | 244.487
15583 | NOFHUM | 4.52799 | 0.396779 | 327.639825 | 3.71651 | 1.218345 | 1172.671 | 0 | 30.45876 | a-PEO | 0.9699512 | 1209 | 0.139 | 106.4239 | 39.79552 | 28.17384 | 93.89586 | 238.5096
15584 | NOFQII | 6.19412 | 0.35272 | 568.833712 | 3.25534 | 1.902757 | 1724.078 | 0 | 26.32732 | a-PEO | 1.426036 | 1209 | 0.139 | 109.074 | 42.19573 | 40.85488 | 96.2261 | 214.4992
15585 | NOFRAC | 6.05411 | 0.619417 | 1880.186258 | 3.80854 | 1.589614 | 2119.938 | 0.06 | 27.18038 | a-PEO | 1.753464 | 1209 | 0.139 | 110.2479 | 37.93672 | 26.85307 | 96.94579 | 247.5261
15586 | NOHFOG | 5.40858 | 0.485151 | 1218.649947 | 4.54107 | 1.191036 | 1666.376 | 0 | 33.57829 | a-PEO | 1.378309 | 1209 | 0.139 | 109.4931 | 38.7419 | 27.11442 | 97.03449 | 246.3008
15587 | NOKLIJ | 11.48526 | 0.709802 | 1489.489585 | 10.66621 | 1.076789 | 1198.327 | 0 | 15.69117 | a-PEO | 0.9911719 | 1209 | 0.139 | 103.8381 | 35.83624 | 25.75506 | 92.02615 | 235.1278
15588 | NOKPEJ | 4.49218 | 0.307964 | 156.820824 | 3.71022 | 1.210758 | 1640.692 | 7.96 | 26.00045 | a-PEO | 1.357065 | 1209 | 0.139 | 104.3192 | 39.11554 | 32.92595 | 87.77734 | 214.9602
15589 | NOQKOV | 5.57218 | 0.487009 | 1042.525627 | 4.25994 | 1.308042 | 1064.657 | 0.01 | 26.25074 | a-PEO | 0.8806095 | 1209 | 0.139 | 108.7428 | 38.07448 | 26.62271 | 95.84968 | 245.1107
15590 | NOQLOV | 3.28229 | 0.19099 | 0 | 2.60811 | 1.258494 | 1999.029 | 99.99 | 33.51291 | a-PEO | 1.653456 | 1209 | 0.139 | 162.701 | 40.41916 | 38.45086 | 114.0248 | 153.0901
15591 | NOQLOV01 | 3.28042 | 0.194819 | 0 | 2.68317 | 1.222591 | 1976.685 | 99.99 | 35.81085 | a-PEO | 1.634975 | 1209 | 0.139 | 145.1341 | 32.00305 | 34.21634 | 97.31782 | 139.1943
15592 | NOQNOY | 5.31837 | 0.320307 | 458.757658 | 2.93234 | 1.813695 | 1348.901 | 0.39 | 37.81369 | a-PEO | 1.115716 | 1209 | 0.139 | 122.9618 | 43.50999 | 43.38149 | 112.9556 | 239.6849
15593 | NOQPAM | 3.67254 | 0.13521 | 0.546141 | 2.67734 | 1.371712 | 2077.009 | 99.99 | 64.27762 | a-PEO | 1.717956 | 1209 | 0.139 | 277.8932 | 84.49311 | 61.97497 | 172.2363 | 250.2328
15594 | NORGOS | 4.94676 | 0.132228 | 45.402645 | 3.43492 | 1.440138 | 1728.898 | 0 | 49.19435 | a-PEO | 1.430023 | 1209 | 0.139 | 212.2728 | 71.23796 | 65.9588 | 187.0732 | 250.0128
15595 | NORJEL | 5.31637 | 0.26321 | 312.708125 | 3.35897 | 1.582738 | 1325.914 | 0 | 31.85139 | a-PEO | 1.096703 | 1209 | 0.139 | 107.225 | 56.28963 | 34.16164 | 98.65341 | 237.023
15596 | NOSJIQ | 6.56002 | 0.200309 | 430.895081 | 4.40515 | 1.489171 | 2091.87 | 0.98 | 23.03642 | a-PEO | 1.730248 | 1209 | 0.139 | 75.46424 | 39.33345 | 26.92168 | 72.41205 | 168.1269
15597 | NOWGIR | 9.36325 | 0.592174 | 1539.38885 | 6.59726 | 1.419263 | 1439.5 | 0 | 17.73857 | a-PEO | 1.190653 | 1209 | 0.139 | 99.63612 | 35.09531 | 25.23077 | 88.72273 | 226.7471
15598 | NOZZOT | 5.22107 | 0.230913 | 351.520973 | 2.8779 | 1.814194 | 1403.251 | 0.99 | 26.06419 | a-PEO | 1.160671 | 1209 | 0.139 | 101.7735 | 55.5004 | 35.71904 | 98.12825 | 225.0807
15599 | NOZZUZ | 6.3371 | 0.566211 | 1485.608124 | 4.76796 | 1.329101 | 1067.425 | 0.01 | 24.55264 | a-PEO | 0.8828987 | 1209 | 0.139 | 108.3709 | 38.11496 | 26.5014 | 95.79114 | 244.4502
15600 | NUBPIL | 11.57277 | 0.810935 | 2168.955219 | 9.78079 | 1.183214 | 608.9613 | 0 | 15.0817 | a-PEO | 0.50369 | 1209 | 0.139 | 97.56081 | 33.41091 | 24.13021 | 86.17547 | 222.7535
15601 | NUCREJ | 4.13308 | 0.140945 | 19.661863 | 3.35735 | 1.231054 | 1636.312 | 0.21 | 29.2959 | a-PEO | 1.353443 | 1209 | 0.139 | 99.80466 | 26.41847 | 25.86397 | 55.96318 | 113.044
15602 | NUDLAA | 10.10563 | 0.583546 | 1299.467392 | 9.89768 | 1.02101 | 1023.088 | 0 | 26.30889 | a-PEO | 0.8462263 | 1209 | 0.139 | 108.0547 | 39.85296 | 26.89477 | 95.69206 | 243.5879
15603 | NUFTOY | 9.32517 | 0.580926 | 1099.824434 | 8.36752 | 1.114448 | 982.3762 | 0.06 | 27.41104 | a-PEO | 0.8125527 | 1209 | 0.139 | 108.9483 | 40.57595 | 27.19632 | 96.5081 | 245.5204
15604 | NUGRIR | 8.70402 | 0.610267 | 1725.28554 | 6.3995 | 1.360109 | 1284.763 | 0 | 14.15401 | a-PEO | 1.062665 | 1209 | 0.139 | 102.4771 | 35.65502 | 25.20886 | 90.6082 | 232.824
15605 | NUGROX | 7.91316 | 0.608539 | 1759.890426 | 6.30978 | 1.25411 | 1241.857 | 0 | 15.80833 | a-PEO | 1.027177 | 1209 | 0.139 | 101.9616 | 35.51392 | 25.28657 | 90.28469 | 231.7707
15606 | NUHPAI | 5.92167 | 0.462053 | 603.956615 | 3.93076 | 1.506495 | 871.8184 | 0 | 24.43919 | a-PEO | 0.721107 | 1209 | 0.139 | 108.6226 | 39.92684 | 28.49008 | 96.03786 | 243.6435
15607 | NULMAJ | 5.03229 | 0.451915 | 837.467895 | 4.40705 | 1.141873 | 892.0187 | 2.94 | 19.83586896 | a-PEO | 0.7378153 | 1209 | 0.139 | 103.994 | 37.10787 | 26.40973 | 92.3741 | 235.6424
15608 | NURMUJ | 4.39424 | 0.565286 | 653.173665 | 3.64857 | 1.204373 | 1200.608 | 0.51 | 25.39324 | a-PEO | 0.9930587 | 1209 | 0.139 | 108.1755 | 37.75312 | 27.60684 | 94.75239 | 241.7588
15609 | NUTQAV | 10.89201 | 0.808183 | 2180.85989 | 6.87272 | 1.584818 | 722.7335 | 0 | 16.32831 | a-PEO | 0.5977945 | 1209 | 0.139 | 98.26544 | 33.84863 | 24.44904 | 86.8838 | 224.2482
15610 | NUTQEZ | 11.70306 | 0.785916 | 2119.192082 | 8.32037 | 1.406555 | 764.2072 | 0 | 16.18966 | a-PEO | 0.6320986 | 1209 | 0.139 | 102.0411 | 35.16138 | 25.2451 | 90.16678 | 231.715
15611 | NUVWEH | 5.84014 | 0.350464 | 657.353729 | 3.85295 | 1.515758 | 1503.006 | 0 | 29.11986 | a-PEO | 1.243181 | 1209 | 0.139 | 102.0001 | 37.78201 | 28.94425 | 91.0424 | 228.2614
15612 | NUVWIL | 8.81743 | 0.398378 | 925.75054 | 7.63214 | 1.155302 | 1359.612 | 0.01 | 17.50543 | a-PEO | 1.124576 | 1209 | 0.139 | 80.36321 | 29.90076 | 22.72563 | 72.6886 | 186.6762
15613 | NUVYIN | 5.06465 | 0.344677 | 360.973612 | 3.39858 | 1.490225 | 1177.542 | 9.44 | 28.85311 | a-PEO | 0.97398 | 1209 | 0.139 | 97.97944 | 43.66177 | 30.71046 | 89.13032 | 211.8517
15614 | NUVYOT | 4.99931 | 0.350763 | 463.498563 | 3.59386 | 1.39107 | 1152.163 | 0.04 | 30.05237 | a-PEO | 0.9529887 | 1209 | 0.139 | 107.0138 | 43.03464 | 32.59023 | 97.80901 | 238.2381
15615 | NUYWEK | 4.35086 | 0.193313 | 33.247169 | 2.44249 | 1.781322 | 1438.338 | 1.84 | 29.06627 | a-PEO | 1.189692 | 1209 | 0.139 | 74.62744 | 39.73212 | 27.91778 | 77.74155 | 122.195
15616 | NUYWOU | 4.72881 | 0.332034 | 234.271796 | 2.5108 | 1.883388 | 1294.572 | 5.72 | 34.22878 | a-PEO | 1.07078 | 1209 | 0.139 | 106.2474 | 81.52459 | 40.84859 | 105.0481 | 234.2723
15617 | OBEDAA | 4.68867 | 0.419166 | 511.983405 | 3.83064 | 1.223991 | 1170.191 | 0.3 | 25.94265 | a-PEO | 0.9678998 | 1209 | 0.139 | 106.6183 | 41.82501 | 29.5547 | 95.41218 | 239.1186
15618 | OBEDEE | 5.83756 | 0.570594 | 1243.986869 | 4.97252 | 1.173964 | 932.415 | 0 | 21.02388 | a-PEO | 0.7712283 | 1209 | 0.139 | 106.7116 | 37.60972 | 27.19081 | 94.50222 | 240.1255
15619 | OBENUF | 3.75075 | 0.158958 | 0.334072 | 3.1918 | 1.175121 | 2047.584 | 0.12 | 29.43836 | a-PEO | 1.693618 | 1209 | 0.139 | 164.4909 | 30.46284 | 35.12285 | 74.2136 | 163.1435
15620 | OBEPER | 3.21976 | 0.12733 | 0 | 2.59822 | 1.239218 | 2161.822 | 99.99 | 43.73832 | a-PEO | 1.788107 | 1209 | 0.139 | 169.5984 | 36.98923 | 39.79913 | 117.8344 | 158.4794
15621 | OBODEQ | 5.13358 | 0.600897 | 1518.572224 | 4.46715 | 1.149185 | 1360.36 | 0 | 32.05426 | a-PEO | 1.125195 | 1209 | 0.139 | 111.0723 | 38.67292 | 27.07082 | 98.01716 | 249.3519
15622 | OBONUO | 8.62654 | 0.448724 | 1116.349813 | 4.35866 | 1.979172 | 1084.645 | 0 | 21.45489 | a-PEO | 0.8971423 | 1209 | 0.139 | 102.6636 | 38.44556 | 26.89003 | 91.90851 | 232.3736
15623 | OBUBOC | 8.45577 | 0.397615 | 925.747139 | 7.46863 | 1.132171 | 1460.419 | 0.49 | 24.33977 | a-PEO | 1.207956 | 1209 | 0.139 | 82.16428 | 31.06152 | 23.04663 | 74.90333 | 190.4567
15624 | OBUFEX | 5.14759 | 0.453739 | 1015.630584 | 4.35938 | 1.180808 | 1099.801 | 0 | 24.43002 | a-PEO | 0.9096786 | 1209 | 0.139 | 108.1616 | 38.62701 | 27.01954 | 95.68748 | 243.4624
15625 | OBUFIB | 4.69222 | 0.297874 | 181.610294 | 3.94966 | 1.188006 | 1568.277 | 0.01 | 25.81444 | a-PEO | 1.297169 | 1209 | 0.139 | 108.9623 | 41.10157 | 29.94095 | 96.77694 | 243.8296
15626 | OCACUR | 5.50745 | 0.615949 | 1680.780862 | 4.89061 | 1.126127 | 1251.277 | 0.03 | 21.73887 | a-PEO | 1.034969 | 1209 | 0.139 | 109.1769 | 38.07664 | 26.67451 | 96.39083 | 245.87
15627 | OCAQOY | 4.53686 | 0.233299 | 340.292977 | 3.80641 | 1.1919 | 1609.329 | 0.67 | 30.93556 | a-PEO | 1.331124 | 1209 | 0.139 | 110.0363 | 42.94617 | 28.05649 | 97.7879 | 246.5162
15628 | OCIVIH | 7.04533 | 0.309236 | 335.467906 | 3.22991 | 2.181277 | 1523.353 | 0.69 | 30.90067 | a-PEO | 1.260011 | 1209 | 0.139 | 99.1776 | 59.16479 | 37.90854 | 91.35044 | 197.7935
15629 | OCIYUW | 8.80231 | 0.333403 | 840.200372 | 6.58254 | 1.337221 | 1789.338 | 0 | 16.32576 | a-PEO | 1.480015 | 1209 | 0.139 | 91.02779 | 33.92365 | 24.20152 | 82.78174 | 209.1223
15630 | OCIZIL | 4.79037 | 0.193452 | 144.32571 | 3.72341 | 1.286555 | 1338.54 | 0 | 28.82858 | a-PEO | 1.107146 | 1209 | 0.139 | 110.9481 | 42.07321 | 28.51202 | 97.45752 | 247.6156
15631 | OCUGEZ | 5.71674 | 0.486657 | 926.280435 | 4.14737 | 1.378401 | 1322.256 | 0.13 | 42.89361 | a-PEO | 1.093677 | 1209 | 0.139 | 110.515 | 40.9354 | 31.45171 | 100.1263 | 246.3903
15632 | OCUGEZ01 | 5.7662 | 0.487551 | 947.631937 | 4.18465 | 1.377941 | 1301.295 | 0.21 | 42.76162 | a-PEO | 1.07634 | 1209 | 0.139 | 110.7284 | 40.52142 | 31.3559 | 100.3917 | 246.6991
15633 | OCUNAC | 36.1506 | 0.844953 | 1359.353434 | 14.04664 | 2.573612 | 427.5156 | 0 | 19.37108 | a-PEO | 0.353611 | 1209 | 0.139 | 97.2044 | 33.0695 | 24.16763 | 86.4081 | 222.1026
15634 | OCUPOS | 4.38921 | 0.367135 | 137.269609 | 3.97026 | 1.105522 | 1666.982 | 0 | 36.72798 | a-PEO | 1.37881 | 1209 | 0.139 | 111.2723 | 42.16099 | 28.37222 | 98.32097 | 249.4082
15635 | OCUPUY | 4.6531 | 0.400432 | 300.634077 | 4.04819 | 1.149427 | 1520.232 | 0 | 33.5607 | a-PEO | 1.25743 | 1209 | 0.139 | 109.8869 | 41.98078 | 27.51997 | 97.18696 | 247.3
15636 | ODAHIK | 5.19645 | 0.277455 | 398.814414 | 3.68876 | 1.408725 | 1073.806 | 0.28 | 28.56056 | a-PEO | 0.8881769 | 1209 | 0.139 | 107.9431 | 47.74784 | 30.53488 | 97.26495 | 240.7758
15637 | ODAJAG | 4.17677 | 0.219621 | 69.847459 | 3.25151 | 1.284563 | 2096.642 | 0.63 | 38.79915 | a-PEO | 1.734195 | 1209 | 0.139 | 181.0841 | 61.90174 | 55.38097 | 138.62 | 232.9696
15638 | ODELOZ | 3.06388 | 0.171502 | 0 | 2.40854 | 1.27209 | 2101.072 | 100 | 14.6551 | a-PEO | 1.737859 | 1209 | 0.139 | 91.69531 | 30.71833 | 21.67873 | 75.18377 | 95.33885
15639 | ODIMAQ | 8.52073 | 0.377893 | 876.099143 | 7.26741 | 1.172458 | 1443.224 | 0.77 | 16.64881 | a-PEO | 1.193734 | 1209 | 0.139 | 86.85945 | 32.1167 | 23.77729 | 78.61991 | 199.6553
15640 | ODIXAC | 5.23176 | 0.231737 | 337.35864 | 2.89974 | 1.804217 | 1426.109 | 1.1 | 26.39699 | a-PEO | 1.179577 | 1209 | 0.139 | 105.8283 | 54.46259 | 37.24976 | 102.0868 | 233.6226
15641 | ODIXEG | 10.36031 | 0.836043 | 2313.755971 | 7.47097 | 1.386742 | 552.1323 | 0 | 17.55003 | a-PEO | 0.4566851 | 1209 | 0.139 | 97.82687 | 33.49282 | 24.20478 | 86.53652 | 223.6406
15642 | ODODES | 6.13875 | 0.551238 | 1305.982882 | 4.52515 | 1.356585 | 993.4074 | 0 | 23.81984 | a-PEO | 0.8216769 | 1209 | 0.139 | 106.9285 | 38.08036 | 26.72159 | 94.57978 | 241.2605
15643 | ODODIW | 7.22618 | 0.633691 | 1661.320172 | 4.59373 | 1.573053 | 965.8835 | 0 | 22.82234 | a-PEO | 0.7989111 | 1209 | 0.139 | 106.0049 | 37.27518 | 26.3497 | 93.74593 | 239.5937
15644 | ODODOC | 7.00262 | 0.580251 | 1425.149054 | 4.84122 | 1.446458 | 1054.218 | 0 | 21.26094 | a-PEO | 0.8719753 | 1209 | 0.139 | 106.3649 | 37.8278 | 27.33859 | 94.35562 | 239.3379
15645 | ODODUI | 11.00214 | 0.800721 | 2108.308093 | 7.6444 | 1.439242 | 618.3182 | 0 | 16.41729 | a-PEO | 0.5114294 | 1209 | 0.139 | 100.102 | 34.46923 | 24.94097 | 88.53687 | 227.8537
15646 | ODONEB | 4.03145 | 0.113556 | 0.000315 | 3.0708 | 1.312834 | 1295.96 | 4.26 | 36.20102 | a-PEO | 1.071927 | 1209 | 0.139 | 138.1459 | 38.20987 | 34.38052 | 82.25603 | 142.3165
15647 | ODONIF | 3.90059 | 0.118743 | 0 | 3.2084 | 1.215743 | 1283.709 | 3.77 | 34.17178 | a-PEO | 1.061794 | 1209 | 0.139 | 166.1578 | 40.83538 | 39.24905 | 84.80986 | 170.0465
15648 | ODOXEK | 5.23174 | 0.273873 | 325.816314 | 4.24424 | 1.232668 | 1867.226 | 0 | 27.80734 | a-PEO | 1.544438 | 1209 | 0.139 | 107.3093 | 47.43213 | 29.59144 | 96.19294 | 242.4173
15649 | ODUNEH | 6.66002 | 0.617034 | 1632.190167 | 5.04848 | 1.319213 | 964.8325 | 0 | 20.61054452 | a-PEO | 0.7980418 | 1209 | 0.139 | 105.473 | 37.04583 | 26.33339 | 93.37019 | 238.6252
15650 | OFAWAV | 11.42913 | 0.80658 | 2157.440093 | 8.90439 | 1.283539 | 968.5089 | 0 | 14.74695 | a-PEO | 0.8010826 | 1209 | 0.139 | 99.19748 | 33.96657 | 24.40964 | 87.64996 | 226.3059
15651 | OFAWEZ | 10.66695 | 0.808947 | 2182.602466 | 9.07675 | 1.175195 | 975.1964 | 0 | 14.73839 | a-PEO | 0.8066141 | 1209 | 0.139 | 100.3506 | 34.33314 | 24.59484 | 88.64697 | 228.4282
15652 | OFEHAK | 6.57238 | 0.49753 | 1236.413574 | 4.30728 | 1.525877 | 1260.978 | 0 | 23.39684 | a-PEO | 1.042992 | 1209 | 0.139 | 106.1792 | 38.28104 | 26.74994 | 94.2105 | 239.6659
15653 | OFEHEO | 5.40015 | 0.31281 | 270.359739 | 3.30081 | 1.636008 | 1446.725 | 0 | 32.49118 | a-PEO | 1.196629 | 1209 | 0.139 | 110.8721 | 46.17688 | 39.11038 | 97.88865 | 243.3397
15654 | OFEREX | 6.99117 | 0.604488 | 1396.11216 | 6.70761 | 1.042274 | 1567.909 | 0 | 20.64486 | a-PEO | 1.296864 | 1209 | 0.139 | 108.5918 | 38.24083 | 26.43611 | 95.9354 | 244.8312
15655 | OFERUN | 11.51766 | 0.520512 | 1216.98861 | 3.43919 | 3.348946 | 924.5784 | 0 | 15.47495 | a-PEO | 0.7647464 | 1209 | 0.139 | 77.00452 | 34.19109 | 26.60201 | 73.84259 | 174.1514
15656 | OFERUN02 | 11.42938 | 0.52098 | 1198.51555 | 3.12691 | 3.655168 | 921.4325 | 0 | 14.91809 | a-PEO | 0.7621443 | 1209 | 0.139 | 74.43886 | 40.64457 | 26.0076 | 72.50819 | 169.1143
15657 | OFERUN03 | 11.46292 | 0.536888 | 1232.206928 | 3.40962 | 3.361935 | 924.0507 | 0 | 15.68581 | a-PEO | 0.7643099 | 1209 | 0.139 | 78.6901 | 34.60193 | 26.87581 | 74.82616 | 178.0919
15658 | OFERUN04 | 11.44119 | 0.55018 | 1262.796557 | 3.48468 | 3.283283 | 914.1572 | 0 | 15.47907 | a-PEO | 0.7561267 | 1209 | 0.139 | 78.57129 | 32.31932 | 26.74542 | 74.17578 | 178.2256
15659 | OFERUN06 | 11.43767 | 0.519321 | 1278.876741 | 3.43062 | 3.333995 | 893.215 | 0 | 13.46082 | a-PEO | 0.7388048 | 1209 | 0.139 | 68.08093 | 28.64411 | 24.68031 | 66.06707 | 151.4093
15660 | OFESAU | 7.18693 | 0.319307 | 623.717107 | 4.9999 | 1.437415 | 1916.78 | 0 | 21.30827 | a-PEO | 1.585426 | 1209 | 0.139 | 99.33137 | 38.91825 | 25.64229 | 89.22143 | 226.9493
15661 | OFESEY | 7.30456 | 0.319021 | 656.453597 | 5.07688 | 1.438789 | 1834.202 | 0 | 20.57908 | a-PEO | 1.517123 | 1209 | 0.139 | 99.30766 | 38.96398 | 25.76533 | 88.92962 | 226.8513
15662 | OFESIC | 7.36476 | 0.318812 | 664.036958 | 5.0904 | 1.446794 | 1822.357 | 0 | 20.31945 | a-PEO | 1.507326 | 1209 | 0.139 | 98.43097 | 38.6395 | 25.52159 | 88.61064 | 225.1378
15663 | OFIWIK | 4.19782 | 0.05359 | 5.989861 | 3.14416 | 1.335117 | 1866.86 | 0 | 37.15942 | a-PEO | 1.544136 | 1209 | 0.139 | 219.3809 | 84.96966 | 59.53496 | 162.1726 | 221.7205
15664 | OFIWIK01 | 5.19003 | 0.0739973 | 41.094044 | 2.86444 | 1.811883 | 1713.415 | 0 | 27.30524 | a-PEO | 1.417217 | 1209 | 0.139 | 63.87906 | 37.89156 | 26.11631 | 80.11141 | 114.2447
15665 | OFIWOQ | 4.86035 | 0.0754753 | 54.368532 | 3.57261 | 1.360448 | 1840.108 | 0 | 28.03753 | a-PEO | 1.522008 | 1209 | 0.139 | 122.7948 | 59.85342 | 45.09495 | 105.2466 | 192.6696
15666 | OFOCUI | 11.39371 | 0.779714 | 2152.923796 | 7.77962 | 1.464559 | 789.2699 | 0 | 15.35668 | a-PEO | 0.6528287 | 1209 | 0.139 | 100.6135 | 34.76294 | 24.98906 | 88.92517 | 228.9794
15667 | OFODAP | 8.07131 | 0.792074 | 2349.199347 | 6.70372 | 1.204005 | 841.1211 | 0 | 12.53906 | a-PEO | 0.6957164 | 1209 | 0.139 | 104.5194 | 35.84472 | 25.52441 | 92.16996 | 236.808
15668 | OFODET | 6.29959 | 0.465327 | 1103.314692 | 4.57313 | 1.377523 | 1153.81 | 0 | 22.55412 | a-PEO | 0.9543504 | 1209 | 0.139 | 103.6731 | 38.80409 | 26.78055 | 93.34194 | 234.6245
15669 | OFORUX | 5.53845 | 0.226216 | 399.506004 | 5.06291 | 1.093926 | 1562.21 | 0 | 26.49287 | a-PEO | 1.292151 | 1209 | 0.139 | 109.6852 | 44.54934 | 27.35123 | 97.62156 | 246.9041
15670 | OFUCAV | 4.37268 | 0.323377 | 315.086463 | 3.46007 | 1.263755 | 1875.747 | 0 | 49.53718 | a-PEO | 1.551486 | 1209 | 0.139 | 149.0107 | 42.44104 | 31.56365 | 105.0593 | 250.2388
15671 | OFUDUQ | 3.67442 | 0.0859316 | 0 | 3.07956 | 1.193164 | 1567.318 | 0 | 29.13757 | a-PEO | 1.296375 | 1209 | 0.139 | 156.5428 | 39.54167 | 35.51557 | 76.78886 | 149.1031
15672 | OFUSAL | 3.6125 | 0.20413 | 0 | 2.80456 | 1.288081 | 1734.577 | 6.25 | 33.19584 | a-PEO | 1.43472 | 1209 | 0.139 | 186.3126 | 39.12662 | 45.65538 | 98.31797 | 179.236
15673 | OFUSEP | 4.18909 | 0.301185 | 25.249896 | 2.4539 | 1.707115 | 1983.659 | 3.64 | 29.0268 | a-PEO | 1.640744 | 1209 | 0.139 | 121.2859 | 42.00135 | 40.64274 | 88.34998 | 169.8973
15674 | OFUYUL | 6.56153 | 0.598147 | 1333.753833 | 4.20374 | 1.560879 | 1089.462 | 0 | 21.92577 | a-PEO | 0.9011264 | 1209 | 0.139 | 107.9149 | 38.02416 | 27.1178 | 95.41427 | 243.0917
15675 | OGAGAF | 4.92581 | 0.290213 | 346.700685 | 3.9125 | 1.258993 | 1405.338 | 0 | 24.68515 | a-PEO | 1.162397 | 1209 | 0.139 | 104.2461 | 42.91502 | 28.94214 | 93.32538 | 234.3684
15676 | OGAGEJ | 5.64492 | 0.548078 | 1386.548211 | 5.21899 | 1.081612 | 1058.543 | 0 | 19.3474 | a-PEO | 0.8755527 | 1209 | 0.139 | 102.5887 | 37.41135 | 26.64976 | 91.56031 | 232.1943
15677 | OGAGIN | 5.17696 | 0.289398 | 295.270144 | 3.68155 | 1.40619 | 1453.442 | 0 | 26.18517 | a-PEO | 1.202185 | 1209 | 0.139 | 106.9411 | 45.18624 | 32.73279 | 93.81347 | 233.2056
15678 | OGAXUR | 6.21326 | 0.420203 | 772.548629 | 5.95602 | 1.04319 | 1243.584 | 0.85 | 24.59786 | a-PEO | 1.028606 | 1209 | 0.139 | 110.2272 | 39.08592 | 26.55352 | 97.03962 | 248.2543
15679 | OGEBAF | 14.90715 | 0.859018 | 2125.429881 | 10.64936 | 1.399817 | 410.8597 | 0 | 14.91387 | a-PEO | 0.3398343 | 1209 | 0.139 | 91.8043 | 31.31669 | 23.00873 | 81.26611 | 211.2022
15680 | OGEBAF01 | 14.74547 | 0.846772 | 1989.686497 | 10.54801 | 1.397939 | 504.9547 | 0 | 15.84628217 | a-PEO | 0.4176631 | 1209 | 0.139 | 95.55833 | 32.69138 | 23.80664 | 84.57672 | 218.7114
15681 | OGECOU | 6.21029 | 0.432427 | 801.355443 | 5.96321 | 1.041434 | 1270.196 | 1.57 | 24.84894 | a-PEO | 1.050617 | 1209 | 0.139 | 110.6043 | 38.86106 | 26.43672 | 97.30182 | 249.0005
15682 | OGIKAR | 10.46212 | 0.613598 | 1410.531891 | 5.43474 | 1.925045 | 950.972 | 0 | 20.91456 | a-PEO | 0.7865773 | 1209 | 0.139 | 105.0463 | 37.21497 | 26.30329 | 92.83721 | 237.214
15683 | OGIYAF | 4.13022 | 0.225475 | 67.199208 | 2.65637 | 1.554836 | 1530.034 | 1.56 | 26.98423 | a-PEO | 1.265537 | 1209 | 0.139 | 90.34166 | 27.05243 | 22.69827 | 77.16132 | 99.68975
15684 | OGIYOT | 9.60009 | 0.472949 | 928.140048 | 8.6886 | 1.104906 | 1096.155 | 0 | 39.7107 | a-PEO | 0.9066622 | 1209 | 0.139 | 113.1116 | 39.89156 | 31.55132 | 103.49 | 247.6834
15685 | OGIYUZ | 9.8373 | 0.496409 | 967.252212 | 8.87116 | 1.108908 | 1073.634 | 0 | 37.92449 | a-PEO | 0.8880345 | 1209 | 0.139 | 111.6664 | 39.36814 | 30.7694 | 99.90063 | 247.3088
15686 | OGOJOJ | 6.48122 | 0.174383 | 384.826091 | 4.02381 | 1.610717 | 1429.317 | 0.09 | 22.11414 | a-PEO | 1.182231 | 1209 | 0.139 | 79.82084 | 38.32682 | 30.78438 | 78.17635 | 171.2972
15687 | OGOWAJ | 7.34237 | 0.57439 | 1365.937537 | 6.24843 | 1.175074 | 908.8476 | 0.13 | 24.65027 | a-PEO | 0.751735 | 1209 | 0.139 | 103.8598 | 36.83304 | 26.76743 | 92.04054 | 234.4014
15688 | OGUPIQ | 5.83456 | 0.323945 | 420.179549 | 3.53796 | 1.649131 | 1637.538 | 0.05 | 29.19554 | a-PEO | 1.354457 | 1209 | 0.139 | 109.468 | 42.50629 | 30.44673 | 97.19466 | 243.2407
15689 | OGURAK | 9.48905 | 0.664596 | 1655.753935 | 5.22989 | 1.814388 | 968.9747 | 0 | 21.03067 | a-PEO | 0.8014679 | 1209 | 0.139 | 106.0761 | 37.49426 | 26.46766 | 94.01558 | 239.5175
15690 | OHAKEO | 5.91842 | 0.488722 | 983.164828 | 4.8868 | 1.211103 | 1151.259 | 0 | 24.07276 | a-PEO | 0.9522405 | 1209 | 0.139 | 110.2362 | 38.5361 | 26.44133 | 97.03273 | 248.2659
15691 | OHAKIS | 5.22451 | 0.458259 | 784.23468 | 4.43244 | 1.178698 | 1228.379 | 0 | 27.35883 | a-PEO | 1.016029 | 1209 | 0.139 | 110.3983 | 39.25041 | 26.57255 | 97.15704 | 248.5675
15692 | OHAQEU | 4.72292 | 0.325558 | 721.780783 | 3.34073 | 1.413739 | 1440.892 | 0.12 | 18.72745 | a-PEO | 1.191805 | 1209 | 0.139 | 83.62362 | 32.35894 | 24.83696 | 75.92047 | 193.0168
15693 | OHAZAZ | 4.53803 | 0.430045 | 496.782077 | 2.66232 | 1.70454 | 1452.565 | 0.43 | 33.46695 | a-PEO | 1.20146 | 1209 | 0.139 | 113.3228 | 60.93131 | 34.10277 | 102.8982 | 246.6634
15694 | OHOFEW | 7.30858 | 0.366279 | 765.648214 | 6.33179 | 1.154268 | 871.2515 | 1.91 | 26.84165 | a-PEO | 0.7206381 | 1209 | 0.139 | 88.84804 | 38.67358 | 31.29426 | 81.75763 | 200.192
15695 | OHOFIA | 7.85286 | 0.387141 | 695.112157 | 6.82075 | 1.151319 | 872.1286 | 2.45 | 27.81799 | a-PEO | 0.7213636 | 1209 | 0.139 | 80.44681 | 32.52323 | 25.70107 | 76.44075 | 184.7317
15696 | OHOLIH | 5.70904 | 0.50075 | 1029.379109 | 5.21205 | 1.095354 | 1269.737 | 0 | 23.2034 | a-PEO | 1.050237 | 1209 | 0.139 | 109.8159 | 38.80005 | 26.55458 | 96.76183 | 247.4185
15697 | OHOMIH | 4.60907 | 0.277488 | 448.199445 | 4.30122 | 1.071573 | 1975.94 | 0 | 23.69916 | a-PEO | 1.634359 | 1209 | 0.139 | 108.5018 | 38.83916 | 26.38643 | 95.88158 | 244.9125
15698 | OHUKIM | 14.71188 | 0.842934 | 1941.229183 | 8.29688 | 1.773182 | 423.3165 | 0 | 16.51918 | a-PEO | 0.3501377 | 1209 | 0.139 | 97.899 | 33.52551 | 24.24653 | 86.63387 | 223.5719
15699 | OJAKOA | 4.13561 | 0.192439 | 43.854216 | 3.37132 | 1.226703 | 1734.736 | 4.56 | 40.3124 | a-PEO | 1.434852 | 1209 | 0.139 | 152.2821 | 48.16245 | 41.80524 | 106.0733 | 245.6725
15700 | OJAKUG | 3.99498 | 0.16961 | 16.893547 | 3.17471 | 1.258376 | 1814.745 | 11.29 | 32.06387 | a-PEO | 1.50103 | 1209 | 0.139 | 205.1891 | 54.29902 | 55.6321 | 117.9483 | 231.7222
15701 | OJICEQ | 11.96892 | 0.565411 | 1161.277841 | 11.06718 | 1.081479 | 836.8736 | 0.05 | 31.33856 | a-PEO | 0.6922032 | 1209 | 0.139 | 100.4286 | 35.57561 | 25.60266 | 89.97702 | 228.6912
15702 | OJICUG | 8.60682 | 0.726886 | 2155.899658 | 7.88996 | 1.090857 | 689.802 | 0 | 19.26936 | a-PEO | 0.5705558 | 1209 | 0.139 | 99.51014 | 34.4116 | 25.02442 | 88.18788 | 226.3774
15703 | OJIDAN | 19.79872 | 0.643406 | 1053.58893 | 19.3368 | 1.023888 | 704.6442 | 0.09 | 27.18667 | a-PEO | 0.5828322 | 1209 | 0.139 | 102.5369 | 35.17602 | 25.89669 | 90.85917 | 231.344
15704 | OJIWAG | 5.38643 | 0.510621 | 718.766184 | 4.20657 | 1.28048 | 1109.593 | 0.07 | 29.64513 | a-PEO | 0.9177772 | 1209 | 0.139 | 110.0174 | 39.21252 | 28.04777 | 97.24675 | 246.6435
15705 | OJIWIO | 4.64307 | 0.306023 | 424.809672 | 3.99735 | 1.161537 | 1333.671 | 0 | 30.64936 | a-PEO | 1.103119 | 1209 | 0.139 | 109.7233 | 41.201 | 26.94114 | 97.39143 | 246.9896
15706 | OJONOQ | 6.43933 | 0.547972 | 1451.209934 | 5.37715 | 1.197536 | 1499.16 | 2.41 | 22.44862 | a-PEO | 1.24 | 1209 | 0.139 | 99.29637 | 35.19884 | 28.03152 | 90.83896 | 224.0588
15707 | OKABAE | 14.07417 | 0.820785 | 2004.491207 | 9.53484 | 1.476078 | 650.8409 | 0 | 14.89196 | a-PEO | 0.53833 | 1209 | 0.139 | 93.44199 | 32.0676 | 23.52477 | 82.91532 | 214.3436
15708 | OKABEI | 13.86987 | 0.823923 | 2028.717359 | 9.42284 | 1.471942 | 653.0128 | 0 | 16.07857 | a-PEO | 0.5401264 | 1209 | 0.139 | 96.35889 | 33.14936 | 24.40035 | 85.39313 | 220.0988
15709 | OKIJUO | 4.87708 | 0.470173 | 771.896823 | 4.03643 | 1.208266 | 1104.413 | 0.75 | 23.6343 | a-PEO | 0.9134929 | 1209 | 0.139 | 108.0273 | 38.81145 | 27.54088 | 95.66565 | 243.0639
15710 | OKIKAV | 4.97826 | 0.479049 | 942.919778 | 4.06942 | 1.223334 | 1108.519 | 1.01 | 29.74994 | a-PEO | 0.916889 | 1209 | 0.139 | 107.5593 | 38.62399 | 27.22186 | 95.16424 | 242.4581
15711 | OKIKEZ | 5.08981 | 0.403952 | 807.930172 | 4.22613 | 1.204367 | 1205.557 | 0.13 | 22.94757 | a-PEO | 0.9971521 | 1209 | 0.139 | 106.2882 | 39.30089 | 27.04437 | 94.35458 | 239.8829
15712 | OKILEA | 6.35409 | 0.400776 | 511.193953 | 4.27067 | 1.487844 | 1160.35 | 0 | 24.25886 | a-PEO | 0.9597597 | 1209 | 0.139 | 89.60914 | 34.45063 | 26.17472 | 81.63624 | 200.1735
15713 | OKILIE | 3.6186 | 0.221899 | 2.392485 | 2.83679 | 1.275597 | 1376.081 | 22.45 | 37.34506 | a-PEO | 1.138198 | 1209 | 0.139 | 181.409 | 50.80389 | 42.80813 | 97.60606 | 180.9552
15714 | OKINIG | 4.1071 | 0.295273 | 26.731631 | 3.0438 | 1.349333 | 1288.122 | 19.26 | 87.24892 | a-PEO | 1.065444 | 1209 | 0.139 | 136.6484 | 43.67246 | 30.73002 | 107.6562 | 250.25
15715 | OKIPOO | 5.15858 | 0.215216 | 232.262828 | 2.8039 | 1.839787 | 1321.783 | 2.06 | 32.48324 | a-PEO | 1.093286 | 1209 | 0.139 | 107.5213 | 72.8653 | 43.69069 | 110.1273 | 230.0054
15716 | OKIPUU | 4.91214 | 0.197673 | 199.207325 | 2.87904 | 1.706173 | 1381.861 | 1.46 | 32.04377 | a-PEO | 1.142979 | 1209 | 0.139 | 106.3296 | 68.40851 | 44.99661 | 110.3906 | 223.6041
15717 | OKIQAB | 5.10514 | 0.19197 | 192.028526 | 2.82759 | 1.805474 | 1349.697 | 2.44 | 33.06652 | a-PEO | 1.116375 | 1209 | 0.139 | 105.9587 | 67.29097 | 44.57097 | 112.1358 | 227.309
15718 | OKITAE | 4.44244 | 0.28849 | 370.054373 | 4.08974 | 1.08624 | 2431.217 | 0.29 | 25.64879 | a-PEO | 2.010932 | 1209 | 0.139 | 108.3984 | 38.1197 | 27.04636 | 95.56598 | 244.4087
15719 | OKITIM | 5.14144 | 0.398027 | 541.242933 | 4.17617 | 1.231138 | 1216.651 | 0 | 27.58023 | a-PEO | 1.006328 | 1209 | 0.139 | 109.8206 | 40.94028 | 27.36742 | 97.06175 | 247.1339
15720 | OKITIM01 | 5.14979 | 0.314965 | 511.550608 | 4.19465 | 1.227704 | 1332.532 | 0 | 29.19428 | a-PEO | 1.102177 | 1209 | 0.139 | 109.3859 | 42.03526 | 27.11461 | 96.72157 | 246.4781
15721 | OKITIM02 | 5.18004 | 0.322561 | 523.434135 | 4.21896 | 1.2278 | 1327.136 | 0 | 28.68546 | a-PEO | 1.097714 | 1209 | 0.139 | 109.2657 | 42.35392 | 27.05612 | 96.57943 | 246.2357
15722 | OKIVAG | 5.18944 | 0.315125 | 530.562018 | 4.24053 | 1.223772 | 1305.174 | 0 | 28.81506 | a-PEO | 1.079548 | 1209 | 0.139 | 108.1542 | 41.77181 | 27.30601 | 95.89171 | 243.98
15723 | OKIVAG01 | 5.21651 | 0.319685 | 534.960458 | 4.26413 | 1.223347 | 1307.22 | 0 | 28.95174 | a-PEO | 1.081241 | 1209 | 0.139 | 108.6716 | 42.74476 | 26.97572 | 96.37261 | 245.0767
15724 | OKIVIO | 5.21198 | 0.326595 | 522.756257 | 4.21182 | 1.237465 | 1318.18 | 0 | 29.35656 | a-PEO | 1.090306 | 1209 | 0.139 | 108.6769 | 41.09056 | 27.12453 | 96.37521 | 245.0546
15725 | OKIVIO01 | 5.17671 | 0.321176 | 516.506421 | 4.20625 | 1.230719 | 1323.383 | 0 | 29.39094 | a-PEO | 1.09461 | 1209 | 0.139 | 108.6682 | 41.49149 | 27.00965 | 96.05911 | 245.0214
15726 | OKIVIO02 | 5.18455 | 0.320985 | 509.614522 | 4.19232 | 1.236678 | 1325.058 | 0 | 29.42985 | a-PEO | 1.095995 | 1209 | 0.139 | 108.9559 | 41.57713 | 27.15523 | 96.40752 | 245.5634
15727 | OKIWEL | 5.18183 | 0.320275 | 526.418794 | 4.23016 | 1.224973 | 1322.229 | 0 | 28.94926 | a-PEO | 1.093655 | 1209 | 0.139 | 108.5621 | 41.97289 | 26.99065 | 96.29234 | 244.8234
15728 | OKIWEL01 | 5.19278 | 0.32315 | 522.246048 | 4.23169 | 1.227117 | 1319.761 | 0 | 28.84331 | a-PEO | 1.091614 | 1209 | 0.139 | 108.7104 | 41.25719 | 27.19738 | 96.27658 | 245.1311
15729 | OKIWEL02 | 5.11048 | 0.309827 | 489.238261 | 4.1838 | 1.221492 | 1330.952 | 0 | 29.48463 | a-PEO | 1.10087 | 1209 | 0.139 | 108.7543 | 42.70886 | 27.1639 | 96.3198 | 245.2133
15730 | OKIWUB | 5.12951 | 0.377359 | 483.543477 | 4.16078 | 1.232824 | 1209.119 | 0 | 28.60768 | a-PEO | 1.000098 | 1209 | 0.139 | 108.9494 | 40.74182 | 27.50575 | 96.54299 | 245.4136
15731 | OKIWUB01 | 5.13643 | 0.374734 | 479.904705 | 4.14989 | 1.237727 | 1204.202 | 0 | 28.64238 | a-PEO | 0.9960315 | 1209 | 0.139 | 109.1218 | 41.00908 | 27.54079 | 96.63627 | 245.6456
15732 | OKIXIQ | 5.11629 | 0.377142 | 480.791566 | 4.16408 | 1.228672 | 1204.508 | 0 | 28.70784 | a-PEO | 0.9962844 | 1209 | 0.139 | 108.8663 | 41.59025 | 27.77019 | 96.59925 | 245.3013
15733 | OKIXIQ01 | 5.10846 | 0.371702 | 480.761839 | 4.14479 | 1.232502 | 1207.635 | 0 | 28.65977 | a-PEO | 0.9988709 | 1209 | 0.139 | 109.262 | 40.78825 | 27.64043 | 96.70501 | 245.9011
15734 | OKIXIQ02 | 5.11945 | 0.376259 | 488.931835 | 4.15972 | 1.23072 | 1203.644 | 0 | 28.63477 | a-PEO | 0.9955699 | 1209 | 0.139 | 108.9363 | 41.14101 | 27.34707 | 96.59531 | 245.392
15735 | OKIYAJ | 5.06142 | 0.291362 | 448.328349 | 4.15589 | 1.217891 | 1337.728 | 0 | 29.26633 | a-PEO | 1.106475 | 1209 | 0.139 | 108.8423 | 42.9874 | 27.15154 | 96.33606 | 245.3732
15736 | OKIYIR | 5.07705 | 0.316733 | 476.768835 | 4.14844 | 1.223846 | 1326.561 | 0 | 29.10504 | a-PEO | 1.097238 | 1209 | 0.139 | 108.4706 | 41.42041 | 27.38186 | 95.99087 | 244.5235
15737 | OKIYIR01 | 5.07722 | 0.382609 | 483.231731 | 4.14733 | 1.224214 | 1206.27 | 0 | 28.55157 | a-PEO | 0.9977417 | 1209 | 0.139 | 108.7868 | 40.83325 | 27.68778 | 96.33474 | 244.9398
15738 | OKIYIR02 | 5.06728 | 0.316826 | 469.765094 | 4.13768 | 1.224667 | 1329.788 | 0 | 29.17363282 | a-PEO | 1.099908 | 1209 | 0.139 | 108.2559 | 41.74551 | 27.29485 | 95.78159 | 244.1301
15739 | OKIYIR03 | 5.07375 | 0.313808 | 475.388268 | 4.15333 | 1.22161 | 1325.718 | 0 | 28.96485 | a-PEO | 1.096541 | 1209 | 0.139 | 108.8221 | 42.17709 | 27.46011 | 96.25968 | 245.2032
15740 | OLEKUM | 6.88265 | 0.581283 | 1569.871932 | 5.7276 | 1.201664 | 1023.478 | 0.03 | 18.63293 | a-PEO | 0.8465494 | 1209 | 0.139 | 101.356 | 36.03375 | 25.99179 | 90.28953 | 229.6936
15741 | OLOGEC | 13.04043 | 0.837025 | 2025.663824 | 10.53518 | 1.237798 | 526.2761 | 0 | 16.32289 | a-PEO | 0.4352987 | 1209 | 0.139 | 95.2339 | 32.54791 | 23.78031 | 84.12556 | 218.0407
15742 | OLOKEF | 4.36483 | 0.425448 | 281.719847 | 3.3129 | 1.317525 | 1548.208 | 0 | 27.03581 | a-PEO | 1.280569 | 1209 | 0.139 | 113.5356 | 38.43394 | 27.84402 | 96.79424 | 247.417
15743 | OLUCAZ | 5.7945 | 0.326205 | 718.902188 | 5.17627 | 1.119435 | 1161.591 | 0 | 24.53638 | a-PEO | 0.9607867 | 1209 | 0.139 | 106.8388 | 42.26688 | 27.29171 | 95.92696 | 240.9523
15744 | OLURUI | 5.43214 | 0.439343 | 448.689557 | 3.46686 | 1.566876 | 1490.298 | 0.51 | 37.98375 | a-PEO | 1.23267 | 1209 | 0.139 | 112.3208 | 41.025 | 31.10583 | 97.94566 | 247.4888
15745 | OLURUI01 | 5.46784 | 0.450171 | 456.452633 | 3.47093 | 1.575324 | 1496.641 | 0 | 36.93799 | a-PEO | 1.237916 | 1209 | 0.139 | 112.4563 | 40.58479 | 30.43977 | 97.80948 | 246.9702
15746 | om701262m-file004 | 7.41499 | 0.520735 | 1211.971719 | 5.39436 | 1.374582 | 1098.925 | 0 | 20.11918 | a-PEO | 0.908954 | 1209 | 0.139 | 108.3826 | 38.31945 | 26.87225 | 95.74107 | 244.0582
15747 | OMAWOP | 4.76352 | 0.319796 | 285.089535 | 2.69721 | 1.766092 | 1596.854 | 0.12 | 33.71699 | a-PEO | 1.320806 | 1209 | 0.139 | 88.12581 | 52.18031 | 37.80436 | 83.64236 | 181.7771
15748 | OMAXEG | 4.68283 | 0.332482 | 212.142771 | 2.83779 | 1.650168 | 1537.2 | 0.95 | 30.86059 | a-PEO | 1.271464 | 1209 | 0.139 | 77.80384 | 42.10138 | 34.95139 | 87.39938 | 163.7322
15749 | OMEWUZ | 3.83699 | 0.0969025 | 37.547598 | 3.19632 | 1.20044 | 1936.187 | 0 | 54.77273 | a-PEO | 1.601478 | 1209 | 0.139 | 189.651 | 49.02455 | 28.5577 | 121.6569 | 250.1674
15750 | OMORUE | 6.47549 | 0.680333 | 1917.3721 | 5.35176 | 1.209974 | 922.5299 | 0.17 | 18.41049 | a-PEO | 0.763052 | 1209 | 0.139 | 107.7045 | 37.29662 | 26.34373 | 95.07145 | 243.0798
15751 | ONEYOW | 8.70869 | 0.625294 | 1681.342205 | 7.89064 | 1.103673 | 794.1194 | 0 | 20.82304 | a-PEO | 0.6568398 | 1209 | 0.139 | 101.0197 | 35.61533 | 25.84387 | 90.02299 | 229.2495
15752 | ONIXOZ | 9.94235 | 0.72537 | 1767.887722 | 9.1911 | 1.081737 | 909.7011 | 0.03 | 26.81062 | a-PEO | 0.7524409 | 1209 | 0.139 | 107.0289 | 37.1443 | 27.01919 | 94.59012 | 240.7232
15753 | OPAPEB | 4.83812 | 0.238367 | 146.379586 | 3.32695 | 1.454221 | 1581.518 | 1.38 | 30.84213 | a-PEO | 1.308121 | 1209 | 0.139 | 129.3517 | 42.96592 | 39.97245 | 99.20416 | 236.9185
15754 | OPAPIF | 4.8101 | 0.236279 | 140.444147 | 3.29545 | 1.459619 | 1590.156 | 1.54 | 29.42419 | a-PEO | 1.315266 | 1209 | 0.139 | 127.9678 | 44.15143 | 39.83255 | 97.87658 | 230.882
15755 | OPAPOL | 4.79997 | 0.23748 | 139.021634 | 3.29458 | 1.456929 | 1610.749 | 1.53 | 29.64615 | a-PEO | 1.332299 | 1209 | 0.139 | 128.4665 | 43.56302 | 41.84577 | 97.54688 | 231.2196
15756 | OPAPUR | 4.77617 | 0.236199 | 134.161245 | 3.28559 | 1.453672 | 1622.133 | 1.81 | 29.51445 | a-PEO | 1.341715 | 1209 | 0.139 | 131.1509 | 44.26469 | 44.05726 | 99.27209 | 232.8108
15757 | OPENIH | 3.75861 | 0.104949 | 0 | 3.18264 | 1.180972 | 1850.164 | 0.77 | 37.54059 | a-PEO | 1.530326 | 1209 | 0.139 | 202.7985 | 43.08619 | 39.33113 | 88.6449 | 212.3684
15758 | OPENON | 4.23486 | 0.204002 | 133.866993 | 3.38176 | 1.252265 | 1596.451 | 0 | 35.092 | a-PEO | 1.320472 | 1209 | 0.139 | 108.5484 | 49.693 | 42.07803 | 100.3706 | 234.2101
15759 | OPENUT | 7.63636 | 0.514262 | 1301.348919 | 6.82671 | 1.1186 | 1412.668 | 0 | 29.30021 | a-PEO | 1.16846 | 1209 | 0.139 | 99.80542 | 39.31378 | 28.14314 | 90.92961 | 223.4073
15760 | OPIPOT | 4.58396 | 0.30712 | 293.572338 | 4.05203 | 1.131275 | 1414.659 | 0 | 28.09785 | a-PEO | 1.170107 | 1209 | 0.139 | 110.0866 | 42.53511 | 27.59384 | 97.29124 | 247.5466
15761 | OPIWEQ | 4.39273 | 0.278608 | 136.254102 | 3.70955 | 1.184168 | 1495.087 | 0 | 32.32646 | a-PEO | 1.236631 | 1209 | 0.139 | 110.4655 | 43.90372 | 29.14347 | 97.01128 | 246.591
15762 | OPOBIF | 6.22483 | 0.174562 | 268.44274 | 5.35278 | 1.162915 | 1690.336 | 0 | 23.89613 | a-PEO | 1.398127 | 1209 | 0.139 | 107.9524 | 47.01443 | 26.69978 | 96.11893 | 243.7576
15763 | OPOBOL | 3.22773 | 0.0848222 | 0 | 2.64519 | 1.220226 | 1972.876 | 100 | 49.58464 | a-PEO | 1.631824 | 1209 | 0.139 | 199.4119 | 66.46049 | 47.19125 | 173.8364 | 181.4768
15764 | OPOYUO | 4.84132 | 0.312234 | 319.372154 | 2.47853 | 1.953303 | 1181.908 | 0.7 | 27.24491 | a-PEO | 0.9775911 | 1209 | 0.139 | 96.63886 | 69.41919 | 34.49093 | 91.46979 | 212.6296
15765 | OPOZEZ | 7.29162 | 0.415837 | 983.739305 | 6.03013 | 1.209198 | 1130.99 | 0.06 | 22.39802 | a-PEO | 0.9354755 | 1209 | 0.139 | 99.21816 | 37.51146 | 26.23505 | 89.32283 | 225.7928
15766 | OPURIB | 3.58911 | 0.0870514 | 0 | 2.51731 | 1.425772 | 1910.544 | 4.01 | 31.71014 | a-PEO | 1.580268 | 1209 | 0.139 | 92.6118 | 30.60853 | 21.93453 | 80.00253 | 96.14419
15767 | OPURIB01 | 3.56695 | 0.0812578 | 0 | 2.50996 | 1.421118 | 1912.728 | 4.23 | 31.82640017 | a-PEO | 1.582075 | 1209 | 0.139 | 92.27091 | 31.0432 | 21.85352 | 80.0178 | 95.84509
15768 | OQANIE | 7.73235 | 0.529701 | 1034.508639 | 4.1602 | 1.858649 | 1084.817 | 0 | 31.56076 | a-PEO | 0.8972849 | 1209 | 0.139 | 110.098 | 39.72574 | 26.98369 | 97.35212 | 247.8458
15769 | OQEPUW | 5.11656 | 0.278306 | 555.401148 | 4.82152 | 1.061192 | 1969.143 | 0.06 | 23.50398 | a-PEO | 1.628737 | 1209 | 0.139 | 104.3289 | 40.91485 | 28.16436 | 94.98973 | 235.5038
15770 | OQEROS | 5.47906 | 0.496754 | 915.576003 | 4.59982 | 1.191147 | 1168.621 | 0.02 | 25.87975 | a-PEO | 0.9666013 | 1209 | 0.139 | 109.0132 | 39.03012 | 26.7247 | 96.66864 | 245.8749
15771 | OQESAF | 5.40051 | 0.473709 | 786.494446 | 4.82483 | 1.119316 | 1197.86 | 0 | 27.30474 | a-PEO | 0.9907861 | 1209 | 0.139 | 109.656 | 40.90842 | 26.91142 | 96.76431 | 247.0543
15772 | OQESEJ | 5.44129 | 0.487262 | 896.986172 | 4.56082 | 1.193051 | 1170.893 | 0 | 25.86781 | a-PEO | 0.9684803 | 1209 | 0.139 | 109.0567 | 39.52204 | 27.19951 | 96.44983 | 245.8926
15773 | OQETEK | 9.22928 | 0.748292 | 1953.867584 | 8.86311 | 1.041314 | 986.2257 | 0 | 21.1625 | a-PEO | 0.8157368 | 1209 | 0.139 | 102.4789 | 35.71417 | 26.13538 | 90.78279 | 231.6832
15774 | OQIQUB | 6.32359 | 0.289887 | 596.709394 | 4.88882 | 1.29348 | 1125.907 | 0.06 | 28.26059 | a-PEO | 0.9312715 | 1209 | 0.139 | 98.68385 | 43.30463 | 28.0068 | 90.69267 | 224.0336
15775 | OQIQUB01 | 7.44171 | 0.361437 | 698.171846 | 4.59837 | 1.618336 | 1099.116 | 0 | 27.59556 | a-PEO | 0.9091115 | 1209 | 0.139 | 96.51214 | 43.30303 | 27.6584 | 89.11663 | 219.5501
15776 | OQIRAI | 6.0002 | 0.230375 | 459.953519 | 4.66146 | 1.287193 | 1440.445 | 0 | 27.06769 | a-PEO | 1.191435 | 1209 | 0.139 | 88.76791 | 41.70121 | 27.40591 | 83.57175 | 202.6496
15777 | ORAGEU | 5.42928 | 0.194391 | 560.243124 | 4.14776 | 1.308967 | 3260.507 | 1.01 | 36.88827 | a-PEO | 2.696863 | 1209 | 0.139 | 123.8753 | 54.22703 | 39.69334 | 120.232 | 242.5357
15778 | ORAQUU | 8.39177 | 0.753178 | 1460.316343 | 4.98086 | 1.684803 | 858.2327 | 0.08 | 30.73315 | a-PEO | 0.7098699 | 1209 | 0.139 | 110.4287 | 38.33724 | 26.55865 | 97.25108 | 248.6135
15779 | OSAVEK | 5.46185 | 0.527712 | 1181.189635 | 5.06196 | 1.078999 | 991.4798 | 0.17 | 27.73274 | a-PEO | 0.8200826 | 1209 | 0.139 | 110.4002 | 38.65538 | 26.86035 | 97.47026 | 248.2617
15780 | OSAVUA | 5.76863 | 0.635262 | 1540.403849 | 5.59566 | 1.030911 | 884.3132 | 0.08 | 29.96065 | a-PEO | 0.7314418 | 1209 | 0.139 | 110.7849 | 38.91045 | 27.48185 | 98.09221 | 248.5833
15781 | OSAWEL | 5.275 | 0.515613 | 987.865229 | 4.57502 | 1.153 | 1205.807 | 0 | 36.68135 | a-PEO | 0.9973588 | 1209 | 0.139 | 111.0592 | 38.96816 | 26.56274 | 97.71621 | 249.8389
15782 | OSAXAI | 4.39347 | 0.263205 | 276.226002 | 3.53304 | 1.243538 | 1306.266 | 0 | 33.07719 | a-PEO | 1.080452 | 1209 | 0.139 | 111.0962 | 46.84405 | 31.73856 | 98.18031 | 245.6632
15783 | OSIKIL | 8.13936 | 0.623662 | 1566.027286 | 7.62995 | 1.066765 | 1215.258 | 0.05 | 24.55928 | a-PEO | 1.005176 | 1209 | 0.139 | 105.675 | 37.56847 | 26.67896 | 93.95041 | 238.4025
15784 | OSIKUX | 7.70472 | 0.589266 | 1538.430383 | 6.98844 | 1.102495 | 1098.081 | 0.23 | 25.15122 | a-PEO | 0.9082553 | 1209 | 0.139 | 103.5005 | 36.87254 | 26.49321 | 92.33408 | 233.8873
15785 | OSILOS | 4.79761 | 0.185157 | 316.422126 | 4.69593 | 1.021653 | 1754.073 | 0 | 22.61251 | a-PEO | 1.450847 | 1209 | 0.139 | 104.5903 | 41.70392 | 25.89777 | 93.01931 | 237.3708
15786 | OSIWOD01 | 4.59958 | 0.17592 | 218.280124 | 4.04006 | 1.138493 | 1983.208 | 0.02 | 28.65496 | a-PEO | 1.640371 | 1209 | 0.139 | 107.3129 | 42.05759 | 26.51718 | 94.99128 | 242.432
15787 | OSIWUJ | 4.71118 | 0.179583 | 240.202551 | 4.05137 | 1.162861 | 1960.612 | 0 | 28.03599 | a-PEO | 1.621681 | 1209 | 0.139 | 107.7088 | 42.55113 | 26.97888 | 95.66959 | 243.0813
15788 | OSIXEU | 4.48519 | 0.166241 | 190.794353 | 3.90629 | 1.148197 | 1972.335 | 0 | 29.1191 | a-PEO | 1.631377 | 1209 | 0.139 | 107.3793 | 43.09672 | 27.49383 | 95.65325 | 241.8095
15789 | OSIXIY | 4.45544 | 0.164299 | 170.847649 | 3.93912 | 1.131075 | 1992.008 | 0 | 29.47168 | a-PEO | 1.647649 | 1209 | 0.139 | 106.987 | 44.60248 | 27.69044 | 95.29014 | 241.1579
15790 | OSOMIT | 4.61762 | 0.171371 | 169.547937 | 2.46616 | 1.872393 | 1559.99 | 1.4 | 31.96275 | a-PEO | 1.290314 | 1209 | 0.139 | 99.91601 | 74.9645 | 42.37506 | 112.1211 | 207.7267
15791 | OTARIL | 5.68831 | 0.330707 | 551.91209 | 3.91305 | 1.453677 | 1170.784 | 0 | 28.47612 | a-PEO | 0.9683906 | 1209 | 0.139 | 107.265 | 46.06048 | 29.13082 | 96.62808 | 241.1044
15792 | OTARUX | 2.79538 | 0.0192931 | 0 | 2.7264 | 1.025301 | 1991.993 | 100 | 7.799534 | a-PEO | 1.647637 | 1209 | 0.139 | 91.83422 | 25.12837 | 21.73383 | 79.77868 | 95.37144
15793 | OTARUX01 | 2.7342 | 0.0160383 | 0 | 2.6786 | 1.020757 | 1984.765 | 100 | 3.854675 | a-PEO | 1.641659 | 1209 | 0.139 | 91.79694 | 27.99357 | 21.72523 | 80.25937 | 95.3397
15794 | OTARUX02 | 2.79819 | 0.0201116 | 0 | 2.75134 | 1.017028 | 1978.335 | 100 | 7.805675 | a-PEO | 1.63634 | 1209 | 0.139 | 91.85186 | 25.25155 | 21.73786 | 79.74347 | 95.38647
15795 | OTATOT | 5.58723 | 0.463928 | 1252.74055 | 4.86765 | 1.147829 | 1113.019 | 0 | 19.82027 | a-PEO | 0.9206113 | 1209 | 0.139 | 102.6507 | 37.40622 | 27.35432 | 91.84006 | 231.9266
15796 | OTAVAH | 5.59343 | 0.471154 | 1259.912352 | 4.88116 | 1.145922 | 1104.628 | 0 | 18.9239 | a-PEO | 0.9136707 | 1209 | 0.139 | 100.6277 | 36.60989 | 26.74138 | 90.10822 | 228.0263
15797 | OTAVOV | 5.7034 | 0.474766 | 1304.579425 | 4.97261 | 1.146963 | 1046.892 | 0.01 | 20.23136 | a-PEO | 0.8659157 | 1209 | 0.139 | 101.7497 | 37.06556 | 27.18748 | 90.76777 | 230.1901
15798 | OTAVUB | 5.619 | 0.466974 | 1263.053869 | 4.89691 | 1.147458 | 1094.571 | 0.02 | 19.2457 | a-PEO | 0.9053527 | 1209 | 0.139 | 102.664 | 37.27951 | 26.90141 | 91.87672 | 231.769
15799 | OTAXOX | 5.66244 | 0.278711 | 494.044472 | 2.97964 | 1.900377 | 1370.851 | 0.38 | 22.77785 | a-PEO | 1.133872 | 1209 | 0.139 | 71.03623 | 41.92255 | 30.52902 | 81.76797 | 150.4827
15800 | OTENEH | 5.44453 | 0.312031 | 420.92496 | 3.37825 | 1.611642 | 1692.609 | 0.02 | 25.75935 | a-PEO | 1.400007 | 1209 | 0.139 | 97.59654 | 37.02956 | 34.79406 | 83.97703 | 200.7347
15801 | OTOROF | 4.62368 | 0.286517 | 390.655751 | 2.47599 | 1.867407 | 1139.682 | 3.3 | 21.26583 | a-PEO | 0.9426647 | 1209 | 0.139 | 81.06616 | 32.53346 | 22.82308 | 72.21683 | 102.2234
15802 | OVADAR | 5.1368 | 0.447252 | 721.020962 | 3.79878 | 1.352224 | 1210.894 | 0 | 68.72273 | a-PEO | 1.001567 | 1209 | 0.139 | 111.5113 | 40.04581 | 26.58223 | 98.6853 | 250.2489
15803 | OVEXOD | 5.7329 | 0.175466 | 323.307946 | 3.62145 | 1.58304 | 1460.591 | 0.7 | 30.49496 | a-PEO | 1.208098 | 1209 | 0.139 | 111.3762 | 61.17023 | 36.18891 | 107.7488 | 239.6064
15804 | OVICUS | 5.87924 | 0.35272 | 667.071183 | 5.2518 | 1.119471 | 1528.438 | 0 | 25.10805 | a-PEO | 1.264216 | 1209 | 0.139 | 110.4028 | 40.27639 | 26.65683 | 97.37153 | 248.5409
15805 | OVIDON | 4.40281 | 0.171047 | 60.542938 | 2.81637 | 1.563292 | 1534.723 | 13.84 | 25.21325 | a-PEO | 1.269415 | 1209 | 0.139 | 89.52835 | 40.47907 | 35.63397 | 85.03477 | 161.5747
15806 | OVIWIA | 4.70586 | 0.415573 | 788.137604 | 3.71228 | 1.267647 | 2668.346 | 0 | 36.50835 | a-PEO | 2.207069 | 1209 | 0.139 | 110.257 | 41.13633 | 30.03062 | 98.69653 | 244.1664
15807 | OVIZID | 5.3844 | 0.34616 | 571.278438 | 4.07127 | 1.322536 | 1263.241 | 0.02 | 30.2873 | a-PEO | 1.044864 | 1209 | 0.139 | 107.0513 | 40.82236 | 28.38563 | 96.41402 | 240.9131
15808 | OVIZUP | 4.04292 | 0.175031 | 6.096614 | 2.94858 | 1.371141 | 1390.802 | 5.32 | 31.53945 | a-PEO | 1.150374 | 1209 | 0.139 | 154.5175 | 50.84576 | 49.35268 | 93.13242 | 197.4789
15809 | OWAVIS | 9.58182 | 0.741357 | 2181.665068 | 5.9765 | 1.603249 | 840.5909 | 0 | 14.99544545 | a-PEO | 0.6952778 | 1209 | 0.139 | 104.6402 | 36.29002 | 25.80344 | 92.52764 | 236.8983
15810 | OWAVOY | 8.02011 | 0.633047 | 1628.576489 | 4.28078 | 1.873516 | 1009.166 | 0 | 21.60679 | a-PEO | 0.8347113 | 1209 | 0.139 | 107.1321 | 37.672 | 26.67118 | 94.71012 | 241.7001
15811 | OWETIU | 6.92899 | 0.331865 | 896.620199 | 4.15657 | 1.666997 | 3317.371 | 0.27 | 26.79669 | a-PEO | 2.743897 | 1209 | 0.139 | 88.44954 | 34.13567 | 29.11169 | 82.7919 | 201.3596
15812 | OWITAQ | 7.59359 | 0.794117 | 3190.685212 | 5.36222 | 1.416128 | 655.821 | 0 | 11.19694 | a-PEO | 0.5424491 | 1209 | 0.139 | 101.9279 | 34.93889 | 24.94881 | 89.95211 | 231.8628
15813 | OWITEU | 7.56114 | 0.783323 | 3197.664012 | 5.31863 | 1.421633 | 642.2854 | 0 | 11.05157 | a-PEO | 0.5312535 | 1209 | 0.139 | 101.5313 | 34.78199 | 24.87863 | 89.63453 | 231.0739
15814 | OWITIY | 7.66208 | 0.786277 | 3109.145334 | 5.80995 | 1.318786 | 594.9811 | 0 | 10.0418 | a-PEO | 0.4921266 | 1209 | 0.139 | 100.3745 | 34.43956 | 24.62631 | 88.63026 | 228.7155
15815 | OWITOE | 7.52136 | 0.785993 | 3219.91729 | 5.28621 | 1.422827 | 654.1472 | 0 | 11.52537 | a-PEO | 0.5410647 | 1209 | 0.139 | 101.2531 | 34.6943 | 24.7793 | 89.3504 | 230.5813
15816 | OWITUK | 7.5611 | 0.787446 | 3212.611593 | 5.31936 | 1.42143 | 643.6909 | 0 | 11.1206 | a-PEO | 0.532416 | 1209 | 0.139 | 102.6668 | 35.18394 | 25.09233 | 90.63569 | 233.2717
15817 | OWIVAS | 7.56223 | 0.79726 | 3207.16797 | 5.34312 | 1.415321 | 660.3412 | 0 | 11.27531 | a-PEO | 0.546188 | 1209 | 0.139 | 102.5698 | 35.15975 | 25.0671 | 90.50095 | 233.1162
15818 | OWIVEW | 6.90505 | 0.678903 | 2677.5626 | 4.44241 | 1.554348 | 826.7362 | 0 | 13.83841 | a-PEO | 0.6838182 | 1209 | 0.139 | 100.2764 | 34.93036 | 25.5018 | 88.87151 | 227.7778
15819 | OWIZAW | 14.23644 | 0.855938 | 1925.677936 | 11.75665 | 1.210927 | 378.6493 | 0 | 16.22256 | a-PEO | 0.3131921 | 1209 | 0.139 | 94.56538 | 32.24261 | 23.49398 | 83.63531 | 216.8988
15820 | OXALIJ | 7.03961 | 0.554225 | 1544.654019 | 4.95822 | 1.419786 | 942.6637 | 0 | 19.84596 | a-PEO | 0.7797053 | 1209 | 0.139 | 102.6461 | 36.6259 | 25.8753 | 91.11617 | 232.8319
15821 | OXALUV | 9.1502 | 0.758737 | 2006.836302 | 6.54945 | 1.397094 | 800.8492 | 0.02 | 21.74286 | a-PEO | 0.6624063 | 1209 | 0.139 | 104.2432 | 36.37575 | 26.18399 | 92.19592 | 235.874
15822 | OXAMIK | 3.62257 | 0.21569 | 0 | 2.90945 | 1.245105 | 2003.136 | 22.83 | 30.33512 | a-PEO | 1.656854 | 1209 | 0.139 | 224.4121 | 39.26427 | 42.61721 | 88.12853 | 210.1808
15823 | OXAPEJ | 4.86127 | 0.367332 | 422.412286 | 3.89897 | 1.246809 | 1260.064 | 2.89 | 28.62647 | a-PEO | 1.042237 | 1209 | 0.139 | 109.0171 | 41.80775 | 28.95795 | 96.92794 | 244.5034
15824 | OXAZIX | 3.78624 | 0.281115 | 0 | 2.69047 | 1.407278 | 1718.865 | 11.23 | 36.48448 | a-PEO | 1.421725 | 1209 | 0.139 | 221.4348 | 70.22379 | 56.73018 | 141.4488 | 230.5881
15825 | OXITOF | 6.28705 | 0.424162 | 1237.98071 | 5.508 | 1.14144 | 1248.333 | 0 | 21.05032 | a-PEO | 1.032533 | 1209 | 0.139 | 101.6217 | 36.52292 | 26.89495 | 91.83526 | 229.467
15826 | OXOLAP | 19.10077 | 0.744388 | 1215.397049 | 13.85784 | 1.378337 | 601.7441 | 0 | 31.61202 | a-PEO | 0.4977205 | 1209 | 0.139 | 110.5817 | 38.03904 | 26.6171 | 97.34446 | 248.91
15827 | OXUPUT | 9.06209 | 0.492908 | 1059.472377 | 8.39643 | 1.079279 | 1932.148 | 0.64 | 37.03235 | a-PEO | 1.598137 | 1209 | 0.139 | 105.8582 | 36.96851 | 26.03395 | 93.93109 | 239.253
15828 | OYEBIE | 4.32919 | 0.268318 | 64.205929 | 3.1465 | 1.375875 | 1305.443 | 0.64 | 33.27856 | a-PEO | 1.079771 | 1209 | 0.139 | 135.6309 | 46.65487 | 48.97076 | 99.68434 | 236.7949
15829 | OYEJOS | 9.55583 | 0.589273 | 1494.929683 | 4.62769 | 2.064924 | 834.7774 | 0.12 | 17.23488 | a-PEO | 0.6904693 | 1209 | 0.139 | 98.45898 | 35.50587 | 25.50317 | 88.21213 | 224.2384
15830 | OYIVEY | 8.41834 | 0.621607 | 1462.782564 | 4.77784 | 1.761955 | 1023.573 | 0.16 | 23.11408 | a-PEO | 0.8466275 | 1209 | 0.139 | 104.5707 | 37.94547 | 26.88774 | 93.03351 | 236.1217
15831 | OYODAI | 9.5813 | 0.483653 | 1142.544813 | 2.46671 | 3.884243 | 948.5824 | 0.07 | 23.24492 | a-PEO | 0.7846008 | 1209 | 0.139 | 96.85114 | 52.40061 | 28.90533 | 89.1594 | 218.5323
15832 | OYODEM | 8.97217 | 0.389327 | 895.586836 | 5.22903 | 1.715838 | 1023.185 | 0 | 18.24818 | a-PEO | 0.8463072 | 1209 | 0.139 | 94.52158 | 36.84469 | 25.38395 | 85.30963 | 216.3234
15833 | OYOSAX | 5.10436 | 0.413894 | 827.873662 | 4.21189 | 1.211893 | 1190.217 | 0 | 30.9175 | a-PEO | 0.9844642 | 1209 | 0.139 | 108.6781 | 41.31742 | 28.29209 | 97.45526 | 243.9261
15834 | OYUJUO | 7.9102 | 0.590356 | 1250.746812 | 4.40742 | 1.794746 | 1051.425 | 0 | 23.73484 | a-PEO | 0.8696653 | 1209 | 0.139 | 105.3484 | 39.14039 | 27.16261 | 93.86559 | 238.2614
15835 | OYUSAD | 6.75607 | 0.670201 | 1838.701483 | 4.84046 | 1.39575 | 1137.808 | 0 | 18.51665 | a-PEO | 0.9411147 | 1209 | 0.139 | 109.3407 | 37.74323 | 26.36254 | 96.23814 | 246.4359
15836 | PABXAT | 5.69047 | 0.383222 | 616.810201 | 3.03362 | 1.875802 | 1802.6 | 0.94 | 38.01822 | a-PEO | 1.490984 | 1209 | 0.139 | 124.3801 | 44.94208 | 45.56553 | 113.5561 | 244.2993
15837 | PACZUQ | 6.93068 | 0.27807 | 451.486454 | 4.23947 | 1.634799 | 1544.904 | 1.19 | 18.68907 | a-PEO | 1.277836 | 1209 | 0.139 | 81.83646 | 33.50909 | 28.59249 | 75.91647 | 181.9231
15838 | PADBAZ | 7.27183 | 0.244133 | 474.437341 | 4.31161 | 1.68657 | 1805.238 | 0.29 | 17.47706 | a-PEO | 1.493166 | 1209 | 0.139 | 79.09989 | 32.41592 | 27.59853 | 72.73909 | 177.6887
15839 | PAKXIK | 5.56128 | 0.481927 | 863.029447 | 3.90724 | 1.423327 | 1251.573 | 0 | 23.11796 | a-PEO | 1.035214 | 1209 | 0.139 | 101.8341 | 37.89795 | 28.76622 | 90.94857 | 228.8452
15840 | PALTON | 12.85281 | 0.669909 | 1584.488422 | 10.88454 | 1.180832 | 723.5835 | 0 | 23.82109 | a-PEO | 0.5984975 | 1209 | 0.139 | 106.3052 | 36.94384 | 26.30089 | 93.98921 | 240.0633
15841 | PAMGIV | 4.35287 | 0.363973 | 399.522798 | 3.39585 | 1.28182 | 1328.744 | 0.01 | 33.78749 | a-PEO | 1.099044 | 1209 | 0.139 | 113.9668 | 43.09696 | 31.42201 | 98.48472 | 241.7671
15842 | PAMHES | 4.34401 | 0.34267 | 258.07912 | 3.08533 | 1.407956 | 1420.965 | 0 | 31.77789 | a-PEO | 1.175323 | 1209 | 0.139 | 110.993 | 43.62429 | 38.25715 | 97.39023 | 231.0678
15843 | PAMHES01 | 4.30772 | 0.33492 | 228.663558 | 3.04279 | 1.415714 | 1417.545 | 0.17 | 31.60519 | a-PEO | 1.172494 | 1209 | 0.139 | 108.0097 | 41.77592 | 37.17267 | 94.52494 | 223.0978
15844 | PAMHIW | 9.26871 | 0.63573 | 1399.86146 | 4.50421 | 2.057788 | 952.076 | 0.01 | 23.25118 | a-PEO | 0.7874905 | 1209 | 0.139 | 109.6458 | 39.69844 | 26.87262 | 96.68193 | 246.8029
15845 | PAMTII | 12.14001 | 0.721599 | 1943.59643 | 5.49468 | 2.209412 | 953.8227 | 0 | 27.71836 | a-PEO | 0.7889352 | 1209 | 0.139 | 104.7022 | 36.10822 | 25.85843 | 92.2984 | 236.6812
15846 | PAMTOO | 12.35154 | 0.720543 | 1931.323237 | 5.62136 | 2.197251 | 923.6012 | 0 | 28.48219 | a-PEO | 0.7639382 | 1209 | 0.139 | 103.3004 | 35.58922 | 25.29269 | 91.16184 | 234.3043
15847 | PAMTUU | 12.40087 | 0.722604 | 1932.381134 | 5.62514 | 2.204544 | 908.4211 | 0 | 28.19077 | a-PEO | 0.7513822 | 1209 | 0.139 | 104.8231 | 36.09604 | 25.88814 | 92.99144 | 237.2731
15848 | PAMVEG | 4.06328 | 0.146431 | 5.645793 | 3.71255 | 1.094471 | 1307.337 | 0.53 | 27.19103 | a-PEO | 1.081337 | 1209 | 0.139 | 93.34508 | 47.94989 | 36.13444 | 81.76949 | 190.0096
15849 | PANYEK | 7.44409 | 0.588844 | 1401.470629 | 5.56074 | 1.338687 | 1106.476 | 0.02 | 22.77564 | a-PEO | 0.9151992 | 1209 | 0.139 | 105.7821 | 39.09757 | 27.15019 | 94.02366 | 238.795
15850 | PANYOU | 5.36231 | 0.372638 | 876.260693 | 4.92388 | 1.089042 | 1153.431 | 0.07 | 21.67669 | a-PEO | 0.954037 | 1209 | 0.139 | 106.5687 | 39.82159 | 27.28698 | 95.23367 | 240.3692
15851 | PAPHEV | 4.68234 | 0.28513 | 350.346956 | 3.58974 | 1.304367 | 1491.527 | 1.42 | 26.98789 | a-PEO | 1.233687 | 1209 | 0.139 | 106.9422 | 39.23115 | 26.72163 | 94.10426 | 240.6331
15852 | PAPPED | 3.63331 | 0.14506 | 0 | 2.44359 | 1.486874 | 1178.095 | 3.56 | 29.90423 | a-PEO | 0.9744379 | 1209 | 0.139 | 91.47524 | 30.93344 | 21.76837 | 74.66368 | 95.64567
15853 | PAPPIH | 3.83347 | 0.173438 | 0 | 2.61175 | 1.467778 | 1152.55 | 6.57 | 31.53178 | a-PEO | 0.9533082 | 1209 | 0.139 | 87.23494 | 31.16345 | 22.10068 | 68.72358 | 97.32469
15854 | PAPROO | 7.19025 | 0.316894 | 630.410405 | 5.05276 | 1.423034 | 1916.079 | 0 | 20.91617 | a-PEO | 1.584846 | 1209 | 0.139 | 100.1822 | 39.28521 | 25.88988 | 89.7423 | 228.5777
15855 | PAPRUU | 7.39284 | 0.301762 | 602.298695 | 4.83476 | 1.529102 | 1808.112 | 0 | 20.75236 | a-PEO | 1.495544 | 1209 | 0.139 | 98.92848 | 41.09306 | 26.40025 | 89.10594 | 225.7735
15856 | PAPVEJ | 4.81247 | 0.302971 | 318.974457 | 3.05568 | 1.574926 | 1466.662 | 0.05 | 36.32122 | a-PEO | 1.21312 | 1209 | 0.139 | 110.4318 | 56.34683 | 37.3935 | 106.5826 | 245.2262
15857 | PAPVIN | 4.8231 | 0.308882 | 327.634274 | 3.07966 | 1.566114 | 1461.708 | 0.22 | 35.54701 | a-PEO | 1.209023 | 1209 | 0.139 | 110.5193 | 54.13442 | 37.0136 | 103.8508 | 245.2768
15858 | PAPXUB | 4.14867 | 0.197952 | 139.831784 | 3.74838 | 1.10679 | 1410.25 | 0.11 | 36.21609 | a-PEO | 1.166459 | 1209 | 0.139 | 111.0428 | 47.61398 | 29.59871 | 98.61165 | 248.248
15859 | PAPYOW | 7.55656 | 0.626223 | 2559.095177 | 5.84534 | 1.292749 | 1131.139 | 0 | 27.76601 | a-PEO | 0.9355992 | 1209 | 0.139 | 110.5434 | 38.06017 | 27.8837 | 98.50051 | 245.7508
15860 | PAQFIY | 5.05326 | 0.281085 | 402.677148 | 4.13605 | 1.22176 | 1633.512 | 0 | 31.41177 | a-PEO | 1.351126 | 1209 | 0.139 | 110.4387 | 39.01017 | 26.35283 | 97.01377 | 248.7139
15861 | PAQVOU | 5.12551 | 0.46505 | 698.064868 | 4.42052 | 1.159481 | 1104.342 | 0 | 92.53999 | a-PEO | 0.9134345 | 1209 | 0.139 | 111.2895 | 39.57663 | 26.39751 | 98.09738 | 250.25
15862 | PARFOF | 2.76615 | 0.0530812 | 0 | 2.45829 | 1.125233 | 1541.023 | 100 | 9.334046 | a-PEO | 1.274626 | 1209 | 0.139 | 91.82768 | 25.82478 | 21.73213 | 79.45845 | 95.36587
15863 | PARHAS | 6.90619 | 0.643032 | 1735.731931 | 6.37667 | 1.08304 | 698.1669 | 0 | 21.46498 | a-PEO | 0.5774747 | 1209 | 0.139 | 102.6828 | 36.17941 | 27.00465 | 91.56686 | 231.3182
15864 | PARHEW | 7.38605 | 0.697274 | 2047.597149 | 6.67234 | 1.106965 | 632.3227 | 0 | 20.40917 | a-PEO | 0.523013 | 1209 | 0.139 | 101.3795 | 35.43228 | 27.67362 | 90.64241 | 227.0018
15865 | PARKUQ | 5.67135 | 0.50695 | 1059.867475 | 5.18154 | 1.09453 | 1343.793 | 0 | 23.02911 | a-PEO | 1.111491 | 1209 | 0.139 | 110.0424 | 38.7479 | 26.42931 | 96.91204 | 247.8973
15866 | PARMIG | 4.62483 | 0.48243 | 502.096819 | 4.28304 | 1.079801 | 1334.599 | 0 | 35.30578 | a-PEO | 1.103887 | 1209 | 0.139 | 111.2023 | 37.95548 | 26.35068 | 97.49745 | 250.2007
15867 | PARNIH | 8.32489 | 0.608773 | 1871.865535 | 6.77668 | 1.228461 | 861.0093 | 0 | 17.01246 | a-PEO | 0.7121665 | 1209 | 0.139 | 100.165 | 34.72569 | 24.80409 | 88.6705 | 228.2545
15868 | PARNON | 7.81335 | 0.607516 | 1769.322998 | 6.23608 | 1.252927 | 973.3846 | 0 | 21.33004 | a-PEO | 0.8051155 | 1209 | 0.139 | 104.1079 | 36.11705 | 25.62291 | 91.97939 | 236.0236
15869 | PARVUB | 4.97221 | 0.123965 | 35.415172 | 2.54199 | 1.956031 | 1346.275 | 71.99 | 35.97155 | a-PEO | 1.113544 | 1209 | 0.139 | 91.18456 | 47.18347 | 32.28251 | 101.4224 | 138.3597
15870 | PASKAX | 4.533 | 0.145366 | 97.889362 | 2.83696 | 1.597837 | 1512.363 | 5.44 | 33.69039 | a-PEO | 1.250921 | 1209 | 0.139 | 111.1225 | 49.66827 | 51.01167 | 106.8279 | 218.4393
15871 | PASMUT | 5.21671 | 0.462961 | 1222.826895 | 3.87145 | 1.347482 | 1452.204 | 0 | 25.52882 | a-PEO | 1.201162 | 1209 | 0.139 | 108.6882 | 38.6894 | 27.15196 | 96.37134 | 244.0912
15872 | PASNAA | 4.89594 | 0.459594 | 1174.214738 | 3.826 | 1.27965 | 1449.701 | 0 | 25.7762 | a-PEO | 1.199091 | 1209 | 0.139 | 108.95 | 38.86624 | 27.14091 | 96.57998 | 244.5278
15873 | PASNAA01 | 4.83007 | 0.452464 | 1126.626595 | 3.80459 | 1.269538 | 1463.816 | 0 | 26.23179 | a-PEO | 1.210766 | 1209 | 0.139 | 109.258 | 38.97201 | 27.20054 | 96.77983 | 245.1119
15874 | PASNEE | 4.1572 | 0.179677 | 25.96321 | 2.83674 | 1.465485 | 1741.036 | 21.23 | 24.31525 | a-PEO | 1.440063 | 1209 | 0.139 | 89.73175 | 26.46619 | 26.22035 | 73.46092 | 113.441
15875 | PASTOU | 6.66976 | 0.297604 | 618.17551 | 4.5166 | 1.476721 | 1587.187 | 0 | 21.48379 | a-PEO | 1.31281 | 1209 | 0.139 | 100.619 | 40.12901 | 26.41176 | 90.56824 | 228.9615
15876 | PAVKIH | 8.78156 | 0.404716 | 1065.531152 | 6.51511 | 1.347876 | 1299.961 | 0.24 | 25.97199 | a-PEO | 1.075236 | 1209 | 0.139 | 89.51438 | 34.39162 | 26.06085 | 81.93762 | 203.5649
15877 | PAVLUU | 4.63882 | 0.462926 | 654.714176 | 4.30308 | 1.078023 | 1351.242 | 0.14 | 31.94294 | a-PEO | 1.117652 | 1209 | 0.139 | 110.8049 | 38.16681 | 26.37717 | 97.25902 | 249.4211
15878 | PAZXUJ | 3.82629 | 0.133805 | 0 | 3.12538 | 1.224264 | 1664.774 | 2.48 | 34.18826 | a-PEO | 1.376984 | 1209 | 0.139 | 142.4382 | 33.18334 | 37.91987 | 82.3134 | 155.0184
15879 | PEBNEP | 4.70974 | 0.141778 | 141.609096 | 3.99855 | 1.177862 | 1479.424 | 0 | 29.31488 | a-PEO | 1.223676 | 1209 | 0.139 | 109.3376 | 44.98166 | 28.19325 | 97.26973 | 246.2093
15880 | PEBXIF | 4.95285 | 0.27454 | 342.918486 | 4.32335 | 1.145605 | 1351.354 | 0.01 | 28.52198 | a-PEO | 1.117745 | 1209 | 0.139 | 109.7894 | 40.23478 | 26.90561 | 96.86714 | 247.3788
15881 | PECMOB | 3.3577 | 0.0955866 | 0 | 2.52439 | 1.330104 | 1719.129 | 99.99 | 30.8764 | a-PEO | 1.421943 | 1209 | 0.139 | 95.10746 | 30.19074 | 22.47616 | 76.97339 | 98.15629
15882 | PEDGUA | 4.42907 | 0.292848 | 308.062922 | 3.13119 | 1.414501 | 1930.772 | 4.7 | 48.43781 | a-PEO | 1.596999 | 1209 | 0.139 | 190.1593 | 45.23906 | 49.59818 | 121.8904 | 249.5095
15883 | PEDMER | 4.87431 | 0.446214 | 656.816788 | 3.86596 | 1.260828 | 1949.995 | 4.88 | 24.4592 | a-PEO | 1.612899 | 1209 | 0.139 | 108.0925 | 38.9281 | 27.54019 | 95.57932 | 243.0585
15884 | PEDMOB | 6.13543 | 0.373653 | 705.674539 | 5.59613 | 1.09637 | 1475.534 | 0 | 27.87132 | a-PEO | 1.220458 | 1209 | 0.139 | 106.7122 | 40.29466 | 27.66074 | 96.07683 | 240.8032
15885 | PEFRID | 9.83364 | 0.675452 | 1543.464106 | 8.16227 | 1.204768 | 1018.347 | 0 | 23.42405 | a-PEO | 0.8423056 | 1209 | 0.139 | 107.1527 | 37.34266 | 26.63587 | 94.85579 | 241.5878
15886 | PEFRID01 | 6.55951 | 0.526673 | 1112.787043 | 5.46714 | 1.199806 | 1317.157 | 0.27 | 30.41811 | a-PEO | 1.08946 | 1209 | 0.139 | 108.0457 | 40.11871 | 27.25301 | 96.14881 | 243.0278
15887 | PEFRUP | 9.50189 | 0.671295 | 1532.455047 | 8.00757 | 1.186613 | 1051.894 | 0 | 22.05444 | a-PEO | 0.8700531 | 1209 | 0.139 | 105.8242 | 37.02693 | 26.41795 | 93.91247 | 239.0811
15888 | PEFRUP01 | 6.70842 | 0.530059 | 1158.896723 | 5.60789 | 1.196247 | 1320.522 | 0.17 | 28.25367 | a-PEO | 1.092243 | 1209 | 0.139 | 107.3493 | 39.11888 | 27.47016 | 95.44757 | 241.4641
15889 | PEFSEA | 4.38811 | 0.288357 | 93.891533 | 2.87938 | 1.523977 | 1283.563 | 3.57 | 29.36795 | a-PEO | 1.061673 | 1209 | 0.139 | 91.49207 | 44.92828 | 31.06059 | 75.62894 | 176.0295
15890 | PEFSUQ | 6.71056 | 0.273402 | 669.533093 | 3.90525 | 1.718343 | 1194.703 | 0.5 | 21.44682 | a-PEO | 0.9881749 | 1209 | 0.139 | 70.5318 | 29.41796 | 24.56342 | 67.31354 | 159.7144
15891 | PEFTAX | 4.53798 | 0.288491 | 102.74909 | 2.87105 | 1.580599 | 1283.421 | 2.24 | 29.24275 | a-PEO | 1.061556 | 1209 | 0.139 | 93.83578 | 47.90679 | 31.5516 | 77.44056 | 182.7896
15892 | PEGBAG | 4.42914 | 0.232686 | 64.462363 | 3.59275 | 1.232799 | 1430.487 | 0 | 27.6158 | a-PEO | 1.183198 | 1209 | 0.139 | 111.2481 | 44.56087 | 36.06732 | 89.77989 | 221.3736
15893 | PEGBEK | 4.24596 | 0.238871 | 58.983476 | 3.43738 | 1.235231 | 1431.636 | 0 | 29.01014 | a-PEO | 1.184149 | 1209 | 0.139 | 120.1712 | 40.74269 | 36.61144 | 87.84504 | 217.7361
15894 | PEGBEK01 | 4.25489 | 0.241944 | 56.173025 | 3.43767 | 1.237725 | 1428.168 | 0.03 | 28.89855 | a-PEO | 1.18128 | 1209 | 0.139 | 113.7647 | 42.7506 | 37.44975 | 89.232 | 220.5432
15895 | PEGBEK02 | 4.27091 | 0.242788 | 65.635409 | 3.47614 | 1.228636 | 1419.532 | 0 | 28.43763 | a-PEO | 1.174137 | 1209 | 0.139 | 117.9074 | 42.05353 | 35.00171 | 88.861 | 220.9145
15896 | PEGBUA | 4.24178 | 0.240386 | 53.440208 | 3.44241 | 1.232212 | 1427.933 | 0.03 | 28.87664 | a-PEO | 1.181086 | 1209 | 0.139 | 113.6267 | 43.97444 | 37.2828 | 89.85323 | 222.744
15897 | PEGCAH | 4.41751 | 0.273915 | 139.655737 | 3.55963 | 1.241003 | 1409.088 | 0.06 | 28.68614 | a-PEO | 1.165498 | 1209 | 0.139 | 106.7095 | 42.51535 | 33.64562 | 89.55677 | 221.4843
15898 | PEGCEL | 4.60881 | 0.290496 | 209.828496 | 3.89017 | 1.184732 | 1366.319 | 0.05 | 27.06301 | a-PEO | 1.130123 | 1209 | 0.139 | 103.7179 | 41.32151 | 27.98819 | 92.41227 | 233.5114
15899 | PEGCIP | 5.4738 | 0.487154 | 1025.864661 | 4.63859 | 1.180057 | 1203.642 | 0 | 26.3511 | a-PEO | 0.9955681 | 1209 | 0.139 | 109.1189 | 39.56976 | 27.05528 | 96.62896 | 245.7976
15900 | PEGPUO | 5.11559 | 0.236127 | 356.494312 | 3.11785 | 1.640743 | 2274.069 | 0.01 | 40.26765 | a-PEO | 1.88095 | 1209 | 0.139 | 122.4975 | 51.15916 | 39.70642 | 115.3756 | 247.4416
15901 | PEGQAV | 5.14547 | 0.238926 | 363.743902 | 3.15291 | 1.631975 | 2324.699 | 0 | 38.8396 | a-PEO | 1.922828 | 1209 | 0.139 | 120.5544 | 50.3475 | 37.74989 | 111.6389 | 245.838
15902 | PEGQID | 5.05756 | 0.253684 | 407.565203 | 3.46018 | 1.461647 | 2490.551 | 0 | 31.04249 | a-PEO | 2.060009 | 1209 | 0.139 | 110.3883 | 46.19432 | 34.46708 | 101.6898 | 237.4424
15903 | PEGQOJ | 5.06893 | 0.250501 | 394.583418 | 3.45218 | 1.468327 | 2533.149 | 0 | 34.52727 | a-PEO | 2.095243 | 1209 | 0.139 | 111.6751 | 45.48173 | 34.12294 | 105.9086 | 242.3881
15904 | PEGQUP | 4.99244 | 0.252487 | 387.265822 | 3.49069 | 1.430216 | 2642.531 | 0 | 31.47161 | a-PEO | 2.185716 | 1209 | 0.139 | 109.4757 | 42.25385 | 32.78315 | 98.58991 | 234.9078
15905 | PEHBIO | 5.32555 | 0.497258 | 706.751324 | 3.82317 | 1.392967 | 1141.429 | 0.01 | 22.30409 | a-PEO | 0.9441099 | 1209 | 0.139 | 85.04795 | 31.57407 | 27.17674 | 75.70646 | 190.2736
15906 | PEHQID | 5.14211 | 0.366124 | 542.741758 | 3.77935 | 1.360581 | 1465.669 | 0.03 | 24.5945 | a-PEO | 1.212299 | 1209 | 0.139 | 99.08044 | 37.96558 | 30.2668 | 87.33091 | 219.678
15907 | PEJFOA | 4.64383 | 0.45637 | 435.393318 | 3.88697 | 1.194717 | 2210.787 | 0 | 38.20193 | a-PEO | 1.828608 | 1209 | 0.139 | 111.3353 | 39.79291 | 27.4699 | 97.78948 | 249.6095
15908 | PEJMOI | 7.77261 | 0.386482 | 821.047139 | 4.72411 | 1.645307 | 1789.178 | 0.86 | 93.96516 | a-PEO | 1.479883 | 1209 | 0.139 | 113.3758 | 41.25054 | 26.80624 | 102.8961 | 250.25
15909 | PEJMUN | 5.3558 | 0.43957 | 896.054605 | 3.67159 | 1.458714 | 1048.852 | 0 | 21.068 | a-PEO | 0.8675365 | 1209 | 0.139 | 101.3137 | 36.86502 | 29.27219 | 89.26055 | 224.1734
15910 | PEJNOJ | 6.25497 | 0.715976 | 2332.636975 | 5.54187 | 1.128675 | 800.069 | 0 | 15.07402 | a-PEO | 0.6617609 | 1209 | 0.139 | 106.9475 | 37.04092 | 26.24058 | 94.43455 | 241.5278
15911 | PEJPAX | 7.32167 | 0.559107 | 1435.918026 | 6.47359 | 1.131006 | 938.2345 | 0 | 21.70346 | a-PEO | 0.7760417 | 1209 | 0.139 | 108.2567 | 38.12186 | 26.67561 | 95.84055 | 244.1671
15912 | PEJPEB | 6.42192 | 0.100077 | 260.579055 | 4.36539 | 1.471099 | 1384.05 | 0 | 24.96609 | a-PEO | 1.144789 | 1209 | 0.139 | 64.85036 | 39.3156 | 25.73666 | 65.02704 | 145.0903
15913 | PEJPIF | 5.04054 | 0.442797 | 553.79889 | 3.8225 | 1.31865 | 1267.928 | 0.93 | 27.27366 | a-PEO | 1.048741 | 1209 | 0.139 | 108.1994 | 39.79021 | 28.38033 | 96.38782 | 242.8312
15914 | PEJPOL | 4.81685 | 0.414794 | 582.708965 | 3.62608 | 1.32839 | 1278.924 | 0.1 | 27.86685 | a-PEO | 1.057836 | 1209 | 0.139 | 108.8472 | 40.84356 | 28.83001 | 96.64114 | 243.769
15915 | PEJRAZ | 6.70857 | 0.549976 | 1176.553246 | 4.02408 | 1.667107 | 930.7188 | 0.29 | 23.79945 | a-PEO | 0.7698253 | 1209 | 0.139 | 106.0857 | 38.14909 | 27.28988 | 93.92648 | 239.1989
15916 | PEJRED | 4.11493 | 0.124248 | 38.476417 | 2.97483 | 1.383249 | 1361.713 | 0.27 | 29.47161 | a-PEO | 1.126313 | 1209 | 0.139 | 124.1332 | 55.69043 | 42.30427 | 101.816 | 188.071
15917 | PEJRIH | 7.18249 | 0.633596 | 1617.755098 | 5.6634 | 1.268229 | 833.2314 | 0 | 23.90501 | a-PEO | 0.6891906 | 1209 | 0.139 | 106.1968 | 37.44356 | 26.61153 | 93.97748 | 239.764
15918 | PEJRON | 3.5787 | 0.0727758 | 0 | 3.03358 | 1.179695 | 1427.514 | 8.11 | 38.56752 | a-PEO | 1.180739 | 1209 | 0.139 | 285.7573 | 63.74718 | 64.57252 | 112.4293 | 246.3224
15919 | PEKCUF | 8.20333 | 0.674224 | 1853.510524 | 5.43297 | 1.509916 | 769.855 | 0 | 20.36615 | a-PEO | 0.6367701 | 1209 | 0.139 | 106.3253 | 37.24158 | 26.35618 | 94.08482 | 240.1889
15920 | PEKDAM | 6.66878 | 0.65287 | 1809.538159 | 5.26481 | 1.266671 | 823.1036 | 0.01 | 21.77506 | a-PEO | 0.6808136 | 1209 | 0.139 | 107.5495 | 37.55312 | 26.5339 | 95.18421 | 242.5807
15921 | PEKKAS | 3.45164 | 0.431146 | 0 | 2.93857 | 1.174599 | 1795.768 | 57.65 | 26.54322 | a-PEO | 1.485334 | 1209 | 0.139 | 243.473 | 36.52307 | 49.61299 | 96.38861 | 217.0761
15922 | PEKVAE | 4.09823 | 0.214274 | 50.796329 | 2.84785 | 1.439061 | 1298.132 | 1.27 | 35.94513 | a-PEO | 1.073724 | 1209 | 0.139 | 139.2257 | 68.72266 | 54.28082 | 123.208 | 230.9843
15923 | PELGIY | 7.02394 | 0.353052 | 587.274074 | 3.11065 | 2.25803 | 1279.578 | 2.52 | 23.63218 | a-PEO | 1.058377 | 1209 | 0.139 | 100.1006 | 43.53994 | 35.51504 | 92.81633 | 220.2163
15924 | PELGOE | 4.61976 | 0.394201 | 283.150958 | 3.65124 | 1.265258 | 1189.873 | 0.21 | 27.72202 | a-PEO | 0.9841797 | 1209 | 0.139 | 107.7655 | 42.79064 | 29.57638 | 95.47218 | 239.9601
15925 | PELNEA01 | 3.35506 | 0.109519 | 0 | 2.80911 | 1.19435 | 1815.915 | 99.99 | 41.25822 | a-PEO | 1.501998 | 1209 | 0.139 | 167.981 | 47.26678 | 39.55131 | 116.6582 | 157.3866
15926 | PELQII | 9.06577 | 0.709466 | 1926.643214 | 7.1819 | 1.262308 | 671.5135 | 0 | 21.21774 | a-PEO | 0.5554289 | 1209 | 0.139 | 103.2419 | 35.73527 | 25.80567 | 91.30064 | 233.7517
15927 | PELRIJ | 21.55599 | 0.830721 | 1725.611797 | 10.38341 | 2.076003 | 517.0743 | 0 | 16.77288 | a-PEO | 0.4276876 | 1209 | 0.139 | 97.60519 | 33.37249 | 24.21684 | 86.30221 | 222.5665
15928 | PELWEK | 5.43345 | 0.395981 | 625.011228 | 4.20742 | 1.291397 | 1212.403 | 0 | 29.76785 | a-PEO | 1.002814 | 1209 | 0.139 | 109.333 | 43.10706 | 27.56645 | 96.99002 | 246.1088
15929 | PELXIP | 5.04305 | 0.275806 | 297.075498 | 3.66818 | 1.37481 | 1841.306 | 0.12 | 29.79782 | a-PEO | 1.522999 | 1209 | 0.139 | 107.0814 | 47.22948 | 31.16058 | 96.76173 | 238.474
15930 | PEMGIZ | 4.80245 | 0.254211 | 268.008138 | 3.4721 | 1.383154 | 1439.996 | 0.01 | 26.67066 | a-PEO | 1.191064 | 1209 | 0.139 | 109.744 | 41.76317 | 29.07757 | 97.70949 | 244.8308
15931 | PEMREG | 9.06566 | 0.7104 | 1896.839641 | 7.46673 | 1.214141 | 753.0122 | 0 | 20.1425 | a-PEO | 0.6228389 | 1209 | 0.139 | 102.7033 | 35.54567 | 25.55742 | 91.01918 | 232.9042
15932 | PEMRIK | 6.31603 | 0.463705 | 850.555716 | 3.45605 | 1.827529 | 1185.202 | 0.04 | 25.49166 | a-PEO | 0.980316 | 1209 | 0.139 | 108.1282 | 41.68072 | 28.84499 | 96.11677 | 242.2133
15933 | PENNAZ | 8.96214 | 0.723298 | 1928.179703 | 8.00387 | 1.119726 | 962.4892 | 0 | 18.92251 | a-PEO | 0.7961035 | 1209 | 0.139 | 105.4527 | 36.21094 | 25.76138 | 93.06709 | 238.5863
15934 | PENNON | 7.9329 | 0.781087 | 2468.412789 | 6.23525 | 1.272267 | 684.8959 | 0 | 12.45274 | a-PEO | 0.5664979 | 1209 | 0.139 | 104.9556 | 36.0553 | 25.64435 | 92.59433 | 237.7164
15935 | PENNUT | 5.51848 | 0.403155 | 932.512395 | 4.07497 | 1.354238 | 1345.039 | 0 | 23.00977 | a-PEO | 1.112522 | 1209 | 0.139 | 105.1377 | 39.76843 | 27.90614 | 94.38738 | 236.8035
15936 | PENZUE | 3.89114 | 0.145291 | 0 | 3.09221 | 1.258369 | 1636.09 | 20.74 | 24.43592 | a-PEO | 1.353259 | 1209 | 0.139 | 140.8658 | 32.82869 | 32.97633 | 72.4197 | 136.4713
15937 | PEPBAO | 5.10254 | 0.299672 | 340.772679 | 3.95909 | 1.288816 | 1423.994 | 0.26 | 25.33249 | a-PEO | 1.177828 | 1209 | 0.139 | 106.4238 | 43.81943 | 28.19451 | 94.92502 | 240.0706
15938 | PEPFAT | 10.91726 | 0.718588 | 2033.149519 | 6.85852 | 1.591781 | 1002.798 | 0 | 17.39802 | a-PEO | 0.8294441 | 1209 | 0.139 | 105.7137 | 36.50853 | 25.8304 | 93.36452 | 239.1417
15939 | PEPHOJ | 3.61346 | 0.109942 | 0 | 2.51599 | 1.436198 | 1716.789 | 28.63 | 27.4202 | a-PEO | 1.420007 | 1209 | 0.139 | 93.56628 | 30.99738 | 22.21274 | 75.99576 | 97.22801
15940 | PEPKUR | 4.38796 | 0.284654 | 145.870028 | 3.85266 | 1.138943 | 1511.399 | 0 | 32.24688 | a-PEO | 1.250123 | 1209 | 0.139 | 109.852 | 43.98833 | 27.88865 | 96.97883 | 246.9965
15941 | PEPLEC | 7.22831 | 0.611496 | 1449.486726 | 6.81306 | 1.060949 | 1030.107 | 0 | 18.01542 | a-PEO | 0.8520325 | 1209 | 0.139 | 107.9257 | 37.48773 | 26.15917 | 95.22238 | 243.6396
15942 | PEPLIG | 6.77242 | 0.592115 | 1425.923944 | 6.39006 | 1.059837 | 1049.045 | 0 | 18.42093 | a-PEO | 0.8676962 | 1209 | 0.139 | 107.7922 | 37.47424 | 26.08432 | 95.13299 | 243.4052
15943 | PEPLOM | 5.48105 | 0.482418 | 1032.074814 | 5.23227 | 1.047547 | 1200.945 | 0.01 | 21.10909832 | a-PEO | 0.9933371 | 1209 | 0.139 | 109.818 | 38.56325 | 26.39295 | 96.77314 | 247.4224
15944 | PEPXIS | 2.78739 | 0.0188995 | 0 | 2.47168 | 1.127731 | 1893.255 | 100 | -7.686925 | a-PEO | 1.565968 | 1209 | 0.139 | 91.78947 | 31.01371 | 21.72351 | 80.45743 | 95.33333
15945 | PEQHOK | 5.24132 | 0.288693 | 358.929503 | 2.5764 | 2.034358 | 1477.204 | 0.05 | 27.2459 | a-PEO | 1.22184 | 1209 | 0.139 | 102.3923 | 74.8056 | 32.62425 | 98.54351 | 230.3576
15946 | PEQHUQ | 5.30249 | 0.306841 | 374.170388 | 2.63691 | 2.010873 | 1500.247 | 0.03 | 27.40531 | a-PEO | 1.240899 | 1209 | 0.139 | 103.6127 | 72.62589 | 31.46507 | 96.76071 | 233.2391
15947 | PEQRUZ | 5.68716 | 0.502667 | 923.049926 | 4.77458 | 1.191133 | 1197.135 | 0 | 69.82737 | a-PEO | 0.9901863 | 1209 | 0.139 | 111.3007 | 39.90688 | 26.48733 | 98.06381 | 250.2499
15948 | PEQTIQ | 4.57423 | 0.262421 | 218.042659 | 3.31563 | 1.379596 | 1694.359 | 0.01 | 32.183 | a-PEO | 1.401455 | 1209 | 0.139 | 114.0364 | 43.14649 | 31.42735 | 97.58846 | 244.2732
15949 | PEQWAK | 5.99001 | 0.494001 | 1102.874666 | 5.4678 | 1.095506 | 1060.773 | 0 | 24.2421 | a-PEO | 0.877397 | 1209 | 0.139 | 105.6913 | 39.3222 | 26.98684 | 94.1229 | 238.5929
15950 | PERSEM | 3.43852 | 0.200236 | 0 | 2.43542 | 1.41188 | 2308.611 | 63.68 | 37.66655 | a-PEO | 1.909521 | 1209 | 0.139 | 171.3355 | 43.62709 | 39.7484 | 121.1493 | 160.2371
15951 | PESTUD | 4.29451 | 0.280125 | 156.753107 | 3.77014 | 1.139085 | 1522.025 | 0 | 32.82332 | a-PEO | 1.258912 | 1209 | 0.139 | 109.847 | 44.00642 | 27.7595 | 96.93724 | 246.9103
15952 | PETVEQ | 6.76448 | 0.647832 | 2452.026634 | 5.52702 | 1.223893 | 644.9298 | 0.01 | 33.37159 | a-PEO | 0.5334407 | 1209 | 0.139 | 109.8412 | 37.74718 | 27.95191 | 97.58791 | 243.8573
15953 | PETVER | 5.06313 | 0.401135 | 726.824308 | 3.04753 | 1.661388 | 1591.823 | 0.69 | 24.81995 | a-PEO | 1.316645 | 1209 | 0.139 | 104.5363 | 42.34665 | 33.67333 | 95.19164 | 229.8226
15954 | PETWOC | 9.15829 | 0.589091 | 1446.500659 | 4.1058 | 2.230574 | 1694.561 | 0 | 20.3812 | a-PEO | 1.401622 | 1209 | 0.139 | 89.3737 | 32.38554 | 25.47204 | 80.93792 | 203.8939
15955 | PEVJOQ | 2.98563 | 0.0167806 | 0 | 2.46263 | 1.212375 | 1533.588 | 99.99 | 15.83434 | a-PEO | 1.268477 | 1209 | 0.139 | 91.80334 | 30.48663 | 21.72679 | 80.40617 | 95.34514
15956 | PEVLEJ | 3.99247 | 0.226525 | 7.507002 | 3.35272 | 1.190815 | 2128.085 | 0.06 | 47.47726 | a-PEO | 1.760203 | 1209 | 0.139 | 150.7517 | 48.49803 | 34.77605 | 102.7345 | 248.7939
15957 | PEVLIN | 4.23888 | 0.230398 | 122.332331 | 3.58614 | 1.182017 | 1928.89 | 0.42 | 44.48539 | a-PEO | 1.595443 | 1209 | 0.139 | 118.5303 | 48.12221 | 32.85875 | 103.0712 | 249.3749
15958 | PEVPUD | 14.95522 | 0.833977 | 2147.78333 | 7.91451 | 1.889595 | 594.8832 | 0 | 10.55676 | a-PEO | 0.4920456 | 1209 | 0.139 | 90.16421 | 30.84096 | 22.80706 | 79.70621 | 207.7062
15959 | PEVQAK | 14.87307 | 0.834307 | 2169.061945 | 7.88772 | 1.885598 | 602.3577 | 0 | 10.73059 | a-PEO | 0.498228 | 1209 | 0.139 | 89.98678 | 30.84259 | 22.86604 | 79.75152 | 207.552
15960 | PEVQEO | 14.85768 | 0.842325 | 2166.497665 | 7.95313 | 1.868155 | 610.7894 | 0 | 11.65473 | a-PEO | 0.5052022 | 1209 | 0.139 | 91.37484 | 31.31707 | 23.08726 | 81.04305 | 210.263
15961 | PEVQIS | 14.89727 | 0.813328 | 2118.380878 | 7.78421 | 1.913781 | 605.7108 | 0 | 11.90066 | a-PEO | 0.5010015 | 1209 | 0.139 | 88.17329 | 30.26953 | 22.4969 | 78.28146 | 203.6113
15962 | PEVQOY | 14.80942 | 0.829855 | 2150.112899 | 7.88362 | 1.878505 | 613.6417 | 0 | 11.95548 | a-PEO | 0.5075614 | 1209 | 0.139 | 88.84123 | 30.50967 | 22.52939 | 78.76999 | 205.0013
15963 | PEVXAQ | 4.99995 | 0.255164 | 242.722593 | 3.63805 | 1.374349 | 1214.9 | 0.38 | 29.83088 | a-PEO | 1.00488 | 1209 | 0.139 | 107.4118 | 43.43269 | 28.32542 | 95.61374 | 241.1347
15964 | PEVYUM | 4.01364 | 0.256066 | 0 | 3.19633 | 1.255703 | 1384.106 | 4.11 | 28.68323 | a-PEO | 1.144835 | 1209 | 0.139 | 187.4003 | 42.86937 | 52.18971 | 97.21224 | 225.8631
15965 | PEVZAT | 3.95096 | 0.251555 | 0 | 3.15333 | 1.252948 | 1391.332 | 6.97 | 34.32145 | a-PEO | 1.150813 | 1209 | 0.139 | 210.5192 | 36.25976 | 50.2895 | 92.03095 | 220.8651
15966 | PEWFII | 4.2167 | 0.413066 | 359.460451 | 2.74504 | 1.536116 | 2151.602 | 3.06 | 40.34541 | a-PEO | 1.779654 | 1209 | 0.139 | 134.3588 | 41.3551 | 46.92514 | 113.7153 | 247.9746
15967 | PEWGEF | 9.8037 | 0.590082 | 1612.274072 | 7.11476 | 1.377938 | 1041.453 | 0 | 18.49637 | a-PEO | 0.8614168 | 1209 | 0.139 | 82.77437 | 30.16568 | 22.94074 | 75.30506 | 191.2942
15968 | PEWKOT | 5.45411 | 0.307136 | 321.059983 | 3.32069 | 1.642463 | 1653.06 | 0 | 31.8789 | a-PEO | 1.367295 | 1209 | 0.139 | 109.9138 | 45.26756 | 37.6539 | 97.84016 | 239.8273
15969 | PEWLUA | 17.77125 | 0.840643 | 2152.442128 | 7.51947 | 2.363365 | 588.9302 | 0 | 14.45304 | a-PEO | 0.4871218 | 1209 | 0.139 | 100.5895 | 34.54913 | 24.9085 | 88.94631 | 228.8613
15970 | PEWXUL | 5.34652 | 0.409818 | 555.229596 | 4.38509 | 1.21925 | 1059.951 | 0 | 33.75311 | a-PEO | 0.8767171 | 1209 | 0.139 | 108.8814 | 39.91802 | 27.49754 | 96.48324 | 245.2854
15971 | PEWXUL01 | 5.54275 | 0.408919 | 550.563378 | 4.60824 | 1.202791 | 1059.776 | 0 | 33.75877 | a-PEO | 0.8765724 | 1209 | 0.139 | 108.7067 | 40.13482 | 27.44812 | 96.30708 | 244.8851
15972 | PEXBIF | 4.0229 | 0.170715 | 4.132525 | 3.2242 | 1.24772 | 1474.455 | 10.06 | 40.05484645 | a-PEO | 1.219566 | 1209 | 0.139 | 202.2033 | 56.9146 | 51.72571 | 105.0087 | 224.16
15973 | PEXTUI | 5.13294 | 0.532335 | 1149.583653 | 4.08127 | 1.257682 | 1416.967 | 0.14 | 22.90248 | a-PEO | 1.172015 | 1209 | 0.139 | 108.9912 | 38.54067 | 26.68257 | 96.19149 | 245.6474
15974 | PEYPAM | 6.47723 | 0.559639 | 1150.023751 | 4.9888 | 1.298354 | 1382.134 | 0 | 25.29908 | a-PEO | 1.143204 | 1209 | 0.139 | 109.6148 | 38.26214 | 26.44518 | 96.47231 | 247.0428
15975 | PEYPIU | 4.73554 | 0.363687 | 481.840487 | 3.50341 | 1.351694 | 1413.318 | 0 | 30.40971 | a-PEO | 1.168998 | 1209 | 0.139 | 110.7519 | 39.69906 | 26.98602 | 97.44631 | 248.9594
15976 | PEYSIW | 5.69089 | 0.401017 | 559.402798 | 4.7197 | 1.205774 | 1055.175 | 0 | 32.75913 | a-PEO | 0.8727665 | 1209 | 0.139 | 108.7066 | 40.24148 | 27.19478 | 96.4093 | 244.8813
15977 | PEYVEV | 8.89396 | 0.727717 | 1483.50938 | 6.60199 | 1.347164 | 1418.676 | 0 | 28.84567 | a-PEO | 1.17343 | 1209 | 0.139 | 109.4441 | 39.59638 | 26.68046 | 96.74318 | 246.3398
15978 | PIBNUK | 15.38411 | 0.849972 | 1382.278438 | 14.18619 | 1.084443 | 422.6848 | 0 | 10.13974 | a-PEO | 0.3496153 | 1209 | 0.139 | 95.98698 | 32.61664 | 23.59279 | 84.65867 | 219.6699
15979 | PIBNUK01 | 15.37191 | 0.848779 | 1383.720497 | 14.18304 | 1.083823 | 423.0114 | 0 | 10.086 | a-PEO | 0.3498854 | 1209 | 0.139 | 95.8229 | 32.54649 | 23.55388 | 84.57697 | 219.4842
15980 | PIBPAS01 | 10.26305 | 0.613276 | 1558.902671 | 9.89541 | 1.037153 | 904.3766 | 0 | 17.79712 | a-PEO | 0.7480369 | 1209 | 0.139 | 100.2759 | 35.02081 | 25.13 | 89.05978 | 228.1088
15981 | PIBPEW | 10.21749 | 0.622004 | 1585.22276 | 9.38786 | 1.088373 | 981.0899 | 0 | 17.5972 | a-PEO | 0.8114887 | 1209 | 0.139 | 100.3877 | 34.87337 | 25.35848 | 89.07014 | 228.3789
15982 | PIBPEW01 | 10.19542 | 0.614375 | 1580.499574 | 9.33329 | 1.092372 | 983.0348 | 0 | 17.61915 | a-PEO | 0.8130974 | 1209 | 0.139 | 100.2027 | 34.91864 | 25.23771 | 88.97277 | 227.8215
15983 | PIBPIA | 15.49369 | 0.845731 | 1358.182893 | 14.25357 | 1.087004 | 458.7192 | 0 | 9.769673 | a-PEO | 0.3794204 | 1209 | 0.139 | 95.61162 | 32.47217 | 23.52339 | 84.2389 | 219.0575
15984 | PICTIG | 7.17773 | 0.605344 | 1750.430988 | 5.19524 | 1.381597 | 956.7472 | 0 | 25.42509 | a-PEO | 0.7913542 | 1209 | 0.139 | 102.9647 | 36.39051 | 26.98321 | 91.37843 | 231.9503
15985 | PIDMEV | 7.7619 | 0.579619 | 1425.234822 | 4.42953 | 1.752308 | 1032.5 | 0 | 22.29948 | a-PEO | 0.8540115 | 1209 | 0.139 | 102.4927 | 37.65598 | 27.38957 | 91.73821 | 231.9313
15986 | PIDMEV01 | 7.72002 | 0.569767 | 1336.243342 | 4.28453 | 1.801836 | 1058.275 | 0 | 22.80538 | a-PEO | 0.875331 | 1209 | 0.139 | 103.0624 | 38.43847 | 27.61107 | 92.24397 | 232.6748
15987 | PIFPIE | 7.85828 | 0.573666 | 1367.098634 | 4.27554 | 1.837962 | 1047.481 | 0 | 22.07086 | a-PEO | 0.866403 | 1209 | 0.139 | 102.2366 | 38.05881 | 27.54502 | 91.4963 | 230.7919
15988 | PIGXAF | 4.48463 | 0.281727 | 185.667085 | 2.94053 | 1.525109 | 2162.993 | 1.09 | 26.11188 | a-PEO | 1.789076 | 1209 | 0.139 | 137.6764 | 35.90187 | 40.31732 | 101.3374 | 164.1101
15989 | PIGXUZ | 4.56718 | 0.228613 | 195.247539 | 3.56706 | 1.280377 | 1412.465 | 0 | 30.10249 | a-PEO | 1.168292 | 1209 | 0.139 | 109.8617 | 40.11457 | 28.75043 | 96.1092 | 244.7499
15990 | PIHJOH | 4.94237 | 0.239708 | 370.153045 | 4.65619 | 1.061462 | 1260.317 | 0 | 27.07181 | a-PEO | 1.042446 | 1209 | 0.139 | 110.141 | 41.7107 | 26.69779 | 97.20334 | 248.0314
15991 | PIHNUQ | 4.36505 | 0.188612 | 157.353352 | 3.62057 | 1.205625 | 1461.432 | 0 | 32.24169 | a-PEO | 1.208794 | 1209 | 0.139 | 104.1246 | 49.16223 | 39.04414 | 94.18883 | 223.6959
15992 | PIHWAG | 8.27361 | 0.523743 | 1238.001951 | 7.69473 | 1.075231 | 1269.003 | 0 | 22.44942 | a-PEO | 1.04963 | 1209 | 0.139 | 99.19973 | 36.45078 | 26.1495 | 89.0444 | 225.4263
15993 | PIJJOI | 6.12931 | 0.351736 | 571.958861 | 4.00789 | 1.529311 | 1091.925 | 1.54 | 27.77388 | a-PEO | 0.9031638 | 1209 | 0.139 | 104.5384 | 41.344 | 26.82573 | 93.35996 | 236.7131
15994 | PIJROR | 8.28575 | 0.522166 | 1238.754974 | 7.67913 | 1.078996 | 1276.006 | 0 | 23.87447 | a-PEO | 1.055423 | 1209 | 0.139 | 100.4618 | 37.22631 | 26.42007 | 90.42768 | 227.9682
15995 | PIKBUH | 4.01814 | 0.090351 | 85.403324 | 2.84803 | 1.410849 | 1975.635 | 0 | 59.10513 | a-PEO | 1.634107 | 1209 | 0.139 | 166.6122 | 52.56492 | 36.26753 | 153.0296 | 250.0548
15996 | PILWIS | 4.27196 | 0.230498 | 104.586635 | 2.84596 | 1.501061 | 1377.963 | 4.41 | 32.06907 | a-PEO | 1.139754 | 1209 | 0.139 | 115.8243 | 66.36755 | 46.96238 | 101.7591 | 224.742
15997 | PITPEP | 11.41966 | 0.631277 | 1290.037585 | 9.93693 | 1.149214 | 952.8769 | 0.17 | 30.23055 | a-PEO | 0.788153 | 1209 | 0.139 | 106.1983 | 36.82279 | 26.44959 | 93.997 | 239.6296
15998 | PIXHOV | 4.83068 | 0.403522 | 505.291034 | 3.84033 | 1.257881 | 1133.05 | 0 | 27.13003 | a-PEO | 0.9371793 | 1209 | 0.139 | 109.9764 | 39.72294 | 27.70552 | 96.88831 | 246.8581
15999 | PIXHUB | 4.6501 | 0.334296 | 225.320454 | 3.36744 | 1.380901 | 1145.475 | 0.07 | 28.22445 | a-PEO | 0.9474562 | 1209 | 0.139 | 109.9248 | 42.64531 | 39.23323 | 97.08747 | 239.0174
16000 | PIXPET | 4.77527 | 0.397853 | 466.803565 | 3.75921 | 1.270286 | 1141.235 | 0 | 27.37957 | a-PEO | 0.9439494 | 1209 | 0.139 | 110.1352 | 39.77711 | 28.29417 | 97.09358 | 246.7175
16001 | PIYFIO | 6.275 | 0.39712 | 1129.686429 | 2.79362 | 2.24619 | 1807.009 | 0 | 16.99356 | a-PEO | 1.494631 | 1209 | 0.139 | 64.33887 | 25.70344 | 23.71254 | 62.04329 | 137.2228
16002 | PIYGUB | 6.46307 | 0.302972 | 718.582208 | 2.69663 | 2.396721 | 2242.196 | 0 | 22.11253 | a-PEO | 1.854587 | 1209 | 0.139 | 85.71531 | 39.66335 | 33.82305 | 89.3886 | 165.0309
16003 | PIYZAZ | 7.00061 | 0.652198 | 2409.017962 | 5.66378 | 1.236031 | 1035.477 | 0 | 10.24825 | a-PEO | 0.856474 | 1209 | 0.139 | 91.17309 | 31.79525 | 23.4583 | 81.11291 | 210.1325
16004 | PIZNOB | 5.82405 | 0.547082 | 1466.681112 | 4.85489 | 1.199626 | 1505.082 | 0 | 28.35817 | a-PEO | 1.244898 | 1209 | 0.139 | 109.065 | 38.64624 | 27.43549 | 96.90129 | 244.7379
16005 | PIZPAP | 5.02301 | 0.476399 | 1149.69839 | 4.09369 | 1.227013 | 1643.7 | 0.02 | 31.03003 | a-PEO | 1.359554 | 1209 | 0.139 | 110.9515 | 39.52542 | 27.87797 | 98.49711 | 248.1808
16006 | PIZPET | 5.00612 | 0.486482 | 1146.49823 | 4.07229 | 1.229313 | 1307.45 | 0 | 24.00527 | a-PEO | 1.081431 | 1209 | 0.139 | 108.6117 | 38.58016 | 27.44314 | 96.13911 | 244.1911
16007 | PIZPIX | 4.99576 | 0.475893 | 1119.71363 | 3.97323 | 1.257355 | 1713.609 | 0.02 | 28.91876 | a-PEO | 1.417377 | 1209 | 0.139 | 110.3039 | 39.35256 | 27.96346 | 98.02665 | 246.934
16008 | PIZPOD | 4.95479 | 0.482184 | 1076.769432 | 3.97477 | 1.24656 | 1833.967 | 0 | 39.16041 | a-PEO | 1.516929 | 1209 | 0.139 | 111.5974 | 39.79496 | 27.13604 | 98.91074 | 249.7997
16009 | PIZQIA | 3.79604 | 0.205752 | 0 | 3.42143 | 1.109489 | 1355.373 | 1.63 | 32.02357 | a-PEO | 1.121069 | 1209 | 0.139 | 143.6066 | 44.20818 | 38.38239 | 94.11447 | 229.8051
16010 | PIZQOG | 5.36436 | 0.416753 | 819.596188 | 4.29862 | 1.247926 | 1252.045 | 0 | 28.90176 | a-PEO | 1.035604 | 1209 | 0.139 | 110.458 | 39.23561 | 26.61772 | 97.18221 | 248.6496
16011 | PIZQUM | 5.38703 | 0.42601 | 840.421247 | 4.44024 | 1.213229 | 1216.71 | 0.03 | 28.07541 | a-PEO | 1.006377 | 1209 | 0.139 | 109.803 | 39.22854 | 26.72393 | 96.84297 | 247.3197
16012 | PIZRAT | 5.69309 | 0.42575 | 863.909319 | 4.64481 | 1.225688 | 1183.337 | 0 | 25.43576 | a-PEO | 0.9787733 | 1209 | 0.139 | 108.6999 | 39.29302 | 26.76384 | 96.14425 | 245.125
16013 | PIZREX | 5.57255 | 0.424586 | 874.078231 | 4.481 | 1.243595 | 1210.161 | 0 | 27.06447 | a-PEO | 1.00096 | 1209 | 0.139 | 109.9323 | 39.00688 | 26.70962 | 96.96967 | 247.6106
16014 | PIZRIB | 5.21487 | 0.418598 | 814.55138 | 4.29218 | 1.21497 | 1226.783 | 0 | 28.62814 | a-PEO | 1.014709 | 1209 | 0.139 | 110.0415 | 39.42608 | 26.73008 | 96.98485 | 247.827
16015 | PIZROH | 3.72592 | 0.195028 | 0 | 3.38928 | 1.099325 | 1365.321 | 2.69 | 32.0814 | a-PEO | 1.129298 | 1209 | 0.139 | 197.4088 | 44.84372 | 41.17382 | 92.17888 | 222.8824
16016 | PIZRUN | 5.3818 | 0.431638 | 856.719053 | 4.43333 | 1.213941 | 1212.684 | 0 | 27.88977 | a-PEO | 1.003047 | 1209 | 0.139 | 109.6913 | 39.50663 | 26.71771 | 96.76902 | 247.1061
16017 | PIZSAU | 5.7096 | 0.429338 | 875.698623 | 4.51588 | 1.264338 | 1180.174 | 0 | 25.01644 | a-PEO | 0.9761572 | 1209 | 0.139 | 107.8405 | 39.18474 | 27.00819 | 95.69486 | 243.3731
16018 | POBGAQ | 12.10195 | 0.768214 | 1838.813556 | 9.86984 | 1.226155 | 531.5069 | 0 | 17.05209 | a-PEO | 0.4396252 | 1209 | 0.139 | 99.35432 | 34.24843 | 24.60409 | 88.08666 | 226.4047
16019 | POBGAQ01 | 13.29282 | 0.775425 | 1647.149341 | 10.46232 | 1.270542 | 466.268 | 0 | 16.12456 | a-PEO | 0.3856642 | 1209 | 0.139 | 96.52276 | 33.06351 | 23.98496 | 85.54577 | 220.7777
16020 | POBGAQ02 | 12.36271 | 0.762286 | 1720.716912 | 10.4274 | 1.185599 | 451.7723 | 0 | 13.78715 | a-PEO | 0.3736744 | 1209 | 0.139 | 95.65735 | 32.81947 | 23.87763 | 84.7926 | 219.0601
16021 | POBGOE01 | 12.88065 | 0.765952 | 1772.869535 | 10.41973 | 1.236179 | 547.8061 | 0 | 16.02957 | a-PEO | 0.4531068 | 1209 | 0.139 | 97.80857 | 33.53777 | 24.26351 | 86.60197 | 223.0909
16022 | POBMOJ01 | 16.0857 | 0.676137 | 1329.461023 | 3.85233 | 4.175577 | 1036.886 | 0 | 23.33423 | a-PEO | 0.8576398 | 1209 | 0.139 | 105.4403 | 37.63649 | 27.08064 | 93.25779 | 237.5522
16023 | POBYAH | 5.61208 | 0.274183 | 768.038342 | 3.90993 | 1.43534 | 3111.079 | 0.1 | 17.86951 | a-PEO | 2.573266 | 1209 | 0.139 | 85.18525 | 33.306 | 27.34982 | 78.93244 | 190.3112
16024 | POCPAZ | 6.39676 | 0.532002 | 1449.773715 | 5.12111 | 1.249096 | 921.6777 | 0.06 | 25.3602 | a-PEO | 0.7623472 | 1209 | 0.139 | 107.2815 | 38.71104 | 27.00205 | 95.50311 | 241.5725
16025 | PODKOK | 18.51896 | 0.865436 | 2155.174704 | 8.56409 | 2.162397 | 489.4084 | 0 | 14.27984 | a-PEO | 0.4048043 | 1209 | 0.139 | 98.89955 | 33.80808 | 24.42043 | 87.33767 | 225.5066
16026 | PODKUQ | 22.31857 | 0.889799 | 2029.165055 | 8.92625 | 2.50033 | 425.7598 | 0 | 14.64208 | a-PEO | 0.3521586 | 1209 | 0.139 | 99.52871 | 33.98215 | 24.54305 | 87.79184 | 226.6501
16027 | PODVIP | 4.42056 | 0.138321 | 109.942913 | 3.62761 | 1.218587 | 2283.846 | 0 | 52.26304 | a-PEO | 1.889037 | 1209 | 0.139 | 112.29 | 49.31775 | 30.65878 | 99.96179 | 249.0758
16028 | PODVUB | 4.5439 | 0.163373 | 146.304483 | 3.06863 | 1.480759 | 2272.125 | 0.41 | 56.06377 | a-PEO | 1.879343 | 1209 | 0.139 | 118.0028 | 50.85573 | 36.71568 | 108.2605 | 249.6775
16029 | PODWIQ | 6.85777 | 0.107049 | 180.425389 | 3.8098 | 1.800034 | 2265.462 | 0 | 21.06716 | a-PEO | 1.873832 | 1209 | 0.139 | 89.06997 | 47.7952 | 30.9304 | 81.2261 | 195.9487
16030 | PODXEN | 5.34783 | 0.254907 | 436.190288 | 4.01094 | 1.333311 | 1280.793 | 0.05 | 26.56681 | a-PEO | 1.059382 | 1209 | 0.139 | 109.1758 | 44.00985 | 27.98156 | 97.34588 | 245.5597
16031 | PODXIR | 6.1508 | 0.415168 | 928.175641 | 4.73755 | 1.298308 | 1215.61 | 0 | 27.22119 | a-PEO | 1.005467 | 1209 | 0.139 | 110.0215 | 39.04291 | 26.68149 | 96.96539 | 247.7291
16032 | POFHAV | 11.35076 | 0.541613 | 1210.272902 | 6.55226 | 1.732343 | 845.8937 | 0 | 38.45682 | a-PEO | 0.6996639 | 1209 | 0.139 | 107.1787 | 39.91424 | 28.79382 | 96.50787 | 240.2076
16033 | POHLOP | 4.01562 | 0.284821 | 40.586925 | 2.88489 | 1.391949 | 1797.961 | 5.38 | 33.98909 | a-PEO | 1.487148 | 1209 | 0.139 | 162.4764 | 47.30517 | 53.65771 | 109.0643 | 221.4975
16034 | POHLUV | 3.97953 | 0.282672 | 29.727686 | 2.87416 | 1.384589 | 1850.3 | 6.5 | 35.56368 | a-PEO | 1.530439 | 1209 | 0.139 | 162.6676 | 46.17845 | 53.14842 | 113.2376 | 217.7672
16035 | POHMAC | 4.00725 | 0.285161 | 35.04603 | 2.89849 | 1.38253 | 1828.917 | 7.53 | 32.94426 | a-PEO | 1.512752 | 1209 | 0.139 | 160.111 | 44.92249 | 52.2964 | 108.5063 | 217.5543
16036 | POJTOY01 | 2.78157 | 0.0444535 | 0 | 2.47684 | 1.123032 | 1756.228 | 100 | 14.74531 | a-PEO | 1.452628 | 1209 | 0.139 | 91.92024 | 29.10452 | 21.75395 | 79.85279 | 95.44469
16037 | POJTUE | 2.98206 | 0.0911157 | 0 | 2.71894 | 1.096773 | 1588.282 | 99.99 | 18.74531 | a-PEO | 1.313716 | 1209 | 0.139 | 93.06295 | 24.79913 | 22.00523 | 71.48516 | 96.41689
16038 | POKGEC | 4.44927 | 0.295454 | 213.713316 | 3.87743 | 1.147479 | 1202.146 | 5.72 | 30.53698 | a-PEO | 0.9943307 | 1209 | 0.139 | 105.2482 | 42.64485 | 29.29624 | 97.25875 | 237.974
16039 | POKSAL | 5.16886 | 0.251166 | 470.298794 | 3.80348 | 1.358982 | 2043.833 | 4.51 | 39.86701 | a-PEO | 1.690515 | 1209 | 0.139 | 111.6424 | 43.01456 | 29.28483 | 101.0313 | 248.2732
16040 | POKSEP | 5.24976 | 0.246564 | 482.91032 | 3.94365 | 1.331193 | 1701.249 | 5.44 | 38.52856 | a-PEO | 1.407154 | 1209 | 0.139 | 110.7541 | 43.47849 | 29.19976 | 101.4415 | 246.3224
16041 | POKSIT | 5.21903 | 0.246539 | 474.351175 | 3.84136 | 1.358641 | 2020.385 | 5.27 | 42.68889 | a-PEO | 1.671121 | 1209 | 0.139 | 112.5532 | 44.07381 | 29.23938 | 102.898 | 247.9991
16042 | POKSOZ | 5.23291 | 0.247453 | 478.716138 | 4.00143 | 1.30776 | 1957.881 | 4.41 | 49.61411 | a-PEO | 1.619422 | 1209 | 0.139 | 113.0649 | 44.1039 | 29.04336 | 103.4491 | 249.8156
16043 | POKSUF | 3.99213 | 0.149709 | 83.877239 | 3.01057 | 1.326038 | 2038.549 | 1.48 | 66.87057 | a-PEO | 1.686144 | 1209 | 0.139 | 124.5024 | 47.47173 | 29.03895 | 109.6901 | 250.2357
16044 | POKTAM | 4.02027 | 0.154733 | 113.549156 | 2.97364 | 1.351969 | 1966.978 | 0.65 | 69.97775 | a-PEO | 1.626947 | 1209 | 0.139 | 121.149 | 46.78299 | 28.41276 | 109.0664 | 250.2442
16045 | POKTEQ | 4.00605 | 0.154467 | 109.751448 | 2.96923 | 1.349188 | 1992.369 | 0.51 | 67.38101 | a-PEO | 1.647948 | 1209 | 0.139 | 120.1724 | 46.55376 | 29.13597 | 108.2512 | 250.2424
16046 | POKTOA | 4.03898 | 0.155104 | 138.57503 | 2.9855 | 1.352866 | 1932.213 | 0.45 | 55.0183 | a-PEO | 1.598191 | 1209 | 0.139 | 120.6307 | 48.25267 | 29.16126 | 110.4726 | 249.7751
16047 | POKTUG | 4.00604 | 0.127354 | 5.123959 | 3.07895 | 1.301106 | 2127.965 | 0.07 | 27.52325 | a-PEO | 1.760103 | 1209 | 0.139 | 108.9634 | 29.61432 | 26.65897 | 63.50133 | 119.8788
16048 | POKVAO | 5.22916 | 0.246397 | 478.226927 | 3.84535 | 1.359866 | 1976.159 | 5.24 | 43.09618 | a-PEO | 1.63454 | 1209 | 0.139 | 112.668 | 44.75806 | 29.44388 | 103.028 | 248.6781
16049 | POKVES | 3.98529 | 0.147598 | 73.486989 | 3.00906 | 1.32443 | 2055.863 | 1.02 | 59.04257 | a-PEO | 1.700466 | 1209 | 0.139 | 126.4512 | 47.88868 | 30.48522 | 109.7174 | 249.8668
16050 | POKVIW | 4.98572 | 0.144066 | 189.402985 | 2.78493 | 1.79025 | 2077.781 | 0 | 30.36291 | a-PEO | 1.718595 | 1209 | 0.139 | 93.35365 | 48.28258 | 34.98765 | 110.1489 | 149.7345
16051 | POKVOC | 4.95633 | 0.151039 | 205.246081 | 2.87904 | 1.721522 | 2041.027 | 0 | 33.95343 | a-PEO | 1.688194 | 1209 | 0.139 | 114.5616 | 54.89152 | 42.83963 | 133.0375 | 178.4619
16052 | POKVUI | 4.03047 | 0.155938 | 124.284963 | 2.98599 | 1.349794 | 1944.888 | 0.83 | 63.64081 | a-PEO | 1.608675 | 1209 | 0.139 | 122.4511 | 46.14169 | 29.62117 | 110.1974 | 250.239
16053 | POKWIX | 4.1362 | 0.155447 | 48.783014 | 3.68911 | 1.121192 | 1357.041 | 0.14 | 33.85237 | a-PEO | 1.122449 | 1209 | 0.139 | 110.292 | 42.4283 | 28.2978 | 96.78739 | 246.7709
16054 | POKXIX | 3.33388 | 0.0381374 | 0 | 3.08527 | 1.08058 | 1455.04 | 100 | 23.06066 | a-PEO | 1.203507 | 1209 | 0.139 | 99.8467 | 28.16866 | 23.46405 | 67.80279 | 102.2165
16055 | POLNAG | 4.3281 | 0.30602 | 152.870946 | 3.57802 | 1.209635 | 1441.411 | 4.59 | 29.48072 | a-PEO | 1.192234 | 1209 | 0.139 | 109.6471 | 41.17235 | 29.16149 | 96.51904 | 242.3221
16056 | POLYEW | 5.14291 | 0.345267 | 302.777806 | 3.60228 | 1.427682 | 1218.761 | 0 | 31.5854 | a-PEO | 1.008074 | 1209 | 0.139 | 111.0247 | 39.82606 | 28.52468 | 97.29663 | 248.1573
16057 | POMSER | 7.01968 | 0.498221 | 1060.277782 | 3.83495 | 1.830449 | 1103.188 | 0 | 30.13229 | a-PEO | 0.9124798 | 1209 | 0.139 | 110.0233 | 40.8345 | 28.26499 | 98.22413 | 246.4937
16058 | POMSOB | 5.67937 | 0.470582 | 946.961614 | 4.56222 | 1.24487 | 1116.426 | 0.06 | 28.86073 | a-PEO | 0.9234291 | 1209 | 0.139 | 110.411 | 39.9684 | 27.0277 | 97.679 | 248.3674
16059 | POMXIA | 4.8687 | 0.364706 | 574.702375 | 3.96657 | 1.227433 | 1229.279 | 2.24 | 26.17243 | a-PEO | 1.016773 | 1209 | 0.139 | 105.1083 | 49.39957 | 28.80752 | 94.84581 | 237.0372
16060 | POQXAV | 3.66962 | 0.0931417 | 0 | 3.01449 | 1.217327 | 1542.28 | 24.2 | 22.48422 | a-PEO | 1.275666 | 1209 | 0.139 | 95.29131 | 26.14972 | 22.53547 | 75.80689 | 98.44285
16061 | PORLAL | 9.41867 | 0.497417 | 1131.044065 | 8.86897 | 1.06198 | 1100 | 0 | 34.33758 | a-PEO | 0.9098427 | 1209 | 0.139 | 100.175 | 35.79167 | 26.07835 | 89.59167 | 226.9741
16062 | PORLEP | 7.93943 | 0.316354 | 650.232379 | 4.67024 | 1.700005 | 1762.117 | 0.17 | 27.90293 | a-PEO | 1.457499 | 1209 | 0.139 | 101.3932 | 51.36771 | 30.29033 | 94.10559 | 229.5788
16063 | PORVUO | 4.67797 | 0.493871 | 759.729074 | 3.97904 | 1.175653 | 1060.3 | 0 | 28.1045 | a-PEO | 0.8770058 | 1209 | 0.139 | 110.5005 | 39.64285 | 27.02379 | 97.24351 | 248.3505
16064 | POSFOU | 4.73608 | 0.310258 | 189.930577 | 3.35906 | 1.409942 | 1316.167 | 4.84 | 27.1979 | a-PEO | 1.088641 | 1209 | 0.139 | 114.4783 | 40.67887 | 30.91382 | 96.30494 | 243.4135
16065 | POSGOV | 5.68947 | 0.543524 | 916.981221 | 4.3125 | 1.319297 | 1059.07 | 0 | 25.76478 | a-PEO | 0.8759884 | 1209 | 0.139 | 110.534 | 39.01422 | 27.18238 | 97.45133 | 248.5119
16066 | POSGUB | 5.76839 | 0.547169 | 984.407778 | 4.34221 | 1.328446 | 1039.218 | 0 | 25.29305 | a-PEO | 0.8595685 | 1209 | 0.139 | 110.4828 | 38.87013 | 27.04653 | 97.29436 | 248.4147
16067 | POTNET | 4.90891 | 0.498025 | 696.185768 | 3.62196 | 1.355319 | 1351.162 | 2.04 | 24.63631 | a-PEO | 1.117587 | 1209 | 0.139 | 108.6621 | 38.51995 | 27.72276 | 95.74243 | 243.2877
16068 | POTREX | 14.70007 | 0.844691 | 1938.648642 | 10.79866 | 1.361286 | 483.4297 | 0 | 17.23682 | a-PEO | 0.3998592 | 1209 | 0.139 | 102.4847 | 35.02362 | 25.18207 | 90.44006 | 232.5351
16069 | POVXII | 4.522 | 0.158411 | 93.117808 | 2.81232 | 1.607925 | 1575.513 | 0 | 24.42603 | a-PEO | 1.303154 | 1209 | 0.139 | 71.47507 | 30.28721 | 23.14197 | 70.42603 | 102.8822
16070 | POVZOR | 4.34256 | 0.194524 | 143.263998 | 2.5631 | 1.694261 | 3646.905 | 2.44 | 40.2185 | a-PEO | 3.016464 | 1209 | 0.139 | 181.1884 | 85.80114 | 57.99756 | 151.3387 | 236.005
16071 | POVZUX | 4.32955 | 0.194626 | 164.842375 | 2.6263 | 1.648536 | 3641.224 | 2.22 | 44.6988 | a-PEO | 3.011765 | 1209 | 0.139 | 182.8157 | 83.38124 | 59.49367 | 166.19 | 243.5815
16072 | POWBIO | 4.33651 | 0.193865 | 142.640429 | 2.60201 | 1.6666 | 3660.645 | 1.54 | 47.01938 | a-PEO | 3.027829 | 1209 | 0.139 | 185.5073 | 90.04071 | 56.94772 | 161.3961 | 247.9961
16073 | POXHIU | 3.69182 | 0.134786 | 1.734574 | 3.28243 | 1.124722 | 2320.759 | 5.1 | 32.69552 | a-PEO | 1.919569 | 1209 | 0.139 | 222.941 | 47.98507 | 51.0455 | 99.67357 | 222.7531
16074 | POXHOA | 3.6953 | 0.136688 | 2.284537 | 3.29845 | 1.120314 | 2301.128 | 0 | 32.65288 | a-PEO | 1.903331 | 1209 | 0.139 | 223.3567 | 48.82723 | 54.08624 | 102.6884 | 227.0317
16075 | POXHUG | 3.71237 | 0.136633 | 3.542883 | 3.33062 | 1.114618 | 2231.602 | 0 | 32.14857 | a-PEO | 1.845825 | 1209 | 0.139 | 223.6714 | 51.59492 | 53.1872 | 103.3816 | 229.2776
16076 | POZHUI | 9.39252 | 0.985842 | 716.476588 | 3.78569 | 2.481059 | 1305.421 | 0.25 | 40.86047 | a-PEO | 1.079753 | 1209 | 0.139 | 112.9595 | 55.77167 | 32.52909 | 106.5067 | 249.1653
16077 | POZKUL | 3.2008 | 0.0622982 | 0 | 2.70535 | 1.183137 | 3457.584 | 99.99 | 19.42152 | a-PEO | 2.859871 | 1209 | 0.139 | 94.22678 | 24.76486 | 22.2617 | 71.8589 | 97.4057
16078 | PUDSIR | 6.84685 | 0.632965 | 1930.869124 | 5.37897 | 1.272892 | 1056.892 | 0 | 27.09714 | a-PEO | 0.8741868 | 1209 | 0.139 | 108.9551 | 38.25283 | 27.01838 | 96.53141 | 244.868
16079 | PUDSIR01 | 6.99715 | 0.649642 | 1967.862334 | 5.84689 | 1.19673 | 1031.771 | 0 | 26.99096 | a-PEO | 0.8534085 | 1209 | 0.139 | 108.4932 | 38.00927 | 27.06403 | 96.12704 | 244.0291
16080 | PUDSOX | 7.03254 | 0.652972 | 1959.44936 | 5.77219 | 1.218349 | 1044.216 | 0 | 24.35774 | a-PEO | 0.8637018 | 1209 | 0.139 | 107.3327 | 37.58154 | 26.74392 | 95.13797 | 241.9681
16081 | PUDSUD | 7.08521 | 0.659228 | 2007.904692 | 6.02588 | 1.175797 | 996.5496 | 0 | 33.57713 | a-PEO | 0.8242759 | 1209 | 0.139 | 110.183 | 38.55874 | 27.2327 | 97.55179 | 247.3534
16082 | PUJQEQ | 7.62791 | 0.643651 | 1698.233363 | 6.18953 | 1.232389 | 668.8452 | 0 | 19.24435 | a-PEO | 0.5532219 | 1209 | 0.139 | 99.70418 | 35.43808 | 25.56702 | 88.83233 | 226.8307
16083 | PULDOQ | 4.36629 | 0.206442 | 405.48705 | 2.48463 | 1.75732 | 3352.203 | 3.56 | 69.58401 | a-PEO | 2.772707 | 1209 | 0.139 | 205.9614 | 44.90217 | 38.0497 | 136.2948 | 250.248
16084 | PUMNIV | 5.71977 | 0.449873 | 1230.744297 | 3.98662 | 1.434742 | 1668.205 | 0 | 22.52922 | a-PEO | 1.379822 | 1209 | 0.139 | 98.20389 | 37.27185 | 28.8084 | 89.93562 | 219.1527
16085 | PUMNOB | 5.46311 | 0.439243 | 1198.84291 | 3.57221 | 1.529336 | 1507.81 | 0 | 20.84723 | a-PEO | 1.247154 | 1209 | 0.139 | 83.16342 | 31.27792 | 25.56355 | 75.77416 | 188.7119
16086 | PUNFIO | 3.61049 | 0.0671522 | 0 | 2.52759 | 1.428432 | 2057.755 | 46.51 | 26.94775 | a-PEO | 1.702031 | 1209 | 0.139 | 93.13856 | 30.71298 | 22.03442 | 76.34096 | 96.48434
16087 | PUNSUN | 3.87649 | 0.118896 | 0.27139 | 3.28835 | 1.178856 | 1613.32 | 0.84 | 24.70871 | a-PEO | 1.334425 | 1209 | 0.139 | 125.4964 | 24.16326 | 28.27372 | 58.67827 | 127.8084
16088 | PUPHUE | 7.11215 | 0.384395 | 901.577749 | 6.70655 | 1.060478 | 937.0798 | 0.35 | 74.6885 | a-PEO | 0.7750867 | 1209 | 0.139 | 112.0667 | 42.01081 | 26.81701 | 100.6518 | 250.25
16089 | PUPNAQ | 3.58947 | 0.152225 | 0 | 2.69874 | 1.330054 | 1438.593 | 32.37 | 41.53125 | a-PEO | 1.189903 | 1209 | 0.139 | 168.2036 | 54.33005 | 39.68859 | 121.4446 | 157.715
16090 | PUPXII | 3.89064 | 0.153838 | 0 | 2.97043 | 1.30979 | 1455.4 | 0.15 | 36.56124 | a-PEO | 1.203805 | 1209 | 0.139 | 124.5311 | 28.01758 | 29.52628 | 75.13193 | 125.43
16091 | PUQHEP | 4.23931 | 0.207255 | 27.281053 | 2.86998 | 1.477122 | 1455.09 | 4.56 | 27.62379 | a-PEO | 1.203548 | 1209 | 0.139 | 89.57625 | 48.61323 | 35.52965 | 85.56233 | 166.7643
16092 | PUQHIT | 4.11931 | 0.196043 | 3.918483 | 2.80454 | 1.468801 | 1493.041 | 8.1 | 28.49983 | a-PEO | 1.234939 | 1209 | 0.139 | 107.65 | 49.09849 | 35.46138 | 85.9331 | 160.959
16093 | PUQXUV | 5.37153 | 0.280447 | 372.809861 | 5.08075 | 1.057232 | 1503.554 | 0.22 | 32.20156 | a-PEO | 1.243635 | 1209 | 0.139 | 110.8093 | 46.76744 | 26.98823 | 97.73752 | 249.3796
16094 | PUQYAC | 5.36415 | 0.277166 | 372.1903 | 5.07421 | 1.05714 | 1500.197 | 0.23 | 32.09843 | a-PEO | 1.240858 | 1209 | 0.139 | 110.8929 | 43.20785 | 26.89364 | 97.95128 | 249.5366
16095 | PURJAO | 7.9561 | 0.666947 | 1908.936033 | 5.79264 | 1.373484 | 718.7551 | 0 | 18.4649 | a-PEO | 0.5945038 | 1209 | 0.139 | 102.7651 | 35.9987 | 25.86169 | 91.14725 | 232.904
16096 | PURJES | 6.1741 | 0.566876 | 1154.470589 | 5.21501 | 1.18391 | 1078.368 | 0 | 26.56637 | a-PEO | 0.8919507 | 1209 | 0.139 | 110.4277 | 38.7243 | 26.59759 | 97.21892 | 248.5977
16097 | PURJIW | 8.03037 | 0.608192 | 1635.674726 | 6.16507 | 1.302559 | 894.3623 | 0.01 | 20.33604 | a-PEO | 0.7397537 | 1209 | 0.139 | 103.0882 | 36.52052 | 26.10793 | 91.666 | 233.6129
16098 | PURQEZ | 4.01335 | 0.31064 | 7.846525 | 3.33782 | 1.202387 | 1255.342 | 11.8 | 27.78538 | a-PEO | 1.038331 | 1209 | 0.139 | 105.5431 | 28.91194 | 28.88388 | 69.26772 | 169.7557
16099 | PURQID | 4.97955 | 0.265969 | 373.250451 | 2.41919 | 2.058354 | 1692.769 | 0 | 58.58302 | a-PEO | 1.40014 | 1209 | 0.139 | 129.3973 | 42.93885 | 34.97868 | 132.2727 | 250.2297
16100 | PURQOJ | 11.31224 | 0.653722 | 1974.392513 | 6.84674 | 1.652208 | 847.0712 | 0 | 16.85572 | a-PEO | 0.7006379 | 1209 | 0.139 | 100.9993 | 35.43281 | 26.32954 | 90.27893 | 228.1378
16101 | PURQUP | 10.70132 | 0.640791 | 1768.101219 | 8.1262 | 1.316891 | 867.9188 | 0 | 29.6542 | a-PEO | 0.7178816 | 1209 | 0.139 | 109.5497 | 38.26301 | 27.04427 | 96.98456 | 246.6693
16102 | PURRIE | 4.99199 | 0.111672 | 109.798825 | 2.94614 | 1.694417 | 1354.382 | 0 | 31.51698 | a-PEO | 1.12025 | 1209 | 0.139 | 90.78219 | 71.43922 | 41.52733 | 106.9905 | 202.6697
16103 | PURSOK | 4.44828 | 0.431041 | 299.795287 | 3.48673 | 1.275774 | 1353.074 | 0.03 | 30.85323 | a-PEO | 1.119168 | 1209 | 0.139 | 110.4669 | 39.87675 | 29.03698 | 97.1379 | 245.967
16104 | PURTEC | 5.1054 | 0.185184 | 192.046998 | 4.19275 | 1.217673 | 1991.257 | 8.38 | 27.55697 | a-PEO | 1.647028 | 1209 | 0.139 | 107.8936 | 39.96053 | 27.02853 | 95.7898 | 243.6158
16105 | PUSDIR | 6.98341 | 0.450047 | 1018.396263 | 5.26958 | 1.325231 | 1124.029 | 0.25 | 22.23651 | a-PEO | 0.9297183 | 1209 | 0.139 | 106.137 | 38.42346 | 26.92066 | 94.31046 | 239.4618
16106 | PUSDOX | 7.16088 | 0.472602 | 1108.840271 | 5.6335 | 1.271125 | 1105.53 | 0 | 22.53312 | a-PEO | 0.9144172 | 1209 | 0.139 | 106.8702 | 38.15371 | 26.82198 | 94.86986 | 241.1613
16107 | PUSXIL | 6.89815 | 0.669855 | 1783.839946 | 4.80142 | 1.43669 | 1160.768 | 0 | 18.82439 | a-PEO | 0.9601056 | 1209 | 0.139 | 109.5455 | 37.81164 | 26.44186 | 96.43346 | 246.8033
16108 | PUSXIL01 | 6.70445 | 0.52698 | 1245.373334 | 4.13478 | 1.621477 | 1220.749 | 0.03 | 20.0065 | a-PEO | 1.009718 | 1209 | 0.139 | 107.7677 | 38.05936 | 26.50549 | 95.21062 | 243.1754
16109 | PUTYAE | 4.56339 | 0.358516 | 396.953501 | 3.89352 | 1.172047 | 1482.065 | 0 | 34.29026 | a-PEO | 1.22586 | 1209 | 0.139 | 111.1818 | 44.68076 | 29.51638 | 99.31173 | 247.6918
16110 | PUWCEP | 6.00039 | 0.700721 | 1057.206201 | 4.10193 | 1.462821 | 1578.845 | 0 | 28.02259219 | a-PEO | 1.30591 | 1209 | 0.139 | 110.6459 | 38.52752 | 26.75101 | 97.27098 | 249.0429
16111 | PUWCOZ | 4.22555 | 0.364294 | 96.504845 | 3.14505 | 1.343556 | 1365.887 | 0.86 | 30.95388 | a-PEO | 1.129766 | 1209 | 0.139 | 116.7705 | 49.19879 | 42.38543 | 101.3036 | 235.3763
16112 | PUWCUF | 5.62914 | 0.587535 | 1147.787843 | 3.92719 | 1.433376 | 1205.845 | 0 | 22.28598 | a-PEO | 0.9973906 | 1209 | 0.139 | 107.1473 | 37.77336 | 27.19732 | 94.6025 | 241.4623
16113 | PUWDEQ | 5.82315 | 0.489622 | 1270.608483 | 4.48921 | 1.297144 | 959.4023 | 0 | 24.45691 | a-PEO | 0.7935503 | 1209 | 0.139 | 105.7004 | 38.13359 | 26.81169 | 94.20703 | 238.665
16114 | PUWDOA | 10.50578 | 0.688983 | 1662.702213 | 8.82117 | 1.190974 | 768.6261 | 0 | 23.06683 | a-PEO | 0.6357536 | 1209 | 0.139 | 104.5831 | 36.33858 | 26.20844 | 92.53622 | 236.2211
16115 | PUWYAI | 3.94407 | 0.23785 | 124.703563 | 2.70576 | 1.457657 | 1531.083 | 14.24 | 62.83583 | a-PEO | 1.266405 | 1209 | 0.139 | 169.5617 | 48.16945 | 38.49574 | 124.1137 | 250.2116
16116 | PUZLOM | 16.85609 | 0.846498 | 2189.692774 | 8.37658 | 2.012288 | 448.4417 | 0 | 17.72362 | a-PEO | 0.3709195 | 1209 | 0.139 | 94.86378 | 32.48988 | 23.88285 | 83.96378 | 217.2055
16117 | PUZLUS | 15.09144 | 0.832919 | 2271.120895 | 8.39804 | 1.797019 | 461.5212 | 0 | 17.89221 | a-PEO | 0.381738 | 1209 | 0.139 | 94.538 | 32.36947 | 23.70148 | 83.63965 | 216.6076
16118 | PUZMAZ | 16.42157 | 0.82902 | 2109.455386 | 9.23775 | 1.777659 | 447.544 | 0 | 17.88166 | a-PEO | 0.370177 | 1209 | 0.139 | 92.43846 | 31.5887 | 23.16401 | 81.81853 | 212.2528
16119 | QABVEW | 7.68459 | 0.562742 | 1357.385282 | 3.04161 | 2.526488 | 1019.916 | 0.06 | 24.07392 | a-PEO | 0.8436031 | 1209 | 0.139 | 101.1065 | 41.12216 | 28.06348 | 91.35655 | 227.9794
16120 | QADBII | 4.90855 | 0.256037 | 302.630849 | 4.23271 | 1.159671 | 1425.848 | 4.47 | 29.89112 | a-PEO | 1.179362 | 1209 | 0.139 | 109.4295 | 41.86221 | 26.99332 | 96.60786 | 246.6608
16121 | QAGQEW | 16.48295 | 0.778262 | 1567.476608 | 9.14033 | 1.803321 | 959.4125 | 0 | 23.21522 | a-PEO | 0.7935588 | 1209 | 0.139 | 109.3205 | 37.80865 | 26.76826 | 96.46827 | 246.1304
16122 | QAHMUJ | 3.54119 | 0.288429 | 215.970864 | 3.22591 | 1.097734 | 2390.473 | 1.64 | 42.89709 | a-PEO | 1.977232 | 1209 | 0.139 | 110.6327 | 37.8 | 26.82193 | 96.99691 | 247.8953
16123 | QALGUH | 7.82028 | 0.661646 | 1548.847924 | 7.32218 | 1.068026 | 998.9084 | 0 | 18.80701 | a-PEO | 0.8262269 | 1209 | 0.139 | 108.1847 | 37.22686 | 26.09093 | 95.27826 | 244.2366
16124 | QALNEW | 3.78403 | 0.283351 | 9.556161 | 2.74105 | 1.380504 | 2002.917 | 8.61 | 41.45364 | a-PEO | 1.656672 | 1209 | 0.139 | 237.9267 | 48.27003 | 56.75497 | 177.7667 | 217.0876
16125 | QALNIA | 3.89192 | 0.32909 | 98.159896 | 2.83449 | 1.373058 | 1542.957 | 7.77 | 43.72703 | a-PEO | 1.276226 | 1209 | 0.139 | 245.0031 | 45.203 | 60.83882 | 151.1312 | 234.8399
16126 | QAMVEH | 5.79115 | 0.658392 | 1386.64454 | 4.52656 | 1.279371 | 990.7382 | 0.46 | 44.51193 | a-PEO | 0.8194691 | 1209 | 0.139 | 110.4539 | 39.34571 | 27.0341 | 97.50597 | 248.3608
16127 | QAMVEH01 | 5.82556 | 0.666446 | 1389.459515 | 4.59087 | 1.268945 | 990.7382 | 0.38 | 45.58719 | a-PEO | 0.8194691 | 1209 | 0.139 | 110.7701 | 39.42722 | 27.05108 | 97.78822 | 248.9555
16128 | QAPQAA | 3.95107 | 0.110961 | 0 | 2.50297 | 1.578553 | 1769.106 | 0 | 34.06037 | a-PEO | 1.463281 | 1209 | 0.139 | 85.80781 | 32.03728 | 22.72547 | 74.04729 | 99.56822
16129 | QAQRUW | 6.65732 | 0.617917 | 1589.05363 | 4.64818 | 1.432242 | 851.8443 | 0 | 21.37105 | a-PEO | 0.7045858 | 1209 | 0.139 | 107.5071 | 37.93845 | 26.80291 | 95.33985 | 242.2379
16130 | QAQRUW01 | 6.65732 | 0.620318 | 1588.241664 | 4.64818 | 1.432242 | 851.8443 | 0 | 21.39791 | a-PEO | 0.7045858 | 1209 | 0.139 | 107.7562 | 38.10614 | 26.8976 | 95.55483 | 242.6978
16131 | QAQSAD | 5.24683 | 0.449926 | 680.269221 | 3.85843 | 1.359835 | 1221.339 | 0.01 | 24.55773 | a-PEO | 1.010206 | 1209 | 0.139 | 108.3478 | 40.48711 | 29.04833 | 96.57694 | 242.4907
16132 | QARCET | 5.6311 | 0.287945 | 549.065397 | 3.58556 | 1.570494 | 1430.919 | 0.4 | 26.44842 | a-PEO | 1.183556 | 1209 | 0.139 | 106.6876 | 44.16009 | 29.23094 | 94.75911 | 238.2688
16133 | QARTAG | 4.89851 | 0.133119 | 86.684755 | 3.02862 | 1.617407 | 1586.807 | 1.82 | 32.70924 | a-PEO | 1.312495 | 1209 | 0.139 | 134.6066 | 53.71995 | 43.90572 | 101.667 | 207.0181
16134 | QARTEK | 4.66531 | 0.195916 | 152.930529 | 2.87906 | 1.620428 | 1516.807 | 1 | 27.01471 | a-PEO | 1.254596 | 1209 | 0.139 | 80.00213 | 38.29924 | 34.08988 | 81.14917 | 151.5972
16135 | QASSUZ | 8.20384 | 0.315445 | 926.680753 | 7.94678 | 1.032348 | 1223.174 | 0 | 32.43524 | a-PEO | 1.011723 | 1209 | 0.139 | 90.91473 | 31.93276 | 27.99427 | 84.54572 | 194.636
16136 | QATHIE | 4.86697 | 0.34172 | 368.428368 | 2.68325 | 1.813834 | 1151.955 | 1.01 | 30.80509 | a-PEO | 0.9528163 | 1209 | 0.139 | 107.0712 | 58.30718 | 35.65848 | 100.9041 | 235.5317
16137 | QATHOK | 9.29834 | 0.435686 | 1048.802193 | 6.48945 | 1.432839 | 1216.663 | 0 | 23.54499 | a-PEO | 1.006339 | 1209 | 0.139 | 94.57855 | 37.11678 | 26.06539 | 86.59505 | 214.8464
16138 | QATLEE | 5.57595 | 0.381209 | 649.366782 | 4.31452 | 1.292369 | 1465.234 | 0 | 27.56797 | a-PEO | 1.211939 | 1209 | 0.139 | 110.5675 | 39.46596 | 26.48919 | 97.24652 | 248.884
16139 | QATPUX | 4.2521 | 0.307509 | 289.949741 | 4.03858 | 1.05287 | 2185.041 | 0 | 32.73846 | a-PEO | 1.807313 | 1209 | 0.139 | 110.2998 | 37.94332 | 26.32764 | 96.8419 | 248.4732
16140 | QATRAG | 4.21344 | 0.224615 | 82.746444 | 3.21676 | 1.30984 | 2098.58 | 0.63 | 41.68507 | a-PEO | 1.735798 | 1209 | 0.139 | 173.7494 | 65.47404 | 55.66544 | 147.26 | 241.4206
16141 | QAVBUL | 12.14778 | 0.607959 | 1324.863971 | 9.97355 | 1.218 | 1031.251 | 0 | 24.83504 | a-PEO | 0.8529788 | 1209 | 0.139 | 100.8422 | 35.50815 | 25.57302 | 89.89097 | 229.0608
16142 | QAVDEW | 3.85858 | 0.305756 | 0 | 2.94555 | 1.309969 | 1580.654 | 4.18 | 26.9738 | a-PEO | 1.307406 | 1209 | 0.139 | 173.0811 | 43.6302 | 45.41783 | 98.73824 | 197.3931
16143 | QAVWAN | 6.3577 | 0.475556 | 786.833697 | 4.74176 | 1.340789 | 1144.471 | 0.06 | 27.00301 | a-PEO | 0.9466264 | 1209 | 0.139 | 107.0761 | 39.1703 | 26.61532 | 94.80878 | 241.6862
16144 | QAVYUJ | 3.50302 | 0.160799 | 0 | 2.63434 | 1.329752 | 1826.103 | 38.35 | 53.95313 | a-PEO | 1.510425 | 1209 | 0.139 | 280.1422 | 87.23476 | 65.80993 | 228.0856 | 241.7537
16145 | QAVZAQ | 3.43267 | 0.153138 | 0 | 2.65506 | 1.292879 | 1880.775 | 63.66 | 57.93451 | a-PEO | 1.555645 | 1209 | 0.139 | 290.6802 | 89.55552 | 68.35222 | 237.6414 | 249.3727
16146 | QAWREM | 4.54212 | 0.330808 | 390.883243 | 3.52572 | 1.288282 | 1855.02 | 0 | 43.10928 | a-PEO | 1.534343 | 1209 | 0.139 | 111.4589 | 39.63828 | 26.9175 | 97.8203 | 249.8245
16147 | QAWRIQ | 4.49398 | 0.334983 | 348.707903 | 3.4919 | 1.286973 | 1894.172 | 0 | 37.68864 | a-PEO | 1.566726 | 1209 | 0.139 | 111.5216 | 39.53667 | 26.86848 | 97.76073 | 249.796
16148 | QAYTOZ | 6.37317 | 0.355606 | 656.603777 | 3.74212 | 1.703091 | 1311.387 | 0.03 | 23.98814 | a-PEO | 1.084688 | 1209 | 0.139 | 94.83693 | 42.61123 | 31.44591 | 89.0762 | 216.0846
16149 | QEBGAH | 5.50168 | 0.464635 | 888.66928 | 5.08562 | 1.081811 | 1080.247 | 0 | 25.74896 | a-PEO | 0.8935042 | 1209 | 0.139 | 109.9719 | 39.61249 | 26.73979 | 97.04582 | 247.676
16150 | QEBGEL | 6.08453 | 0.519076 | 1102.601221 | 4.84553 | 1.2557 | 1019.914 | 0 | 21.89698 | a-PEO | 0.8436016 | 1209 | 0.139 | 107.5311 | 38.4399 | 26.86675 | 95.28037 | 242.7204
16151 | QEBKUF | 9.81773 | 0.764496 | 2275.135851 | 5.95474 | 1.648725 | 686.0769 | 0 | 18.35313 | a-PEO | 0.5674747 | 1209 | 0.139 | 104.7543 | 36.29643 | 25.84453 | 92.66722 | 237.1249
16152 | QEDZEG | 4.64787 | 0.398399 | 374.631464 | 4.35857 | 1.066375 | 1267.657 | 0.06 | 29.79074 | a-PEO | 1.048517 | 1209 | 0.139 | 110.679 | 39.75666 | 26.8219 | 97.38258 | 249.0715
16153 | QEFNAQ | 6.2895 | 0.34191 | 590.862031 | 4.86842 | 1.291898 | 1291.489 | 0 | 32.41144 | a-PEO | 1.068229 | 1209 | 0.139 | 89.27151 | 32.60387 | 22.04692 | 78.7584 | 207.705
16154 | QEGGUE | 7.78517 | 0.616063 | 1641.453659 | 6.64702 | 1.171227 | 868.3474 | 0 | 29.50146 | a-PEO | 0.718236 | 1209 | 0.139 | 106.7394 | 37.29706 | 26.71899 | 94.51898 | 240.7242
16155 | QEGNOH | 4.52374 | 0.241162 | 139.989081 | 3.66293 | 1.235006 | 1320.618 | 0 | 27.68101 | a-PEO | 1.092322 | 1209 | 0.139 | 107.7209 | 45.5462 | 32.77649 | 94.56506 | 235.506
16156 | QEJYIP | 5.79435 | 0.493175 | 822.404203 | 3.44834 | 1.68033 | 1420.803 | 1.82 | 27.04113 | a-PEO | 1.175189 | 1209 | 0.139 | 110.9102 | 40.30071 | 29.81862 | 97.47794 | 244.5473
16157 | QEKLID | 5.12126 | 0.410604 | 626.080335 | 3.15373 | 1.623874 | 1592.106 | 0.61 | 30.16722 | a-PEO | 1.316878 | 1209 | 0.139 | 106.0353 | 43.31903 | 33.92953 | 98.70868 | 235.8975
16158 | QEKLID01 | 5.1388 | 0.40825 | 630.013659 | 3.13884 | 1.637165 | 1586.737 | 0.59 | 29.98094 | a-PEO | 1.312437 | 1209 | 0.139 | 105.7148 | 43.08867 | 34.0028 | 97.99041 | 235.2056
16159 | QEKLUP | 3.93153 | 0.161427 | 0 | 2.9035 | 1.354066 | 3732.45 | 9.84 | 46.59056 | a-PEO | 3.087221 | 1209 | 0.139 | 271.6353 | 77.97735 | 61.92392 | 188.2317 | 248.4214
16160 | QEPZOB | 6.00756 | 0.491927 | 862.627967 | 3.91744 | 1.533542 | 930.337 | 0.34 | 27.31068 | a-PEO | 0.7695095 | 1209 | 0.139 | 102.6294 | 37.43322 | 26.96353 | 91.7518 | 231.9089
16161 | QEPZUH | 10.55832 | 0.707138 | 2009.728607 | 7.30371 | 1.445611 | 591.6718 | 0 | 15.99784 | a-PEO | 0.4893894 | 1209 | 0.139 | 101.5195 | 35.18326 | 25.47387 | 89.93089 | 230.4787
16162 | QERWAL | 6.23685 | 0.541918 | 1145.410306 | 3.59052 | 1.737033 | 960.8778 | 0 | 23.11901 | a-PEO | 0.7947707 | 1209 | 0.139 | 107.8095 | 39.85509 | 28.48428 | 96.07334 | 241.8037
16163 | QERZUI | 4.32153 | 0.284788 | 127.276751 | 3.30941 | 1.305831 | 1481.853 | 0 | 35.12277 | a-PEO | 1.225685 | 1209 | 0.139 | 118.8027 | 42.28941 | 40.67178 | 97.821 | 241.9756
16164 | QERZUI01 | 4.40066 | 0.320173 | 191.720732 | 3.54145 | 1.242615 | 1454.015 | 0 | 34.85342 | a-PEO | 1.202659 | 1209 | 0.139 | 112.1877 | 41.99764 | 31.14343 | 96.88416 | 244.9096
16165 | QESYOD | 7.06657 | 0.339814 | 680.360864 | 4.49673 | 1.571491 | 1700.474 | 0.14 | 23.31377 | a-PEO | 1.406513 | 1209 | 0.139 | 91.0103 | 38.3671 | 27.09347 | 83.89927 | 207.8869
16166 | QETCUO | 6.89128 | 0.536892 | 1374.045221 | 4.79138 | 1.438266 | 1231.729 | 0 | 22.57657 | a-PEO | 1.018799 | 1209 | 0.139 | 108.264 | 39.21998 | 27.14399 | 96.2431 | 243.6607
16167 | QETSOY | 3.67394 | 0.180682 | 0 | 2.65431 | 1.384141 | 2150.755 | 8.63 | 44.69957 | a-PEO | 1.778953 | 1209 | 0.139 | 268.5048 | 76.81275 | 63.36349 | 196.7162 | 237.5399
16168 | QEVKOS | 4.71244 | 0.276013 | 392.510693 | 3.94029 | 1.195963 | 1866.397 | 0 | 26.94791 | a-PEO | 1.543752 | 1209 | 0.139 | 102.8664 | 41.92561 | 28.16161 | 92.30553 | 232.902
16169 | QEWDON | 6.85219 | 0.493656 | 900.946883 | 4.97206 | 1.378139 | 1416.787 | 0 | 35.62293 | a-PEO | 1.171867 | 1209 | 0.139 | 110.9429 | 39.51622 | 26.71907 | 97.60802 | 249.5792
16170 | QEYWUN | 3.16999 | 0.104748 | 0 | 2.47229 | 1.282208 | 1728.897 | 100 | 32.97674 | a-PEO | 1.430022 | 1209 | 0.139 | 92.1805 | 30.6665 | 21.81597 | 80.59562 | 95.66627
16171 | QEZZIF | 4.67652 | 0.242991 | 180.912833 | 3.32799 | 1.405209 | 1771.942 | 0 | 24.241 | a-PEO | 1.465626 | 1209 | 0.139 | 76.2482 | 30.80241 | 27.12385 | 64.55459 | 136.1639
16172 | QEZZOL | 6.25588 | 0.297159 | 606.509395 | 3.45747 | 1.809381 | 1730.661 | 0 | 22.86971 | a-PEO | 1.431481 | 1209 | 0.139 | 75.12543 | 35.08615 | 28.13595 | 74.38745 | 164.1453
16173 | QIBTAW | 6.28512 | 0.23825 | 378.087476 | 4.05802 | 1.548814 | 1120.166 | 0.04 | 26.74149 | a-PEO | 0.926523 | 1209 | 0.139 | 94.96618 | 46.59944 | 30.12447 | 87.13827 | 214.6461
16174 | QIBTEA | 4.9353 | 0.177971 | 121.529445 | 3.89407 | 1.267389 | 1190.581 | 0.32 | 31.04342 | a-PEO | 0.9847651 | 1209 | 0.139 | 105.3676 | 50.1439 | 29.61219 | 94.50662 | 237.3955
16175 | QIDDAI | 5.06102 | 0.403206 | 561.177667 | 3.07469 | 1.646026 | 1048.354 | 2.97 | 28.75256 | a-PEO | 0.8671253 | 1209 | 0.139 | 107.1362 | 42.74978 | 30.05781 | 96.12788 | 240.0479
16176 | QIDDAI01 | 4.98799 | 0.419654 | 596.452467 | 3.16299 | 1.576986 | 1046.325 | 2.88 | 27.55954 | a-PEO | 0.8654467 | 1209 | 0.139 | 106.3864 | 42.61135 | 29.93549 | 95.36545 | 238.7697
16177 | QIDDAI02 | 5.0417 | 0.466742 | 693.889904 | 3.16561 | 1.592647 | 1041.684 | 2.72 | 27.08522 | a-PEO | 0.8616078 | 1209 | 0.139 | 107.9206 | 42.19141 | 29.81621 | 97.3001 | 241.6979
16178 | QIFLIC | 5.58826 | 0.301911 | 364.925246 | 2.79398 | 2.000107 | 1500.795 | 0.34 | 27.79535 | a-PEO | 1.241352 | 1209 | 0.139 | 103.3033 | 60.83718 | 31.9425 | 98.40822 | 232.9164
16179 | QIFLOI | 5.65003 | 0.40538 | 302.447193 | 3.52999 | 1.60058 | 1387.349 | 0.19 | 29.72334 | a-PEO | 1.147517 | 1209 | 0.139 | 108.18 | 45.02047 | 35.74368 | 96.38503 | 236.6008
16180 | QIFLUO | 4.97233 | 0.411094 | 546.276484 | 3.59683 | 1.38242 | 1267.34 | 0.53 | 25.5357 | a-PEO | 1.048254 | 1209 | 0.139 | 108.5816 | 42.64386 | 29.39306 | 95.80304 | 241.3064
16181 | QIGBIR | 5.14127 | 0.549299 | 2229.398052 | 4.23558 | 1.213829 | 2306.086 | 0 | 14.49276 | a-PEO | 1.907433 | 1209 | 0.139 | 88.48716 | 31.10283 | 23.7257 | 79.36862 | 203.8739
16182 | QIQTAN | 5.97055 | 0.340066 | 664.033802 | 4.70307 | 1.269501 | 1224.906 | 0.3 | 24.5998 | a-PEO | 1.013157 | 1209 | 0.139 | 103.8102 | 42.15977 | 27.93974 | 93.41808 | 234.8467
16183 | QIQVIX | 4.47714 | 0.246544 | 239.087479 | 2.47884 | 1.806143 | 1729.289 | 9.1 | 25.96177 | a-PEO | 1.430347 | 1209 | 0.139 | 84.11377 | 53.77825 | 32.80594 | 85.5672 | 188.7743
16184 | QIRYAS | 6.80431 | 0.470199 | 1062.98186 | 4.28089 | 1.589462 | 1439.086 | 0 | 21.32298 | a-PEO | 1.190311 | 1209 | 0.139 | 104.9215 | 39.43431 | 26.85561 | 93.60524 | 237.0889
16185 | QISKIN | 4.53693 | 0.218589 | 225.60016 | 3.39137 | 1.337787 | 1509.83 | 0 | 86.41152 | a-PEO | 1.248826 | 1209 | 0.139 | 118.4583 | 46.95208 | 27.10634 | 101.4008 | 250.25
16186 | QISRIV | 4.70587 | 0.110883 | 96.974425 | 2.5965 | 1.81239 | 1748.983 | 10.99 | 25.24022 | a-PEO | 1.446636 | 1209 | 0.139 | 68.62595 | 39.48326 | 26.68131 | 83.76569 | 118.0481
16187 | QISVAQ | 5.30487 | 0.354101 | 401.736922 | 2.64304 | 2.007109 | 1383.532 | 0.47 | 26.93591 | a-PEO | 1.144361 | 1209 | 0.139 | 93.35067 | 48.05534 | 35.80873 | 91.68824 | 207.1762
16188 | QISVEU | 5.34851 | 0.364453 | 437.354178 | 2.65989 | 2.010801 | 1372.161 | 0.5 | 27.22505 | a-PEO | 1.134955 | 1209 | 0.139 | 94.00943 | 46.78502 | 35.4416 | 89.8846 | 209.5741
16189 | QITDEE | 4.86214 | 0.215251 | 174.46351 | 3.02405 | 1.607824 | 1337.372 | 10.2 | 31.30666 | a-PEO | 1.10618 | 1209 | 0.139 | 105.5027 | 52.68476 | 37.58911 | 100.5516 | 233.3348
16190 | QITMOW | 3.51564 | 0.135805 | 0 | 2.61759 | 1.343083 | 1988.91 | 38.3 | 40.04046 | a-PEO | 1.645087 | 1209 | 0.139 | 188.8874 | 59.78637 | 44.45418 | 148.2777 | 173.8507
16191 | QITMUC | 3.41421 | 0.122269 | 0 | 2.59294 | 1.316733 | 2089.085 | 76.16 | 33.74993 | a-PEO | 1.727944 | 1209 | 0.139 | 113.1077 | 36.37548 | 26.72819 | 93.62101 | 113.2495
16192 | QITYOI | 5.05446 | 0.405282 | 654.501573 | 3.86932 | 1.306292 | 1382.38 | 0.23 | 39.1894 | a-PEO | 1.143407 | 1209 | 0.139 | 109.334 | 40.62266 | 27.85004 | 97.93548 | 245.6326
16193 | QITZIE | 5.36245 | 0.205061 | 326.901335 | 2.45085 | 2.187996 | 1203.105 | 0.51 | 24.32952 | a-PEO | 0.9951242 | 1209 | 0.139 | 78.90678 | 56.96281 | 32.35283 | 83.5966 | 171.7866
16194 | QIVBUT | 4.17898 | 0.239695 | 24.833188 | 2.49303 | 1.676265 | 1367.548 | 1.94 | 32.76493 | a-PEO | 1.13114 | 1209 | 0.139 | 65.02328 | 32.05546 | 22.2992 | 66.43167 | 99.98621
16195 | QIWCOQ | 7.90536 | 0.66019 | 1428.476188 | 6.37424 | 1.240204 | 887.5466 | 1.19 | 21.7564 | a-PEO | 0.7341163 | 1209 | 0.139 | 107.3416 | 37.9955 | 26.85156 | 95.0484 | 241.9197
16196 | QIWCUW | 6.59158 | 0.540242 | 1204.940097 | 5.54904 | 1.187878 | 1070.119 | 0.07 | 23.26344 | a-PEO | 0.8851273 | 1209 | 0.139 | 107.031 | 39.27419 | 26.85236 | 95.16653 | 241.5794
16197 | QIWDAD | 6.43304 | 0.510951 | 1120.33113 | 5.54968 | 1.159173 | 1212.113 | 0 | 23.39639 | a-PEO | 1.002575 | 1209 | 0.139 | 107.8083 | 39.3353 | 26.81022 | 95.81382 | 243.1599
16198 | QIWDOQ | 3.75945 | 0.109939 | 0.013014 | 2.71057 | 1.386959 | 1818.714 | 19.87 | 35.92769 | a-PEO | 1.504312 | 1209 | 0.139 | 137.7529 | 43.60692 | 33.46307 | 104.0285 | 136.587
16199 | QIWDOR | 4.59203 | 0.239147 | 471.854056 | 4.06699 | 1.129098 | 1550.722 | 0 | 35.55791 | a-PEO | 1.282649 | 1209 | 0.139 | 111.2285 | 38.86187 | 26.54165 | 97.80961 | 250.1813
16200 | QIWGOU | 4.95412 | 0.219458 | 276.706875 | 3.59777 | 1.376997 | 1511.313 | 4.91 | 48.6986 | a-PEO | 1.250052 | 1209 | 0.139 | 113.0557 | 53.18563 | 30.85022 | 103.3453 | 248.9579
16201 | QIYDAF | 22.97967 | 0.843714 | 1766.739411 | 8.76388 | 2.622089 | 403.1461 | 0 | 12.43005 | a-PEO | 0.3334541 | 1209 | 0.139 | 93.29945 | 31.8061 | 23.23261 | 82.47228 | 214.0978
16202 | QIYDAF01 | 22.00141 | 0.89773 | 1721.174444 | 13.57926 | 1.620222 | 303.2463 | 0 | 13.01331 | a-PEO | 0.2508241 | 1209 | 0.139 | 91.67711 | 31.1009 | 22.71624 | 80.88455 | 211.0452
16203 | QIYDEJ | 22.48969 | 0.834567 | 1808.655383 | 11.55677 | 1.946019 | 431.4205 | 0 | 15.55885 | a-PEO | 0.3568407 | 1209 | 0.139 | 95.37649 | 32.61119 | 23.78938 | 84.29203 | 218.3267
16204 | QIYDIN | 29.975 | 0.936549 | 1362.177702 | 15.02249 | 1.995342 | 197.64 | 0 | 8.013242 | a-PEO | 0.1634739 | 1209 | 0.139 | 92.7034 | 31.36126 | 22.69378 | 81.65392 | 213.2314
16205 | QIYDOT | 19.81856 | 0.929937 | 1392.863768 | 17.06364 | 1.16145 | 211.9748 | 0 | 9.005635 | a-PEO | 0.1753307 | 1209 | 0.139 | 91.1745 | 30.85382 | 22.37614 | 80.3756 | 210.1409
16206 | QIYQAR | 3.54215 | 0.252376 | 1.425826 | 2.80365 | 1.263407 | 1825.178 | 53.47 | 42.19531 | a-PEO | 1.509659 | 1209 | 0.139 | 252.6927 | 45.15887 | 57.9332 | 118.934 | 235.5947
16207 | QIZMIX | 4.05438 | 0.0735322 | 7.898761 | 2.49002 | 1.628252 | 1537.505 | 5.66 | 38.31435 | a-PEO | 1.271716 | 1209 | 0.139 | 88.48175 | 35.7559 | 24.70357 | 83.27232 | 107.355
16208 | QOCBEQ | 7.46191 | 0.501271 | 1044.231421 | 4.2677 | 1.748462 | 972.0903 | 0 | 27.53134 | a-PEO | 0.8040449 | 1209 | 0.139 | 107.7506 | 38.39024 | 26.31899 | 94.936 | 243.3284
16209 | QOCRUW | 5.79604 | 0.50771 | 1135.989934 | 4.18591 | 1.384655 | 1381.01 | 0 | 27.50143 | a-PEO | 1.142274 | 1209 | 0.139 | 109.6012 | 39.14236 | 27.14643 | 96.96762 | 246.5797
16210 | QOCSAD | 5.79442 | 0.503768 | 1117.453925 | 4.21505 | 1.374698 | 1396.475 | 0 | 33.25065 | a-PEO | 1.155066 | 1209 | 0.139 | 110.3377 | 39.26611 | 27.31007 | 97.57398 | 248.0024
16211 | QODHUO | 7.01702 | 0.355363 | 719.545067 | 3.80696 | 1.843208 | 1334.568 | 0 | 23.82632 | a-PEO | 1.103861 | 1209 | 0.139 | 103.2416 | 39.83027 | 28.14612 | 92.27748 | 233.0949
16212 | QOFKUT | 5.30234 | 0.431994 | 763.808371 | 4.62006 | 1.147678 | 1311.511 | 0 | 25.327 | a-PEO | 1.08479 | 1209 | 0.139 | 110.7156 | 38.3401 | 26.38913 | 97.22333 | 249.2465
16213 | QOFLAA | 9.67197 | 0.755537 | 2318.091048 | 6.44372 | 1.500992 | 771.2158 | 0 | 12.9738 | a-PEO | 0.6378956 | 1209 | 0.139 | 98.45036 | 33.88878 | 24.47559 | 87.17276 | 224.6241
16214 | QOHTOX | 3.99648 | 0.285899 | 67.316099 | 2.79601 | 1.429351 | 1187.358 | 3.24 | 33.94905 | a-PEO | 0.9820995 | 1209 | 0.139 | 119.4349 | 72.98535 | 47.57564 | 112.922 | 217.7907
16215 | QOHTUD | 6.67584 | 0.31282 | 780.138062 | 5.81143 | 1.148743 | 1122.333 | 0.11 | 20.63203 | a-PEO | 0.9283152 | 1209 | 0.139 | 85.1473 | 35.7787 | 25.76497 | 80.53946 | 195.3088
16216 | QOJVAM | 5.27687 | 0.577214 | 1075.200894 | 4.07489 | 1.294972 | 1388.089 | 0.76 | 28.26625 | a-PEO | 1.148129 | 1209 | 0.139 | 110.2041 | 38.57402 | 26.95299 | 96.98017 | 247.9187
16217 | QOKCID | 4.30865 | 0.173716 | 252.153661 | 3.85554 | 1.117522 | 1714.846 | 0 | 35.24803 | a-PEO | 1.418401 | 1209 | 0.139 | 111.0142 | 41.13468 | 26.57929 | 97.76952 | 249.7311
16218 | QOMDUS | 5.73732 | 0.427539 | 978.485301 | 4.27265 | 1.342801 | 1569.15 | 0.04 | 20.75247 | a-PEO | 1.297891 | 1209 | 0.139 | 105.9055 | 39.30002 | 27.12892 | 94.68349 | 239.2121
16219 | QOMFAA | 5.35735 | 0.515932 | 892.941464 | 4.20957 | 1.27266 | 1081.838 | 0.06 | 26.48674 | a-PEO | 0.8948205 | 1209 | 0.139 | 106.4975 | 39.08434 | 28.57436 | 94.90691 | 239.5119
16220 | QOMFEE | 6.23329 | 0.640274 | 1611.55722 | 4.79223 | 1.300708 | 956.4339 | 0.03 | 21.52214 | a-PEO | 0.791095 | 1209 | 0.139 | 108.8608 | 38.07582 | 26.628 | 96.01165 | 245.2906
16221 | QONQEQ | 7.41052 | 0.701926 | 1442.74746 | 7.00984 | 1.05716 | 944.277 | 0 | 21.75483 | a-PEO | 0.7810397 | 1209 | 0.139 | 110.372 | 37.84194 | 26.39381 | 96.97718 | 248.5082
16222 | QOPCII | 3.39537 | 0.12014 | 0 | 3.00138 | 1.13127 | 2112.38 | 100 | 26.25666 | a-PEO | 1.747212 | 1209 | 0.139 | 119.4039 | 29.44331 | 28.08393 | 68.24335 | 118.3931
16223 | QOPHEI | 3.51928 | 0.138824 | 0 | 2.56912 | 1.369839 | 1615.06 | 29.83 | 32.14747 | a-PEO | 1.335864 | 1209 | 0.139 | 93.13437 | 29.99496 | 22.03507 | 78.36063 | 96.47946
16224 | QOPZIF | 6.77563 | 0.598676 | 1389.107124 | 4.15655 | 1.630109 | 1069.672 | 0.03 | 22.91944 | a-PEO | 0.8847579 | 1209 | 0.139 | 105.1722 | 37.99229 | 27.62391 | 93.71542 | 237.1711
16225 | QOSJIT | 8.05472 | 0.598892 | 1632.99657 | 3.98 | 2.023799 | 1135.173 | 0.05 | 45.64212 | a-PEO | 0.9389353 | 1209 | 0.139 | 106.0387 | 37.53013 | 27.14141 | 94.78389 | 238.5994
16226 | QOSJOZ | 8.08316 | 0.599905 | 1641.95379 | 3.97327 | 2.034385 | 1143.566 | 0.03 | 40.58924 | a-PEO | 0.9458779 | 1209 | 0.139 | 108.2577 | 38.32504 | 27.77203 | 96.63236 | 242.76
16227 | QOSJUF | 6.12081 | 0.499953 | 1226.642972 | 5.11749 | 1.196057 | 1412.304 | 0 | 49.12672 | a-PEO | 1.168159 | 1209 | 0.139 | 111.156 | 40.08402 | 28.52199 | 99.19886 | 248.5479
16228 | QOSKAM | 8.09283 | 0.567841 | 1385.169857 | 3.98695 | 2.02983 | 1175.051 | 0.03 | 31.10796 | a-PEO | 0.9719196 | 1209 | 0.139 | 105.0356 | 39.20428 | 29.20717 | 94.86472 | 234.4639
16229 | QOTBAE | 6.37849 | 0.534698 | 1028.885015 | 3.63314 | 1.755641 | 1156.717 | 0.07 | 23.87114 | a-PEO | 0.9567556 | 1209 | 0.139 | 106.8248 | 40.24047 | 29.17023 | 94.99772 | 238.3842
16230 | QOTWON | 4.80342 | 0.244006 | 254.26211 | 2.47987 | 1.936964 | 1413.438 | 0.21 | 22.87291 | a-PEO | 1.169097 | 1209 | 0.139 | 80.22874 | 41.63099 | 27.44464 | 63.94959 | 133.9713
16231 | QOTZEG | 6.98929 | 0.580777 | 1336.637615 | 6.77563 | 1.031534 | 1522.77 | 0 | 28.88166 | a-PEO | 1.259529 | 1209 | 0.139 | 109.9037 | 38.53707 | 26.85587 | 97.13121 | 247.3369
16232 | QOVGOY | 4.75346 | 0.330221 | 728.375793 | 3.30617 | 1.437754 | 1451.586 | 0.19 | 19.9738 | a-PEO | 1.20065 | 1209 | 0.139 | 82.23332 | 30.8121 | 23.62631 | 74.59865 | 190.5088
16233 | QOVGOY01 | 4.75257 | 0.335793 | 723.768824 | 3.29667 | 1.441627 | 1460.247 | 0.06 | 20.07536 | a-PEO | 1.207814 | 1209 | 0.139 | 85.71515 | 32.38351 | 24.54527 | 77.76856 | 197.8774
16234 | QOVSOL | 6.4221 | 0.464593 | 943.643602 | 3.84022 | 1.672326 | 1138.967 | 0.02 | 28.35267 | a-PEO | 0.9420739 | 1209 | 0.139 | 108.8904 | 41.65504 | 27.80143 | 96.89168 | 244.943
16235 | QOVWOO | 2.82795 | 0.0755888 | 0 | 2.57621 | 1.097717 | 1718.685 | 100 | 16.00744 | a-PEO | 1.421576 | 1209 | 0.139 | 91.79233 | 30.69263 | 21.72418 | 80.40965 | 95.33576
16236 | QOVWOP | 3.85842 | 0.174805 | 0 | 2.99137 | 1.28985 | 1504.834 | 13.06 | 37.53351 | a-PEO | 1.244693 | 1209 | 0.139 | 193.3815 | 41.85803 | 43.3777 | 88.28815 | 193.0897
16237 | QOVXEG02 | 5.62209 | 0.322809 | 292.644933 | 2.45114 | 2.293663 | 1212.234 | 0 | 38.22798 | a-PEO | 1.002675 | 1209 | 0.139 | 109.1785 | 89.4405 | 41.54881 | 111.0554 | 241.0097
16238 | QOWLEU | 7.55178 | 0.357886 | 1077.998181 | 5.63017 | 1.341306 | 1413.324 | 0 | 19.45356 | a-PEO | 1.169003 | 1209 | 0.139 | 74.40843 | 30.6695 | 26.10198 | 73.32587 | 162.7547
16239 | QOWQUO | 16.36446 | 0.738757 | 1953.822412 | 5.22924 | 3.129415 | 720.6586 | 0 | 21.93802 | a-PEO | 0.5960783 | 1209 | 0.139 | 101.872 | 35.15885 | 25.43966 | 90.05348 | 231.1037
16240 | QOWRAV01 | 20.1526 | 0.904342 | 1900.429026 | 8.5601 | 2.354248 | 342.0581 | 0 | 10.77586 | a-PEO | 0.2829265 | 1209 | 0.139 | 94.06767 | 31.97042 | 23.23234 | 83.04605 | 215.8487
16241 | QOXNIB | 4.25979 | 0.241188 | 158.897597 | 3.61253 | 1.179171 | 2022.051 | 0 | 29.52461 | a-PEO | 1.672499 | 1209 | 0.139 | 95.44453 | 43.76943 | 31.86039 | 84.24098 | 207.4564
16242 | QOZDOY | 5.27343 | 0.494911 | 824.642347 | 4.6547 | 1.132926 | 1162.321 | 0 | 27.57147 | a-PEO | 0.9613905 | 1209 | 0.139 | 110.7792 | 38.33529 | 26.35993 | 97.2787 | 249.3749
16243 | QOZFUG | 7.42492 | 0.50815 | 1411.836209 | 5.29699 | 1.401724 | 863.6771 | 0 | 17.57994 | a-PEO | 0.7143731 | 1209 | 0.139 | 104.0787 | 36.60472 | 25.70581 | 92.29517 | 236.0087
16244 | QOZPIG | 4.54942 | 0.47169 | 522.993175 | 3.60193 | 1.263051 | 1232.33 | 0 | 33.30055 | a-PEO | 1.019297 | 1209 | 0.139 | 108.7438 | 38.91947 | 28.88658 | 95.24071 | 241.1766
16245 | QOZPOM | 4.94177 | 0.473653 | 722.708541 | 4.05577 | 1.218454 | 1118.734 | 0.03 | 24.90719 | a-PEO | 0.9253385 | 1209 | 0.139 | 104.1562 | 39.81593 | 26.85213 | 92.96169 | 235.6572
16246 | QOZSIJ | 9.5182 | 0.701459 | 1632.195131 | 8.23349 | 1.156035 | 734.3306 | 0 | 18.98468 | a-PEO | 0.6073867 | 1209 | 0.139 | 105.472 | 36.65836 | 26.11688 | 93.28086 | 238.4884
16247 | QQQGTA01 | 4.74958 | 0.274549 | 101.883395 | 2.42441 | 1.959066 | 2051.493 | 3.2 | 24.19092 | a-PEO | 1.696851 | 1209 | 0.139 | 111.7332 | 52.24491 | 36.10831 | 90.83316 | 160.1527
16248 | QQQGTA02 | 4.84486 | 0.275374 | 157.205275 | 2.41506 | 2.006103 | 2057.927 | 3.24 | 24.42471 | a-PEO | 1.702173 | 1209 | 0.139 | 113.4625 | 50.20469 | 36.92064 | 95.21315 | 164.7257
16249 | QQQGTA03 | 4.87863 | 0.278643 | 172.54685 | 2.44477 | 1.995537 | 2043.941 | 2.76 | 24.32681 | a-PEO | 1.690605 | 1209 | 0.139 | 110.544 | 52.66543 | 36.42441 | 92.52453 | 163.1945
16250 | QUBZIX | 7.96209 | 0.671954 | 2219.089698 | 5.553 | 1.433836 | 674.6733 | 0 | 20.74861 | a-PEO | 0.5580424 | 1209 | 0.139 | 100.5485 | 35.07258 | 25.54499 | 89.22766 | 228.4076
16251 | QUDJIJ | 5.71523 | 0.593562 | 1504.504041 | 4.47901 | 1.276003 | 1047.9 | 0 | 23.36936 | a-PEO | 0.8667496 | 1209 | 0.139 | 110.1037 | 38.32255 | 26.64786 | 96.99691 | 247.8757
16252 | QUDJOP | 6.19638 | 0.601081 | 1495.450899 | 4.53752 | 1.365587 | 1057.843 | 0 | 24.21432 | a-PEO | 0.8749736 | 1209 | 0.139 | 110.4159 | 38.25322 | 26.57988 | 97.15703 | 248.5601
16253 | QUFFED | 3.5402 | 0.126115 | 0 | 2.92014 | 1.212339 | 1542.304 | 13.93 | 36.66728 | a-PEO | 1.275686 | 1209 | 0.139 | 195.7616 | 50.8268 | 45.76612 | 101.8954 | 178.8077
16254 | QUFTAM | 4.97686 | 0.355225 | 584.25427 | 4.54571 | 1.094848 | 1565.916 | 2.15 | 64.45764 | a-PEO | 1.295216 | 1209 | 0.139 | 111.331 | 40.41432 | 26.98604 | 98.2757 | 250.2175
16255 | QUGBUQ | 4.00553 | 0.0970233 | 0 | 3.06961 | 1.304899 | 1800.46 | 19.89 | 23.2076 | a-PEO | 1.489214 | 1209 | 0.139 | 116.5792 | 30.16129 | 28.06427 | 79.27432 | 118.2676
16256 | QUGNOV | 3.55675 | 0.118683 | 0 | 2.97561 | 1.195301 | 1866.776 | 8.75 | 27.11536 | a-PEO | 1.544066 | 1209 | 0.139 | 169.7672 | 38.10829 | 39.67618 | 87.21389 | 159.2151
16257 | QUGPAJ | 9.18799 | 0.279625 | 810.40808 | 6.4755 | 1.418885 | 2985.485 | 0 | 14.35642 | a-PEO | 2.469384 | 1209 | 0.139 | 66.61005 | 25.25381 | 20.6826 | 62.92292 | 155.4753
16258 | QUJFUX | 3.94761 | 0.269881 | 165.275516 | 2.40817 | 1.639257 | 2048.735 | 3.78 | 28.78189 | a-PEO | 1.69457 | 1209 | 0.139 | 77.30723 | 44.70612 | 34.14349 | 85.46543 | 161.5627
16259 | QUKYOL | 4.31995 | 0.288448 | 66.745581 | 2.89067 | 1.494446 | 2044.89 | 0.24 | 41.92293 | a-PEO | 1.691389 | 1209 | 0.139 | 130.2516 | 66.86913 | 42.54693 | 109.752 | 241.6311
16260 | QUKYUR | 4.2216 | 0.277494 | 38.104744 | 2.88893 | 1.461302 | 2131.144 | 1.19 | 45.65204 | a-PEO | 1.762733 | 1209 | 0.139 | 157.5524 | 66.6815 | 46.89324 | 113.2215 | 244.3992
16261 | QULKIS | 4.10234 | 0.222456 | 16.363486 | 3.28522 | 1.248726 | 1341.059 | 0.15 | 28.93717 | a-PEO | 1.10923 | 1209 | 0.139 | 125.0314 | 48.84236 | 46.03954 | 97.43517 | 236.6351
16262 | QULLEP | 4.84677 | 0.234154 | 232.315457 | 3.51441 | 1.379113 | 1295.778 | 0.03 | 28.99659 | a-PEO | 1.071777 | 1209 | 0.139 | 103.7002 | 49.00814 | 39.24072 | 91.23791 | 216.5028
16263 | QULMIU | 10.29771 | 0.477939 | 955.703752 | 9.60437 | 1.07219 | 1528.718 | 0 | 20.04823 | a-PEO | 1.264448 | 1209 | 0.139 | 105.4472 | 36.42009 | 25.72414 | 93.19991 | 238.8
16264 | QUNMUI | 6.44373 | 0.394968 | 855.993851 | 4.70368 | 1.369934 | 1540.348 | 2.41 | 18.87776 | a-PEO | 1.274068 | 1209 | 0.139 | 96.96171 | 35.5964 | 25.31247 | 86.8555 | 221.7867
16265 | QUPDEL | 4.30346 | 0.357442 | 459.86683 | 3.89395 | 1.105166 | 2061.175 | 0 | 38.49151 | a-PEO | 1.70486 | 1209 | 0.139 | 111.7158 | 39.76176 | 27.21363 | 98.56732 | 250.0096
16266 | QUPHIT | 4.22766 | 0.248258 | 284.014322 | 3.0939 | 1.36645 | 1296.596 | 0.02 | 32.8995 | a-PEO | 1.072453 | 1209 | 0.139 | 111.8174 | 51.33039 | 34.70426 | 98.12689 | 242.7511
16267 | QUPHUF | 5.02709 | 0.279962 | 382.439071 | 3.72665 | 1.348957 | 1276.501 | 0.46 | 29.48365 | a-PEO | 1.055832 | 1209 | 0.139 | 104.406 | 42.97975 | 33.1492 | 93.97992 | 232.3481
16268 | QUPJAN | 5.93426 | 0.390385 | 433.018796 | 3.61461 | 1.641743 | 1338.961 | 0.26 | 36.16767 | a-PEO | 1.107495 | 1209 | 0.139 | 112.053 | 45.37624 | 31.75064 | 97.1492 | 243.5391
16269 | QUQFIS | 7.94677 | 0.768155 | 2219.453406 | 5.42884 | 1.463806 | 862.3808 | 0 | 22.30884 | a-PEO | 0.7133009 | 1209 | 0.139 | 109.2069 | 37.7628 | 26.49805 | 96.18143 | 246.0394
16270 | QUQFOY | 8.20803 | 0.778967 | 2245.58642 | 5.81249 | 1.412137 | 948.6717 | 0 | 18.59499 | a-PEO | 0.7846747 | 1209 | 0.139 | 108.3456 | 37.45022 | 26.27067 | 95.50292 | 244.3712
16271 | QUQGAL | 5.24917 | 0.465519 | 893.421081 | 3.7405 | 1.403334 | 948.3763 | 0.05 | 59.69499 | a-PEO | 0.7844304 | 1209 | 0.139 | 111.8917 | 39.34502 | 26.90909 | 98.95112 | 250.2493
16272 | QUQGEP | 5.04832 | 0.0902215 | 102.642343 | 3.46231 | 1.458079 | 1788.115 | 1.07 | 22.15179 | a-PEO | 1.479003 | 1209 | 0.139 | 68.99484 | 30.56405 | 25.53743 | 66.14736 | 137.8455
16273 | QUQHAM | 4.11746 | 0.139987 | 21.082639 | 3.56035 | 1.156476 | 2207.317 | 0 | 30.14071 | a-PEO | 1.825738 | 1209 | 0.139 | 106.9551 | 47.68051 | 36.31548 | 95.96141 | 235.7152
16274 | QUQHAM01 | 4.11746 | 0.139057 | 21.12612 | 3.56035 | 1.156476 | 2207.317 | 0 | 30.14938 | a-PEO | 1.825738 | 1209 | 0.139 | 108.8053 | 46.59169 | 36.12084 | 95.40119 | 235.9199
16275 | QUQPIC | 5.97035 | 0.674035 | 2149.81978 | 4.19261 | 1.424017 | 838.1322 | 0 | 19.46585 | a-PEO | 0.6932442 | 1209 | 0.139 | 107.6878 | 37.56449 | 26.54147 | 95.02296 | 242.8842
16276 | QUQPOI | 6.67917 | 0.670807 | 1822.100065 | 4.16594 | 1.60328 | 777.2869 | 0 | 24.42216 | a-PEO | 0.6429172 | 1209 | 0.139 | 107.5916 | 37.61555 | 26.58538 | 95.02003 | 242.6204
16277 | QUQPUO | 4.10943 | 0.370672 | 89.855356 | 3.18244 | 1.291283 | 1204.236 | 0 | 32.92006 | a-PEO | 0.9960592 | 1209 | 0.139 | 128.7959 | 40.6856 | 35.14192 | 97.82239 | 246.1963
16278 | QURSEC | 6.73488 | 0.497852 | 1203.89227 | 4.98598 | 1.350764 | 1113.047 | 0.45 | 22.60418 | a-PEO | 0.9206344 | 1209 | 0.139 | 107.6539 | 38.64182 | 26.51604 | 95.25315 | 243.042
16279 | QUSBEM | 4.28184 | 0.203083 | 22.454112 | 2.66157 | 1.608765 | 1405.164 | 4.55 | 28.16795 | a-PEO | 1.162253 | 1209 | 0.139 | 79.01873 | 34.82018 | 25.69931 | 71.46189 | 112.6142
16280 | QUSBIP | 10.66909 | 0.816617 | 2377.977177 | 7.4091 | 1.439998 | 564.9803 | 0 | 13.07689 | a-PEO | 0.4673121 | 1209 | 0.139 | 100.3206 | 34.43019 | 24.83908 | 88.81597 | 228.415
16281 | QUSBIQ | 5.32669 | 0.496356 | 1124.511935 | 4.23467 | 1.257876 | 976.4367 | 0 | 25.36242 | a-PEO | 0.80764 | 1209 | 0.139 | 104.7241 | 37.6567 | 26.98771 | 92.84177 | 236.8992
16282 | QUSCAJ | 5.41421 | 0.432838 | 817.582446 | 3.75067 | 1.443531 | 1170.994 | 0.01 | 82.71176 | a-PEO | 0.9685642 | 1209 | 0.139 | 113.0274 | 41.11588 | 26.88159 | 99.95353 | 250.25
16283 | QUSFEP | 5.54038 | 0.190051 | 177.823512 | 3.14694 | 1.760561 | 1684.265 | 12.05 | 23.73645 | a-PEO | 1.393106 | 1209 | 0.139 | 69.11753 | 29.56487 | 30.12831 | 74.78523 | 143.3358
16284 | QUTTII | 5.89004 | 0.522474 | 1375.124738 | 4.39215 | 1.341038 | 1544.577 | 0 | 21.66683 | a-PEO | 1.277566 | 1209 | 0.139 | 109.2696 | 38.60958 | 26.77879 | 96.51698 | 246.0775
16285 | QUVDOB | 3.95151 | 0.204044 | 2.634294 | 3.19827 | 1.235515 | 2113.9 | 4.86 | 39.71266 | a-PEO | 1.74847 | 1209 | 0.139 | 127.5895 | 47.57013 | 32.46509 | 95.23714 | 234.9282
16286 | QUVDUH | 3.94913 | 0.204753 | 1.927279 | 3.20462 | 1.232324 | 1782.838 | 3.82 | 37.28978 | a-PEO | 1.474639 | 1209 | 0.139 | 120.6201 | 47.20366 | 32.37739 | 93.34236 | 231.4248
16287 | QUVFAP | 3.97696 | 0.204477 | 3.265554 | 3.20053 | 1.242594 | 2160.007 | 4.9 | 39.07715 | a-PEO | 1.786607 | 1209 | 0.139 | 125.6301 | 48.43308 | 32.50545 | 94.1461 | 232.8941
16288 | QUVFET | 3.88602 | 0.20594 | 0.017819 | 3.16514 | 1.227756 | 2287.13 | 1.86 | 46.73335 | a-PEO | 1.891754 | 1209 | 0.139 | 128.7779 | 47.70393 | 31.43669 | 98.58674 | 246.022
16289 | RABHAZ | 6.83344 | 0.464973 | 1047.166702 | 4.71663 | 1.448797 | 1068.058 | 0 | 18.58921 | a-PEO | 0.8834223 | 1209 | 0.139 | 93.82576 | 34.1742 | 25.4624 | 84.20012 | 213.425
16290 | RABHIH | 6.97329 | 0.522961 | 1359.825923 | 4.88825 | 1.426541 | 931.3473 | 0 | 20.13515 | a-PEO | 0.7703451 | 1209 | 0.139 | 95.19392 | 33.91815 | 24.86503 | 84.78791 | 217.6868
16291 | RACHUA | 10.9643 | 0.68988 | 1958.36234 | 9.26908 | 1.18289 | 761.0732 | 0 | 17.11403 | a-PEO | 0.6295064 | 1209 | 0.139 | 101.4077 | 35.16383 | 25.20726 | 89.8478 | 230.521
16292 | RACHUA01 | 12.36518 | 0.703827 | 1920.349274 | 10.00981 | 1.235306 | 715.5485 | 0 | 14.89858 | a-PEO | 0.5918515 | 1209 | 0.139 | 99.41628 | 34.31055 | 24.77183 | 88.00517 | 226.5246
16293 | RACZEC | 5.79552 | 0.323571 | 684.287791 | 5.04854 | 1.14796 | 1515.863 | 0 | 21.91521 | a-PEO | 1.253815 | 1209 | 0.139 | 104.3632 | 38.97571 | 26.75567 | 93.86517 | 236.4316
16294 | RACZIG | 5.83718 | 0.326363 | 689.953135 | 5.07634 | 1.14988 | 1540.437 | 0 | 22.03996 | a-PEO | 1.274141 | 1209 | 0.139 | 103.6979 | 39.46261 | 26.31033 | 92.78398 | 235.1336
16295 | RAFRUL | 6.98375 | 0.376659 | 580.563007 | 3.32759 | 2.098741 | 1638.836 | 0.11 | 22.89982 | a-PEO | 1.35553 | 1209 | 0.139 | 99.60267 | 38.43217 | 36.47831 | 90.07498 | 212.3918
16296 | RAGREY | 6.91275 | 0.649794 | 1430.597778 | 6.07316 | 1.138246 | 727.9265 | 2.07 | 18.94919 | a-PEO | 0.6020898 | 1209 | 0.139 | 101.2913 | 36.14709 | 27.11068 | 90.26416 | 228.9902
16297 | RAGYAB | 4.47073 | 0.365424 | 96.27387 | 2.84112 | 1.57358 | 1857.698 | 4.02 | 55.07646 | a-PEO | 1.536558 | 1209 | 0.139 | 135.1622 | 59.78099 | 38.42406 | 111.9357 | 250.0411
16298 | RAHBUZ | 6.80616 | 0.609009 | 1533.423658 | 5.48586 | 1.240673 | 1144.674 | 0 | 20.22218 | a-PEO | 0.9467938 | 1209 | 0.139 | 104.9976 | 37.26666 | 26.59778 | 93.45392 | 237.2925
16299 | RAHNOF | 19.03849 | 0.836965 | 2064.037152 | 6.57368 | 2.896169 | 594.8472 | 0 | 15.24751 | a-PEO | 0.4920159 | 1209 | 0.139 | 98.99388 | 34.05721 | 24.47987 | 87.58251 | 225.7158
16300 | RAJFAL | 3.99252 | 0.275755 | 48.373405 | 2.95999 | 1.348829 | 1325.591 | 20.7 | 46.03889 | a-PEO | 1.096436 | 1209 | 0.139 | 181.048 | 49.66994 | 37.55346 | 108.8644 | 250.1915
16301 | RANCEQ | 14.1625 | 0.830661 | 1617.315309 | 12.23837 | 1.157221 | 445.0097 | 0 | 12.835 | a-PEO | 0.3680808 | 1209 | 0.139 | 92.67087 | 31.6175 | 23.1166 | 82.00509 | 213.0326
16302 | RAPYOY | 6.23016 | 0.688554 | 2215.031716 | 5.75241 | 1.083052 | 921.1554 | 0 | 16.14704 | a-PEO | 0.7619152 | 1209 | 0.139 | 103.6515 | 36.07897 | 25.79362 | 91.76046 | 234.872
16303 | RAPYUE | 8.10283 | 0.726951 | 2425.838749 | 5.74584 | 1.410208 | 856.9124 | 0 | 14.49246 | a-PEO | 0.7087778 | 1209 | 0.139 | 101.6706 | 35.1834 | 25.35636 | 90.02931 | 230.8408
16304 | RAQVEM | 4.14606 | 0.129826 | 23.314411 | 3.13681 | 1.321744 | 1381.874 | 3.02 | 33.86433 | a-PEO | 1.142989 | 1209 | 0.139 | 149.3647 | 51.33726 | 45.30678 | 92.96122 | 192.096
16305 | RARYOZ | 5.44228 | 0.320038 | 545.446732 | 2.41048 | 2.257758 | 1641.456 | 1.29 | 37.52213 | a-PEO | 1.357697 | 1209 | 0.139 | 115.471 | 81.70487 | 39.88869 | 114.8761 | 245.1428
16306 | RASKIH | 5.34593 | 0.485146 | 851.586237 | 4.56791 | 1.170323 | 1185.07 | 0.02 | 28.41519 | a-PEO | 0.9802069 | 1209 | 0.139 | 110.969 | 38.94324 | 26.54678 | 97.58241 | 249.6935
16307 | RASXEP01 | 5.09989 | 0.249455 | 412.142185 | 3.45083 | 1.477873 | 2389.491 | 0 | 36.05401 | a-PEO | 1.976419 | 1209 | 0.139 | 114.4071 | 45.04485 | 35.10173 | 105.1797 | 243.6156
16308 | RASXIT | 5.08501 | 0.254407 | 419.37966 | 3.51139 | 1.448147 | 2430.932 | 0 | 31.67245581 | a-PEO | 2.010697 | 1209 | 0.139 | 111.1449 | 44.97016 | 34.18838 | 101.1725 | 239.1201
16309 | RATCUL01 | 4.69215 | 0.251362 | 373.744107 | 3.6752 | 1.276706 | 1744.269 | 0 | 23.62837 | a-PEO | 1.442737 | 1209 | 0.139 | 90.90088 | 33.33545 | 32.81578 | 73.61471 | 163.1238
16310 | RATCUL02 | 4.70959 | 0.254594 | 387.942953 | 3.72749 | 1.263475 | 1738.467 | 0 | 23.50224 | a-PEO | 1.437938 | 1209 | 0.139 | 89.13913 | 34.69894 | 33.06186 | 76.47926 | 173.1492
16311 | RATCUL03 | 4.74713 | 0.265387 | 417.906583 | 3.7831 | 1.254825 | 1728.019 | 0 | 23.1997 | a-PEO | 1.429296 | 1209 | 0.139 | 86.54589 | 35.94656 | 32.74042 | 75.2916 | 176.3152
16312 | RATDAS02 | 4.66068 | 0.260295 | 332.749546 | 3.63147 | 1.283414 | 1918.303 | 0 | 25.53666 | a-PEO | 1.586685 | 1209 | 0.139 | 97.06755 | 38.23939 | 37.74331 | 82.23992 | 181.4927
16313 | RATNIL | 4.99071 | 0.530591 | 716.923487 | 3.38148 | 1.475895 | 1116.463 | 0.01 | 30.38422 | a-PEO | 0.9234598 | 1209 | 0.139 | 109.4493 | 38.39076 | 28.69673 | 96.3292 | 244.0722
16314 | RATRUB | 5.58846 | 0.445225 | 926.028934 | 4.62948 | 1.207146 | 1754.074 | 0 | 29.72113 | a-PEO | 1.450847 | 1209 | 0.139 | 109.8026 | 38.88677 | 26.60961 | 96.77665 | 247.3684
16315 | RATSAI | 5.60613 | 0.44897 | 928.588255 | 4.62847 | 1.211227 | 1774.935 | 0 | 28.62999 | a-PEO | 1.468102 | 1209 | 0.139 | 109.7664 | 38.94398 | 26.53997 | 96.70916 | 247.289
16316 | RATVEP | 3.73735 | 0.175215 | 0 | 3.09956 | 1.205768 | 1346.593 | 4.14 | 30.5636 | a-PEO | 1.113807 | 1209 | 0.139 | 151.7255 | 30.94378 | 35.51836 | 78.71465 | 146.5393
16317 | RAVJOP | 6.06205 | 0.588723 | 1502.114188 | 4.36461 | 1.38891 | 1229.329 | 0 | 20.66278 | a-PEO | 1.016815 | 1209 | 0.139 | 107.8084 | 38.14588 | 26.70402 | 95.33302 | 243.2009
16318 | RAVVIU | 4.57827 | 0.247938 | 307.5761 | 3.5768 | 1.27999 | 1866.554 | 0 | 25.64918 | a-PEO | 1.543882 | 1209 | 0.139 | 97.1569 | 36.0648 | 36.22424 | 78.7076 | 169.0765
16319 | RAVVIU01 | 4.59869 | 0.249625 | 315.250414 | 3.5679 | 1.288907 | 1860.492 | 0 | 25.36953 | a-PEO | 1.538868 | 1209 | 0.139 | 97.84634 | 34.96249 | 34.70854 | 75.30121 | 166.6614
16320 | RAVVOA | 4.6133 | 0.255034 | 344.774095 | 3.68365 | 1.252372 | 1845.791 | 0 | 25.03502 | a-PEO | 1.526709 | 1209 | 0.139 | 97.59492 | 38.12383 | 36.64429 | 80.28025 | 180.6569
16321 | RAVVOA01 | 4.63178 | 0.255957 | 348.338083 | 3.65894 | 1.26588 | 1840.307 | 0 | 24.83617 | a-PEO | 1.522173 | 1209 | 0.139 | 93.13309 | 36.14869 | 35.24136 | 78.72172 | 176.1432
16322 | RAVVOA02 | 4.70077 | 0.25706 | 357.554079 | 3.65202 | 1.28717 | 1823.872 | 0 | 24.6983 | a-PEO | 1.508579 | 1209 | 0.139 | 86.1489 | 33.51372 | 32.58976 | 71.7476 | 164.0348
16323 | RAVVUH | 17.18258 | 0.817388 | 1376.904312 | 16.37707 | 1.049185 | 611.1658 | 0 | 17.46481 | a-PEO | 0.5055135 | 1209 | 0.139 | 104.9946 | 35.97844 | 25.7218 | 92.76398 | 237.4697
16324 | RAVWAO | 17.92516 | 0.764115 | 1422.744862 | 17.51395 | 1.023479 | 536.5455 | 0 | 20.02679 | a-PEO | 0.4437928 | 1209 | 0.139 | 101.0085 | 34.96132 | 25.41042 | 89.89998 | 229.3825
16325 | RAVWES | 24.44059 | 0.823831 | 1223.71434 | 23.62721 | 1.034426 | 439.0528 | 0 | 20.06416 | a-PEO | 0.3631537 | 1209 | 0.139 | 101.5443 | 34.77293 | 25.26766 | 89.86668 | 230.446
16326 | RAVWIW | 30.70055 | 0.817342 | 1091.342486 | 30.14408 | 1.01846 | 362.2123 | 0 | 19.33245 | a-PEO | 0.2995966 | 1209 | 0.139 | 99.29505 | 33.91721 | 24.81696 | 88.02681 | 226.1285
16327 | RAVWOC | 28.21772 | 0.780166 | 1125.030945 | 27.5597 | 1.023876 | 383.7586 | 0.02 | 19.48802 | a-PEO | 0.3174182 | 1209 | 0.139 | 95.91489 | 32.65805 | 24.08872 | 84.844 | 218.7074
16328 | RAVWUI | 36.78755 | 0.853483 | 977.209368 | 36.43314 | 1.009728 | 334.7058 | 0 | 18.22277 | a-PEO | 0.2768451 | 1209 | 0.139 | 97.50402 | 33.02876 | 23.99428 | 86.01039 | 222.0225
16329 | RAVXAP | 34.85961 | 0.830237 | 956.11528 | 34.35542 | 1.014676 | 286.0995 | 0 | 18.59668 | a-PEO | 0.2366415 | 1209 | 0.139 | 95.71296 | 32.44845 | 23.54813 | 84.19249 | 218.3563
16330 | RAVXET | 38.22812 | 0.787407 | 906.831842 | 38.06649 | 1.004246 | 326.7681 | 0.02 | 18.09484 | a-PEO | 0.2702797 | 1209 | 0.139 | 94.07838 | 31.93343 | 23.16813 | 83.11984 | 215.5565
16331 | RAVXIX | 53.57674 | 0.85914 | 706.78948 | 53.2643 | 1.005866 | 234.6252 | 0 | 17.28398 | a-PEO | 0.1940655 | 1209 | 0.139 | 90.79446 | 30.73906 | 22.15094 | 79.92446 | 209.5983
16332 | RAVXOD | 71.64119 | 0.878012 | 588.619136 | 71.50197 | 1.001947 | 179.0982 | 0 | 16.11572 | a-PEO | 0.1481375 | 1209 | 0.139 | 98.19349 | 33.23176 | 23.7208 | 86.35003 | 224.1129
16333 | RAXCAW | 6.59267 | 0.418326 | 991.778067 | 5.18923 | 1.270452 | 1244.378 | 0 | 20.773 | a-PEO | 1.029262 | 1209 | 0.139 | 100.7933 | 38.09734 | 27.89202 | 91.45912 | 227.7748
16334 | RAXCEA | 5.0629 | 0.304989 | 247.364644 | 2.95997 | 1.710457 | 1348.763 | 7.41 | 28.86773 | a-PEO | 1.115602 | 1209 | 0.139 | 87.4213 | 46.42338 | 37.87002 | 92.8438 | 193.6806
16335 | RAXCOK | 7.52711 | 0.719053 | 2405.024268 | 4.95619 | 1.518729 | 756.2279 | 0 | 18.34541 | a-PEO | 0.6254987 | 1209 | 0.139 | 104.8045 | 36.20792 | 25.96972 | 92.55027 | 237.0668
16336 | RAXDAX | 3.78 | 0.14381 | 0 | 2.80345 | 1.348339 | 1438.643 | 19.37 | 32.35831 | a-PEO | 1.189945 | 1209 | 0.139 | 102.434 | 28.8178 | 25.01161 | 71.62561 | 107.5637
16337 | RAXROX | 4.79453 | 0.347013 | 461.07777 | 3.19292 | 1.501613 | 1439.101 | 1.81 | 26.23027 | a-PEO | 1.190324 | 1209 | 0.139 | 93.90069 | 37.14101 | 32.58927 | 87.03779 | 208.8991
16338 | RAXYOF | 4.79754 | 0.232361 | 344.142897 | 4.32314 | 1.109735 | 1300.019 | 0 | 23.31846 | a-PEO | 1.075285 | 1209 | 0.139 | 105.1621 | 42.16173 | 28.06752 | 94.56873 | 237.8918
16339 | RAYFAA | 15.81778 | 0.674914 | 1422.739202 | 9.45289 | 1.673327 | 959.2777 | 0 | 16.74892 | a-PEO | 0.7934473 | 1209 | 0.139 | 92.8494 | 33.48004 | 25.51693 | 83.52264 | 211.384
16340 | RAYFEE | 13.87561 | 0.666433 | 1512.156989 | 10.03609 | 1.382571 | 965.84 | 0 | 18.37297 | a-PEO | 0.7988751 | 1209 | 0.139 | 90.80355 | 32.37652 | 24.9448 | 81.50606 | 207.2119
16341 | RAYKEJ | 9.58596 | 0.469201 | 1028.798862 | 7.36465 | 1.301618 | 1025.08 | 0 | 23.56406 | a-PEO | 0.8478743 | 1209 | 0.139 | 105.9397 | 38.48614 | 26.9221 | 94.50346 | 238.7908
16342 | RAYKIN | 9.49471 | 0.459813 | 998.043352 | 7.12488 | 1.332613 | 1034.686 | 0 | 23.65006 | a-PEO | 0.8558199 | 1209 | 0.139 | 106.0002 | 38.70696 | 26.9241 | 94.69941 | 238.7516
16343 | RAYKUZ | 8.96402 | 0.429929 | 976.670808 | 5.83949 | 1.535069 | 1059.317 | 0 | 25.04564 | a-PEO | 0.8761924 | 1209 | 0.139 | 106.7352 | 39.72281 | 28.18988 | 96.13212 | 238.8142
16344 | RAYLAG | 8.06325 | 0.421268 | 981.178687 | 5.70271 | 1.413933 | 1059.427 | 0 | 27.59039 | a-PEO | 0.8762834 | 1209 | 0.139 | 105.7226 | 40.65909 | 27.4651 | 95.03454 | 238.1318
16345 | RAYLEK | 8.02638 | 0.410612 | 948.005769 | 5.6431 | 1.422335 | 1065.169 | 0 | 27.7635 | a-PEO | 0.8810331 | 1209 | 0.139 | 105.1098 | 39.37136 | 27.90139 | 94.51951 | 236.3638
16346 | RAYLIO | 7.62459 | 0.413283 | 1028.83656 | 5.0666 | 1.504873 | 1088.254 | 0 | 25.2767 | a-PEO | 0.9001274 | 1209 | 0.139 | 105.9079 | 39.33055 | 27.47373 | 94.74562 | 238.9805
16347 | RAYLOU | 6.83933 | 0.405701 | 1085.723185 | 5.19617 | 1.316225 | 1098.559 | 0 | 25.59358 | a-PEO | 0.9086511 | 1209 | 0.139 | 106.4838 | 39.66227 | 27.00461 | 95.09749 | 240.0831
16348 | RAYLUA | 6.57685 | 0.3835 | 1016.26476 | 4.81468 | 1.365999 | 1105.344 | 0 | 25.32426 | a-PEO | 0.9142628 | 1209 | 0.139 | 107.6106 | 40.49059 | 27.96959 | 96.6145 | 241.3505
16349 | RAYMAG | 6.11234 | 0.647853 | 1827.248393 | 4.00379 | 1.526639 | 853.3732 | 0 | 22.71674 | a-PEO | 0.7058504 | 1209 | 0.139 | 108.2652 | 37.91993 | 26.83047 | 95.63884 | 243.8782
16350 | RAYMAH | 6.62415 | 0.383164 | 1007.198282 | 4.7841 | 1.384618 | 1106.903 | 0 | 25.76398 | a-PEO | 0.9155524 | 1209 | 0.139 | 107.6444 | 40.47357 | 28.07254 | 96.3386 | 241.4944
16351 | RAYMIP | 13.47425 | 0.894545 | 2076.773976 | 9.80305 | 1.374496 | 502.7924 | 0 | 18.4766 | a-PEO | 0.4158746 | 1209 | 0.139 | 102.7718 | 35.13315 | 25.28818 | 90.68665 | 232.9964
16352 | RAYMOV | 13.90455 | 0.876943 | 2083.918583 | 9.65699 | 1.439843 | 423.9999 | 0 | 12.70477 | a-PEO | 0.350703 | 1209 | 0.139 | 100.0592 | 34.19041 | 24.68545 | 88.37065 | 227.7867
16353 | RAZGOQ | 5.22922 | 0.321181 | 616.390688 | 5.1443 | 1.016508 | 1617.102 | 0 | 20.95972 | a-PEO | 1.337553 | 1209 | 0.139 | 103.2098 | 39.22833 | 27.59544 | 94.19928 | 232.0416
16354 | RAZXIA | 7.67887 | 0.396394 | 1098.183701 | 4.23308 | 1.814015 | 1561.366 | 0 | 61.51568 | a-PEO | 1.291453 | 1209 | 0.139 | 112.1443 | 40.0558 | 27.3903 | 100.3513 | 250.2491
16355 | RAZYIC | 7.88308 | 0.635369 | 1389.920641 | 6.20532 | 1.270374 | 1404.998 | 0 | 21.28118 | a-PEO | 1.162116 | 1209 | 0.139 | 106.177 | 37.36229 | 26.47739 | 94.08879 | 240.0649
16356 | RAZYOI | 7.72531 | 0.642177 | 1492.838676 | 5.99694 | 1.288209 | 1076.658 | 0 | 21.00756 | a-PEO | 0.8905363 | 1209 | 0.139 | 108.1243 | 37.82775 | 26.47843 | 95.42578 | 243.9846
16357 | REBCAE | 10.04852 | 0.562413 | 1271.227498 | 6.76795 | 1.484721 | 887.1777 | 0.06 | 32.06147 | a-PEO | 0.7338111 | 1209 | 0.139 | 109.6657 | 39.10651 | 27.35672 | 98.6189 | 246.6048
16358 | REDROI | 5.11492 | 0.388893 | 435.013252 | 3.52421 | 1.451366 | 1622.961 | 0.02 | 29.98915 | a-PEO | 1.3424 | 1209 | 0.139 | 109.9535 | 40.29174 | 29.12987 | 96.02483 | 243.0925
16359 | REDYEG | 6.00247 | 0.355922 | 816.27957 | 5.30071 | 1.13239 | 1717.579 | 0 | 21.71665 | a-PEO | 1.420661 | 1209 | 0.139 | 105.5922 | 40.48012 | 26.73257 | 94.73055 | 238.8025
16360 | REFJET | 6.27741 | 0.436921 | 996.621371 | 5.87073 | 1.069272 | 1483.183 | 0 | 77.39942 | a-PEO | 1.226785 | 1209 | 0.139 | 111.5201 | 39.59279 | 26.82474 | 98.59473 | 250.25
16361 | REFTON | 6.52014 | 0.259931 | 614.004249 | 5.78584 | 1.126913 | 1609.095 | 0 | 23.5605 | a-PEO | 1.33093 | 1209 | 0.139 | 102.8615 | 41.89302 | 28.7651 | 95.48427 | 231.642
16362 | REFTUT | 6.62287 | 0.254479 | 599.715219 | 5.81813 | 1.138316 | 1440.392 | 0 | 25.28535 | a-PEO | 1.191391 | 1209 | 0.139 | 105.4774 | 43.03782 | 29.94713 | 96.83904 | 236.6666
16363 | REGJIW | 4.22072 | 0.297963 | 238.998367 | 4.03217 | 1.046761 | 2185.498 | 0 | 31.78979 | a-PEO | 1.807691 | 1209 | 0.139 | 110.3528 | 37.98102 | 26.4575 | 96.92942 | 248.5673
16364 | REGJIW01 | 4.19061 | 0.290895 | 187.749304 | 3.96906 | 1.055819 | 2196.059 | 0 | 31.37405 | a-PEO | 1.816426 | 1209 | 0.139 | 110.5135 | 38.13972 | 26.52009 | 97.09634 | 248.8669
16365 | REGJIW02 | 4.15601 | 0.2725 | 139.909922 | 3.75321 | 1.107321 | 2203.075 | 0 | 30.40726 | a-PEO | 1.822229 | 1209 | 0.139 | 110.5722 | 38.24803 | 27.10713 | 97.31231 | 248.8994
16366 | REGLOG | 4.5216 | 0.381865 | 254.013526 | 3.24604 | 1.392959 | 2071.193 | 1.74 | 27.63844 | a-PEO | 1.713146 | 1209 | 0.139 | 99.59349 | 34.64526 | 34.2291 | 85.58407 | 211.2079
16367 | REGQUR | 6.37556 | 0.696322 | 2158.829236 | 5.47534 | 1.164414 | 1032.477 | 0 | 18.52075 | a-PEO | 0.8539923 | 1209 | 0.139 | 107.4826 | 37.38531 | 26.3839 | 94.92187 | 242.5133
16368 | REGRAY | 9.45537 | 0.73485 | 2047.035555 | 5.54963 | 1.703784 | 925.7006 | 0 | 16.10465 | a-PEO | 0.7656746 | 1209 | 0.139 | 103.2629 | 35.84305 | 25.77524 | 91.47425 | 233.9927
16369 | REGREC | 7.78665 | 0.749235 | 2210.748235 | 6.48187 | 1.201297 | 899.5769 | 0 | 15.40136 | a-PEO | 0.7440669 | 1209 | 0.139 | 105.3711 | 36.27872 | 25.82367 | 93.0961 | 238.5001
16370 | REGRIG | 9.2158 | 0.752724 | 2112.824807 | 6.6287 | 1.390288 | 813.5538 | 0 | 16.92151 | a-PEO | 0.6729147 | 1209 | 0.139 | 102.5406 | 35.3489 | 25.58291 | 90.6636 | 232.3617
16371 | REGXOS | 19.50714 | 0.619759 | 1417.966107 | 7.12154 | 2.739174 | 922.2012 | 0.15 | 21.59157 | a-PEO | 0.7627801 | 1209 | 0.139 | 95.99142 | 33.16822 | 24.47675 | 85.28195 | 219.0051
16372 | REGYOT | 17.69324 | 0.823549 | 1569.16057 | 10.16991 | 1.739764 | 695.0558 | 0 | 19.18571 | a-PEO | 0.5749014 | 1209 | 0.139 | 108.7043 | 37.2048 | 26.41865 | 95.58101 | 244.9904
16373 | REHHOD | 9.5023 | 0.710357 | 1929.851717 | 7.30426 | 1.300926 | 978.7652 | 0 | 18.76189 | a-PEO | 0.8095659 | 1209 | 0.139 | 106.1076 | 36.51658 | 25.90976 | 93.61797 | 239.8399
16374 | REHJEV | 5.93433 | 0.278024 | 463.443364 | 3.70238 | 1.602842 | 1415.71 | 0 | 30.61282 | a-PEO | 1.170976 | 1209 | 0.139 | 109.5621 | 42.75742 | 27.23718 | 97.42456 | 246.496
16375 | REHJIZ | 4.31609 | 0.241412 | 131.770107 | 3.15092 | 1.369787 | 1438.333 | 2.87 | 30.92524 | a-PEO | 1.189688 | 1209 | 0.139 | 122.8615 | 47.5512 | 33.19114 | 102.7256 | 245.7412
16376 | REHMEY | 5.06566 | 0.386495 | 535.983665 | 3.54705 | 1.428133 | 1170.146 | 0 | 29.61685 | a-PEO | 0.9678624 | 1209 | 0.139 | 110.6296 | 40.90689 | 27.41351 | 97.68564 | 248.6788
16377 | REJLEY | 5.1864 | 0.471372 | 1097.613705 | 4.84916 | 1.069546 | 1171.974 | 0 | 29.62191 | a-PEO | 0.9693749 | 1209 | 0.139 | 109.2175 | 38.33485 | 26.47864 | 96.31498 | 246.2454
16378 | REJLIC | 7.01256 | 0.527513 | 1395.72842 | 4.27966 | 1.638579 | 1090.949 | 0.01 | 27.72442 | a-PEO | 0.9023564 | 1209 | 0.139 | 108.9095 | 38.08178 | 26.51882 | 96.03957 | 245.4394
16379 | REJVOS | 4.89378 | 0.292301 | 421.29433 | 3.67275 | 1.332457 | 1388.34 | 0.02 | 24.26414 | a-PEO | 1.148337 | 1209 | 0.139 | 92.6474 | 38.08124 | 34.97997 | 83.25197 | 188.9417
16380 | RELLAW | 7.25508 | 0.6369 | 1668.884056 | 5.59885 | 1.295816 | 895.9558 | 0 | 21.36642 | a-PEO | 0.7410718 | 1209 | 0.139 | 106.7758 | 37.25055 | 26.38132 | 94.26343 | 240.9995
16381 | RENWEM01 | 3.12344 | 0.156788 | 0 | 2.64694 | 1.180019 | 1583.337 | 99.99 | 28.49568 | a-PEO | 1.309625 | 1209 | 0.139 | 96.18582 | 20.58918 | 22.68483 | 66.28928 | 99.07436
16382 | REPCIZ | 8.96999 | 0.664067 | 1787.630818 | 8.08911 | 1.108897 | 971.2264 | 0 | 19.55039 | a-PEO | 0.8033304 | 1209 | 0.139 | 100.6269 | 35.02025 | 25.2119 | 89.37089 | 228.7233
16383 | RESQAJ | 5.3045 | 0.220649 | 347.903002 | 3.72711 | 1.423221 | 1515.022 | 0 | 29.89909 | a-PEO | 1.25312 | 1209 | 0.139 | 109.7267 | 44.61697 | 27.42654 | 97.66802 | 246.8937
16384 | RESSAK | 5.33635 | 0.368201 | 491.14602 | 3.74229 | 1.425958 | 1179.813 | 0.2 | 28.68562 | a-PEO | 0.9758586 | 1209 | 0.139 | 107.5731 | 40.1751 | 27.76282 | 95.85737 | 242.1435
16385 | RESWOC | 5.10105 | 0.30813 | 467.343256 | 3.16699 | 1.610693 | 1970.594 | 0.23 | 36.15166 | a-PEO | 1.629937 | 1209 | 0.139 | 112.5255 | 43.67771 | 34.12516 | 99.93662 | 242.2349
16386 | RESWUI | 4.72323 | 0.360065 | 421.247378 | 2.47871 | 1.905519 | 1707.598 | 1.14 | 39.64303 | a-PEO | 1.412405 | 1209 | 0.139 | 113.7972 | 80.43288 | 38.3573 | 112.4379 | 246.9904
16387 | RESWUI01 | 4.8204 | 0.383948 | 471.300959 | 2.52516 | 1.908948 | 1669.706 | 1.25 | 39.06734 | a-PEO | 1.381064 | 1209 | 0.139 | 113.774 | 76.87351 | 38.03562 | 111.236 | 247.157
16388 | RESWUI02 | 4.81438 | 0.389716 | 472.06055 | 2.52745 | 1.904837 | 1669.706 | 1.2 | 38.82703 | a-PEO | 1.381064 | 1209 | 0.139 | 113.652 | 76.21693 | 37.81855 | 110.9818 | 246.955
16389 | RETBEZ | 5.70035 | 0.330009 | 586.813342 | 3.74465 | 1.522265 | 1361.791 | 0 | 25.88805 | a-PEO | 1.126378 | 1209 | 0.139 | 109.3419 | 39.93237 | 27.50352 | 96.80507 | 245.8437
16390 | REWLEM | 12.46985 | 0.772603 | 1970.828455 | 5.92009 | 2.106362 | 703.0336 | 0.33 | 18.46166 | a-PEO | 0.5815001 | 1209 | 0.139 | 103.7332 | 35.7613 | 25.71448 | 91.71615 | 234.8649
16391 | REWNEO | 19.37323 | 0.84251 | 2113.375987 | 6.76989 | 2.861676 | 578.3345 | 0 | 15.2128 | a-PEO | 0.4783577 | 1209 | 0.139 | 101.6767 | 34.92568 | 25.06495 | 89.83696 | 230.9208
16392 | REWNEO01 | 18.51106 | 0.841203 | 2164.299535 | 6.94262 | 2.666293 | 597.6614 | 0 | 15.14073 | a-PEO | 0.4943436 | 1209 | 0.139 | 101.6735 | 34.91782 | 25.17149 | 89.88791 | 230.8399
16393 | REXCII | 8.08493 | 0.533292 | 1512.944051 | 5.70512 | 1.417136 | 1379.626 | 0 | 16.46253 | a-PEO | 1.14113 | 1209 | 0.139 | 103.8069 | 36.44376 | 25.90012 | 91.99665 | 235.0273
16394 | REXCOO | 8.77219 | 0.548667 | 1554.4126 | 5.8473 | 1.500212 | 1323.457 | 0 | 16.1173 | a-PEO | 1.094671 | 1209 | 0.139 | 101.3932 | 35.52403 | 25.42716 | 90.06101 | 230.478
16395 | REXCUU | 8.63785 | 0.540463 | 1535.956807 | 5.56771 | 1.551419 | 1361.556 | 0 | 16.69584 | a-PEO | 1.126184 | 1209 | 0.139 | 103.0616 | 36.18932 | 25.76282 | 91.43715 | 233.7341
16396 | REXDAB | 10.30851 | 0.575143 | 1613.423602 | 5.62434 | 1.832839 | 1284.292 | 0 | 15.94531 | a-PEO | 1.062276 | 1209 | 0.139 | 100.9553 | 35.5074 | 25.51694 | 89.6548 | 229.3526
16397 | REXDEF | 8.48446 | 0.526617 | 1471.608016 | 5.31586 | 1.596065 | 1368.775 | 0 | 17.14616 | a-PEO | 1.132155 | 1209 | 0.139 | 102.5293 | 36.23183 | 25.90215 | 90.94829 | 232.3866
16398 | REXDIJ | 8.90631 | 0.567176 | 1559.976635 | 7.09895 | 1.254595 | 1285.636 | 0 | 16.51689 | a-PEO | 1.063388 | 1209 | 0.139 | 98.64614 | 34.59862 | 25.0691 | 87.60136 | 224.7752
16399 | REXDOP | 10.39698 | 0.58246 | 1566.979223 | 6.23971 | 1.66626 | 1262.686 | 0 | 16.07831 | a-PEO | 1.044406 | 1209 | 0.139 | 99.68876 | 35.23412 | 25.28115 | 88.61456 | 226.8034
16400 | REXDUV | 8.6384 | 0.554353 | 1518.369221 | 5.67843 | 1.521266 | 1359.46 | 0 | 17.16815 | a-PEO | 1.12445 | 1209 | 0.139 | 102.0466 | 35.7628 | 25.58474 | 90.47578 | 231.7517
16401 | REXFAD | 8.37909 | 0.550278 | 1557.76219 | 6.69323 | 1.251875 | 1327.996 | 0 | 16.22751 | a-PEO | 1.098425 | 1209 | 0.139 | 101.3714 | 35.55842 | 25.48085 | 89.7939 | 230.0393
16402 | REXFEH | 9.20954 | 0.55414 | 1544.396349 | 5.96123 | 1.544906 | 1334.305 | 0 | 16.30533 | a-PEO | 1.103644 | 1209 | 0.139 | 102.6935 | 36.26089 | 25.60013 | 90.98353 | 232.9156
16403 | REXFIL | 8.77344 | 0.547712 | 1536.052754 | 5.77864 | 1.518253 | 1358.413 | 0 | 16.99919 | a-PEO | 1.123584 | 1209 | 0.139 | 102.7912 | 36.14188 | 25.7583 | 91.1764 | 233.0344
16404 | REXFOR | 8.55578 | 0.546112 | 1533.460483 | 6.22037 | 1.375446 | 1350.809 | 0 | 16.91249 | a-PEO | 1.117295 | 1209 | 0.139 | 101.2779 | 35.6046 | 25.44842 | 89.97604 | 230.1201
16405 | REXFUX | 8.11173 | 0.544336 | 1502.309446 | 6.18424 | 1.311678 | 1355.155 | 0 | 17.49784 | a-PEO | 1.120889 | 1209 | 0.139 | 101.3596 | 35.79858 | 25.56597 | 90.13528 | 230.2276
16406 | REYBAA | 4.19945 | 0.222155 | 99.736203 | 3.50951 | 1.196592 | 1293.364 | 0.06 | 33.14371 | a-PEO | 1.06978 | 1209 | 0.139 | 111.8165 | 46.3808 | 30.73668 | 96.26767 | 240.8407
16407 | REYCEF | 3.74512 | 0.0803216 | 0 | 2.8294 | 1.323645 | 1646.4 | 1.4 | 23.54112 | a-PEO | 1.361786 | 1209 | 0.139 | 139.3736 | 36.38567 | 33.0807 | 95.95751 | 137.535
16408 | REYCOP | 3.95649 | 0.206484 | 0.506395 | 3.16913 | 1.248447 | 1197.007 | 0.42 | 35.9798 | a-PEO | 0.9900803 | 1209 | 0.139 | 152.6899 | 45.10659 | 42.36961 | 81.39742 | 177.5473
16409 | REYNUG | 3.09434 | 0.0388904 | 0 | 2.85113 | 1.085303 | 1881.618 | 100 | 26.02279 | a-PEO | 1.556342 | 1209 | 0.139 | 133.636 | 28.80241 | 31.61432 | 91.80083 | 129.9598
16410 | REYPIW | 5.40721 | 0.478097 | 1201.592293 | 5.27542 | 1.024982 | 1184.142 | 0 | 28.53301 | a-PEO | 0.9794396 | 1209 | 0.139 | 108.9762 | 38.174 | 26.3913 | 96.07384 | 245.7813
16411 | REZVAU | 5.17319 | 0.48276 | 912.230892 | 4.55903 | 1.134713 | 1100.905 | 0.93 | 23.65711 | a-PEO | 0.9105918 | 1209 | 0.139 | 108.2596 | 38.44157 | 26.87762 | 95.97408 | 244.014
16412 | RIBDAJ | 5.97505 | 0.65883 | 2074.64981 | 5.0342 | 1.186892 | 927.3896 | 0 | 17.09469 | a-PEO | 0.7670717 | 1209 | 0.139 | 107.8735 | 37.34859 | 26.24353 | 95.16738 | 243.4138
16413 | RIBDEN | 6.08901 | 0.659084 | 2052.438652 | 5.09508 | 1.195076 | 932.2885 | 0 | 16.85472 | a-PEO | 0.7711237 | 1209 | 0.139 | 107.8255 | 37.39976 | 26.23946 | 95.09426 | 243.3738
16414 | RIBTAZ | 7.94342 | 0.750281 | 2386.049788 | 5.01622 | 1.583547 | 877.0619 | 0 | 16.32237 | a-PEO | 0.7254441 | 1209 | 0.139 | 108.3119 | 37.21204 | 26.20313 | 95.30655 | 244.3494
16415 | RICBEM | 11.37522 | 0.873416 | 2352.21878 | 8.59238 | 1.323873 | 399.1775 | 0 | 12.36269 | a-PEO | 0.3301716 | 1209 | 0.139 | 96.06975 | 32.77523 | 23.74873 | 84.86595 | 219.9073
16416 | RICHIV | 4.32733 | 0.205232 | 23.214552 | 3.40584 | 1.270562 | 1681.074 | 3.3 | 31.05691 | a-PEO | 1.390466 | 1209 | 0.139 | 133.4079 | 51.57235 | 34.23237 | 99.7837 | 241.9935
16417 | RIDCEN | 6.49506 | 0.517551 | 1179.190773 | 5.81046 | 1.117822 | 1247.85 | 2 | 18.2684 | a-PEO | 1.032134 | 1209 | 0.139 | 105.2282 | 37.23014 | 26.41543 | 93.36321 | 237.5335
16418 | RIDDUE | 6.19381 | 0.483485 | 1085.509957 | 5.15922 | 1.200532 | 1462.569 | 0 | 23.40684 | a-PEO | 1.209735 | 1209 | 0.139 | 108.6835 | 39.68247 | 27.09117 | 96.60966 | 244.853
16419 | RIDGIW | 5.01403 | 0.469408 | 327.393811 | 3.52892 | 1.42084 | 939.7402 | 1.19 | 22.96209 | a-PEO | 0.7772871 | 1209 | 0.139 | 113.3208 | 37.04634 | 36.46682 | 90.86078 | 223.4198
16420 | RIDKOE | 5.21819 | 0.241824 | 403.54223 | 4.02517 | 1.29639 | 1446.494 | 0 | 24.96829 | a-PEO | 1.196439 | 1209 | 0.139 | 82.65384 | 37.08544 | 27.15666 | 76.6784 | 188.423
16421 | RIFDUG01 | 13.00544 | 0.772531 | 1869.910015 | 6.82625 | 1.90521 | 867.4435 | 0 | 24.69384 | a-PEO | 0.7174884 | 1209 | 0.139 | 94.39625 | 32.60892 | 23.61058 | 83.69254 | 216.6349
16422 | RIFQEC | 4.46708 | 0.204598 | 243.851757 | 2.94138 | 1.518702 | 2652.527 | 0.18 | 35.2348 | a-PEO | 2.193985 | 1209 | 0.139 | 180.5267 | 69.54455 | 55.27624 | 161.5037 | 234.1863
16423 | RIFQUT | 5.6172 | 0.379316 | 761.760083 | 4.23676 | 1.325824 | 1931.718 | 0.01 | 34.69481 | a-PEO | 1.597782 | 1209 | 0.139 | 107.8985 | 44.27829 | 32.58666 | 98.74337 | 238.5139
16424 | RIFSOQ | 12.93918 | 0.696069 | 1663.693819 | 4.8446 | 2.670846 | 716.9692 | 0 | 23.08429 | a-PEO | 0.5930266 | 1209 | 0.139 | 104.8429 | 36.96051 | 26.66088 | 93.00175 | 236.4281
16425 | RIGWIP | 5.39694 | 0.329029 | 648.656957 | 5.17328 | 1.043234 | 2252.571 | 0.01 | 25.5743 | a-PEO | 1.863169 | 1209 | 0.139 | 110.0747 | 40.33158 | 26.93438 | 97.58988 | 247.7524
16426 | RIHJUO | 6.20887 | 0.481352 | 1079.374961 | 5.14173 | 1.207545 | 1464.024 | 0 | 23.35428 | a-PEO | 1.210938 | 1209 | 0.139 | 108.6634 | 39.87625 | 27.29022 | 96.90247 | 244.7346
16427 | RIHXIR | 5.94269 | 0.238868 | 224.392735 | 2.56553 | 2.31636 | 1676.604 | 1.72 | 22.7765 | a-PEO | 1.386769 | 1209 | 0.139 | 73.81146 | 28.74334 | 30.05015 | 81.88181 | 132.7871
16428 | RILVOZ | 4.31101 | 0.324265 | 259.936616 | 3.3071 | 1.303562 | 1300.776 | 0 | 28.97604 | a-PEO | 1.07591 | 1209 | 0.139 | 115.2298 | 43.60823 | 37.6882 | 89.31526 | 210.142
16429 | RINPEJ | 4.78251 | 0.255998 | 364.875364 | 4.14203 | 1.154629 | 1313.188 | 0.26 | 31.73817 | a-PEO | 1.086177 | 1209 | 0.139 | 110.7394 | 39.78471 | 26.59793 | 97.43394 | 249.252
16430 | RIPNIP | 5.40468 | 0.406443 | 1130.10795 | 4.16072 | 1.298977 | 1548.366 | 0 | 21.39038 | a-PEO | 1.2807 | 1209 | 0.139 | 103.2409 | 37.69421 | 27.07366 | 92.84529 | 233.4166
16431 | RIPTAM | 5.57227 | 0.367439 | 559.701214 | 3.16505 | 1.760563 | 1362.764 | 0.06 | 39.24075 | a-PEO | 1.127183 | 1209 | 0.139 | 123.0499 | 42.65129 | 38.68673 | 106.1963 | 242.7103
16432 | RIPWEU | 5.36705 | 0.243252 | 591.189127 | 3.28695 | 1.632836 | 3958.427 | 3.08 | 77.62443 | a-PEO | 3.274133 | 1209 | 0.139 | 158.3444 | 47.18223 | 38.01389 | 123.2076 | 250.25
16433 | RIRDAZ | 10.88253 | 0.501685 | 1190.570823 | 8.27766 | 1.314687 | 1008.989 | 0 | 25.99672 | a-PEO | 0.8345649 | 1209 | 0.139 | 95.15891 | 36.95803 | 27.86196 | 87.73009 | 215.2944
16434 | RITDAB | 5.58994 | 0.535012 | 913.392719 | 4.56917 | 1.223404 | 1276.517 | 0 | 28.34271 | a-PEO | 1.055845 | 1209 | 0.139 | 110.5672 | 38.90172 | 26.49761 | 97.20775 | 248.9248
16435 | RITDEF | 5.87384 | 0.536437 | 967.526396 | 4.7095 | 1.247232 | 1308.49 | 0 | 26.53392 | a-PEO | 1.082291 | 1209 | 0.139 | 110.2669 | 39.48187 | 26.55918 | 97.12765 | 248.3035
16436 | RIVDEF | 4.74355 | 0.318445 | 499.447137 | 4.40879 | 1.07593 | 1304.862 | 0 | 20.89437 | a-PEO | 1.07929 | 1209 | 0.139 | 101.2198 | 37.80958 | 25.71597 | 90.03205 | 230.5142
16437 | RIWSUM | 5.96762 | 0.417475 | 800.870555 | 4.61739 | 1.292423 | 1109.79 | 2.71 | 23.97966 | a-PEO | 0.9179406 | 1209 | 0.139 | 104.573 | 38.6345 | 29.53195 | 94.1285 | 233.8742
16438 | RIXBEG | 6.00946 | 0.275389 | 519.276322 | 4.04752 | 1.484726 | 1212.096 | 0.44 | 26.1311 | a-PEO | 1.002561 | 1209 | 0.139 | 107.9107 | 43.51607 | 27.52526 | 96.1813 | 243.3994
16439 | RIXBIK | 6.35159 | 0.402008 | 808.233628 | 4.65776 | 1.363658 | 1148.345 | 0.04 | 24.5789 | a-PEO | 0.9498303 | 1209 | 0.139 | 105.4595 | 41.02142 | 27.50304 | 94.56572 | 238.1459
16440 | RIYBEI | 8.30815 | 0.62603 | 1604.294366 | 7.80553 | 1.064393 | 1204.203 | 0.01 | 24.64606 | a-PEO | 0.996032 | 1209 | 0.139 | 104.4065 | 37.03524 | 26.30055 | 92.85483 | 235.8719
16441 | RIYBIM | 8.35741 | 0.647487 | 1650.049246 | 7.50788 | 1.113152 | 1241.199 | 0 | 24.79598 | a-PEO | 1.026632 | 1209 | 0.139 | 105.0878 | 37.15515 | 26.15394 | 93.15631 | 237.6864
16442 | RIYBOS | 8.27117 | 0.641545 | 1625.521497 | 7.50835 | 1.101596 | 1238.035 | 0 | 24.74373 | a-PEO | 1.024016 | 1209 | 0.139 | 105.6061 | 37.2993 | 26.28816 | 93.58092 | 238.5783
16443 | RIYDEJ | 3.64809 | 0.1783 | 0 | 2.52152 | 1.446782 | 1298.565 | 2.4 | 25.259 | a-PEO | 1.074082 | 1209 | 0.139 | 92.00407 | 29.75765 | 21.82829 | 78.24276 | 95.80572
16444 | ROGLOP | 5.33017 | 0.361579 | 594.018662 | 3.84019 | 1.387996 | 1246.29 | 0.59 | 22.54034 | a-PEO | 1.030844 | 1209 | 0.139 | 100.9645 | 39.19336 | 29.52266 | 91.39835 | 227.9996
16445 | ROGMEG | 12.39266 | 0.817592 | 2095.890103 | 9.91436 | 1.249971 | 537.453 | 0 | 17.67805 | a-PEO | 0.4445434 | 1209 | 0.139 | 101.8396 | 35.12201 | 25.30143 | 90.02234 | 231.3446
16446 | ROGSAI | 7.2611 | 0.57411 | 1474.869592 | 4.49108 | 1.616783 | 1170.189 | 0 | 19.8493 | a-PEO | 0.967898 | 1209 | 0.139 | 100.8599 | 36.31368 | 26.45113 | 90.17836 | 228.2811
16447 | ROJNEJ | 4.01951 | 0.323923 | 254.945211 | 2.77756 | 1.447137 | 1694.616 | 1.4 | 26.81246 | a-PEO | 1.401667 | 1209 | 0.139 | 117.1571 | 35.69741 | 44.10027 | 106.8332 | 182.7193
16448 | ROLZAV | 15.59447 | 0.803096 | 2303.996619 | 5.95834 | 2.617251 | 560.7883 | 0 | 13.46408 | a-PEO | 0.4638448 | 1209 | 0.139 | 95.0171 | 32.63708 | 23.74925 | 84.2363 | 217.7248
16449 | ROMQAN | 4.67601 | 0.245919 | 341.908269 | 3.58614 | 1.303912 | 1501.449 | 0 | 27.222 | a-PEO | 1.241894 | 1209 | 0.139 | 101.6607 | 45.50631 | 30.1692 | 91.90244 | 226.3712
16450 | ROMQER | 4.41881 | 0.265035 | 98.84483 | 2.44433 | 1.80778 | 1447.254 | 0.73 | 31.31157 | a-PEO | 1.197067 | 1209 | 0.139 | 101.5759 | 64.61975 | 38.19942 | 91.88195 | 199.4284
16451 | RONCIG | 9.09474 | 0.395587 | 1040.369742 | 7.62606 | 1.192587 | 1452.899 | 0.03 | 13.79835 | a-PEO | 1.201736 | 1209 | 0.139 | 67.90444 | 25.14054 | 20.61348 | 63.01389 | 159.5322
16452 | RONSIY | 5.08447 | 0.319786 | 497.041072 | 4.36113 | 1.165861 | 1224.331 | 0 | 30.1563 | a-PEO | 1.012681 | 1209 | 0.139 | 110.8958 | 39.47195 | 26.45988 | 97.45425 | 249.5849
16453 | RONZID | 6.44623 | 0.62554 | 2521.883466 | 4.93162 | 1.307122 | 1110.825 | 0 | 9.848142 | a-PEO | 0.9187966 | 1209 | 0.139 | 85.91341 | 30.03685 | 22.79912 | 76.87284 | 199.0347
16454 | RONZUP | 4.06927 | 0.193096 | 6.469342 | 2.89312 | 1.406533 | 1870.731 | 3.15 | 28.18022 | a-PEO | 1.547337 | 1209 | 0.139 | 89.30387 | 31.47815 | 28.15024 | 85.15159 | 121.9179
16455 | ROQVIE | 8.20229 | 0.669983 | 1555.018515 | 7.33404 | 1.118386 | 896.0042 | 0 | 18.25082 | a-PEO | 0.7411118 | 1209 | 0.139 | 105.6175 | 36.90167 | 26.06556 | 93.48652 | 238.8268
16456 | RORRIB | 5.56844 | 0.50818 | 1133.164255 | 4.5608 | 1.220935 | 2099.567 | 0.78 | 31.89965 | a-PEO | 1.736614 | 1209 | 0.139 | 110.8208 | 39.01209 | 27.0553 | 98.10446 | 248.7144
16457 | RORVAX | 6.42929 | 0.791307 | 3080.93785 | 6.08998 | 1.055716 | 729.2954 | 0 | 18.95922 | a-PEO | 0.603222 | 1209 | 0.139 | 109.586 | 37.51711 | 26.29885 | 96.34202 | 246.9321
16458 | ROSCEH | 5.64584 | 0.248961 | 132.950285 | 2.78001 | 2.03087 | 1086.711 | 15.56 | 28.58496 | a-PEO | 0.8988513 | 1209 | 0.139 | 94.39395 | 42.3191 | 37.01103 | 84.66906 | 173.7243
16459 | ROSKER | 4.26694 | 0.317195 | 261.101383 | 3.06466 | 1.392305 | 1604.979 | 17.27 | 27.88795 | a-PEO | 1.327526 | 1209 | 0.139 | 121.103 | 30.49642 | 38.1063 | 83.11223 | 175.5037
16460 | ROTQIC | 4.94875 | 0.301847 | 369.746248 | 3.6681 | 1.349132 | 1321.599 | 0.49 | 26.2107 | a-PEO | 1.093134 | 1209 | 0.139 | 106.1968 | 42.0368 | 32.07756 | 95.75224 | 233.8209
16461 | ROTTOL | 6.50353 | 0.547391 | 1232.278663 | 4.02235 | 1.616848 | 1016.061 | 0 | 22.08959 | a-PEO | 0.8404145 | 1209 | 0.139 | 105.6432 | 38.92725 | 26.58942 | 93.96146 | 238.9439
16462 | RUBHOM | 3.70221 | 0.134543 | 7.899896 | 3.15399 | 1.173818 | 2086.97 | 0 | 32.21624 | a-PEO | 1.726195 | 1209 | 0.139 | 185.4217 | 46.92194 | 49.10865 | 102.0271 | 196.0855
16463 | RUBHUS | 3.58458 | 0.118189 | 0 | 2.96877 | 1.207429 | 2293.277 | 25.22 | 32.26385 | a-PEO | 1.896838 | 1209 | 0.139 | 169.8037 | 43.42874 | 41.08495 | 103.7162 | 162.8529
16464 | RUBTAK01 | 8.70379 | 0.561239 | 1277.71882 | 4.00935 | 2.170873 | 1201.205 | 0 | 22.09029 | a-PEO | 0.9935526 | 1209 | 0.139 | 93.19263 | 34.09955 | 26.79265 | 84.12931 | 212.5471
16465 | RUBTAK02 | 8.49537 | 0.54378 | 1194.551202 | 3.88559 | 2.186378 | 1238.411 | 0 | 22.67891 | a-PEO | 1.024327 | 1209 | 0.139 | 92.5534 | 34.08635 | 28.03641 | 83.42975 | 209.4953
16466 | RUBTAK03 | 8.46299 | 0.545712 | 1175.732825 | 3.95011 | 2.142469 | 1237.781 | 0 | 22.56095 | a-PEO | 1.023805 | 1209 | 0.139 | 91.78226 | 33.69123 | 27.59411 | 83.19706 | 207.4362
16467 | RUCGOM | 4.40498 | 0.30883 | 180.119824 | 3.818 | 1.15374 | 2160.504 | 0 | 29.67944 | a-PEO | 1.787018 | 1209 | 0.139 | 108.9465 | 42.70952 | 32.70748 | 96.87414 | 237.8183
16468 | RUFMUA | 3.9762 | 0.249749 | 23.41892 | 2.77166 | 1.434592 | 1517.395 | 1.44 | 43.75756 | a-PEO | 1.255082 | 1209 | 0.139 | 137.2143 | 52.51218 | 46.85297 | 112.7177 | 246.9979
16469 | RUFMUA01 | 4.11681 | 0.270972 | 75.636266 | 2.92231 | 1.408752 | 1512.167 | 0.77 | 43.72675 | a-PEO | 1.250759 | 1209 | 0.139 | 126.9745 | 47.06365 | 37.50184 | 104.1354 | 249.1018
16470 | RUHCED | 6.00951 | 0.588738 | 1236.109074 | 5.54585 | 1.083605 | 1229.123 | 0 | 23.71903 | a-PEO | 1.016644 | 1209 | 0.139 | 110.5311 | 38.39836 | 26.44587 | 97.22726 | 248.8301
16471 | RUJGOT | 3.71093 | 0.167496 | 0 | 3.17193 | 1.169928 | 1704.946 | 0.29 | 35.06689 | a-PEO | 1.410212 | 1209 | 0.139 | 175.4609 | 50.10646 | 52.08341 | 105.7812 | 211.1842
16472 | RULQIY | 8.45064 | 0.364449 | 957.563139 | 6.89767 | 1.225144 | 1572.221 | 0.31 | 13.11614 | a-PEO | 1.300431 | 1209 | 0.139 | 69.44552 | 25.84839 | 20.53443 | 64.08635 | 164.1996
16473 | RULXOM | 15.35424 | 0.653594 | 1177.725177 | 3.55595 | 4.317901 | 839.1888 | 0 | 41.15525 | a-PEO | 0.6941181 | 1209 | 0.139 | 109.5948 | 39.26906 | 28.99416 | 96.51795 | 242.9157
16474 | RULXUS | 15.25339 | 0.679612 | 1304.954264 | 3.91499 | 3.89615 | 842.5138 | 0 | 25.5563 | a-PEO | 0.6968684 | 1209 | 0.139 | 107.5953 | 38.32781 | 27.37739 | 95.21025 | 241.8431
16475 | RUMWUS | 6.20107 | 0.540206 | 1062.00285 | 4.39757 | 1.410113 | 1104.952 | 0 | 26.24677 | a-PEO | 0.913939 | 1209 | 0.139 | 110.0607 | 39.48863 | 26.69439 | 97.13689 | 247.8261
16476 | RUPRUQ | 12.08603 | 0.641615 | 1785.986642 | 4.45929 | 2.710304 | 822.4553 | 0 | 14.8288 | a-PEO | 0.6802774 | 1209 | 0.139 | 96.41502 | 34.13144 | 24.95718 | 86.09413 | 220.2111
16477 | RUPZIM | 3.48373 | 0.108391 | 0 | 3.25348 | 1.07077 | 1549.494 | 50 | 29.79354 | a-PEO | 1.281633 | 1209 | 0.139 | 221.5202 | 38.78503 | 46.35195 | 92.21994 | 211.6526
16478 | RURPEA | 4.37304 | 0.37902 | 708.542652 | 3.99561 | 1.094461 | 1796.799 | 0 | 27.82174 | a-PEO | 1.486186 | 1209 | 0.139 | 106.5115 | 38.87306 | 26.47437 | 94.29063 | 240.9488
16479 | RURQEB | 4.27619 | 0.181538 | 118.168093 | 2.89993 | 1.474584 | 1800.743 | 0.1 | 31.14063 | a-PEO | 1.489448 | 1209 | 0.139 | 102.7871 | 50.95448 | 39.57312 | 102.0648 | 197.7272
16480 | RUSSAA | 4.07915 | 0.210648 | 60.491104 | 3.1886 | 1.279292 | 1725.896 | 0.02 | 32.66733 | a-PEO | 1.42754 | 1209 | 0.139 | 136.2858 | 63.07867 | 46.92832 | 105.4975 | 216.2229
16481 | RUTBUE | 5.46179 | 0.443737 | 890.875524 | 3.3167 | 1.646754 | 1848.307 | 0.06 | 66.36352 | a-PEO | 1.52879 | 1209 | 0.139 | 115.5826 | 40.70138 | 28.18614 | 101.274 | 250.248
16482 | RUTNOK | 24.61262 | 0.896515 | 1523.957687 | 14.64846 | 1.680219 | 240.8066 | 0 | 10.70377 | a-PEO | 0.1991783 | 1209 | 0.139 | 89.0034 | 30.10341 | 22.0245 | 78.50212 | 205.7596
16483 | RUTPAY01 | 12.27499 | 0.669714 | 1800.607705 | 7.40141 | 1.658466 | 921.6333 | 0 | 20.92896 | a-PEO | 0.7623104 | 1209 | 0.139 | 92.48061 | 32.17311 | 23.8772 | 82.52423 | 212.1554
16484 | RUVKAV | 11.95152 | 0.834169 | 2167.586018 | 7.15447 | 1.670497 | 601.6797 | 0 | 17.26115 | a-PEO | 0.4976673 | 1209 | 0.139 | 96.70535 | 33.16177 | 24.01139 | 85.50786 | 220.9892
16485 | RUVKOJ | 4.75623 | 0.414037 | 704.555917 | 3.34125 | 1.423488 | 1662.575 | 0.19 | 32.329 | a-PEO | 1.375166 | 1209 | 0.139 | 108.2951 | 37.90674 | 29.30116 | 95.60678 | 236.5273
16486 | RUVMAX | 5.22433 | 0.534278 | 1121.848681 | 4.41387 | 1.183617 | 1200.709 | 0 | 29.61782 | a-PEO | 0.993142 | 1209 | 0.139 | 109.0538 | 40.56096 | 28.17368 | 96.78307 | 244.4539
16487 | RUWWOW | 5.0384 | 0.415276 | 726.09194 | 3.90108 | 1.29154 | 1485.738 | 0 | 39.27637 | a-PEO | 1.228898 | 1209 | 0.139 | 111.1579 | 41.32582 | 27.45987 | 98.42622 | 249.4943
16488 | RUWWOW01 | 5.03981 | 0.416554 | 749.371684 | 3.90859 | 1.289419 | 1486.974 | 0 | 39.21676 | a-PEO | 1.229921 | 1209 | 0.139 | 111.2603 | 41.46745 | 27.49318 | 98.47525 | 249.6149
16489 | RUWWUC | 5.12851 | 0.358902 | 540.011863 | 4.00559 | 1.280338 | 1549.962 | 0 | 32.43457 | a-PEO | 1.282019 | 1209 | 0.139 | 108.7258 | 41.06686 | 27.4002 | 96.57249 | 245.0049
16490 | RUWXAJ | 5.17293 | 0.3222 | 545.490849 | 4.0299 | 1.283637 | 1532.371 | 0.26 | 30.41678 | a-PEO | 1.26747 | 1209 | 0.139 | 108.8924 | 42.32891 | 27.53956 | 96.9728 | 245.2922
16491 | RUWXEN | 5.03811 | 0.426779 | 863.298791 | 3.94141 | 1.278251 | 1468.007 | 0 | 38.4915 | a-PEO | 1.214233 | 1209 | 0.139 | 111.075 | 41.0228 | 27.29365 | 98.33673 | 249.4583
16492 | SABVOH | 6.26548 | 0.665672 | 1375.441769 | 5.98198 | 1.047392 | 999.4108 | 0 | 22.91945 | a-PEO | 0.8266425 | 1209 | 0.139 | 110.6313 | 38.00873 | 26.4109 | 97.20198 | 249.0325
16493 | SABVOH01 | 6.48998 | 0.680891 | 1367.972291 | 6.20475 | 1.04597 | 1005.953 | 0 | 23.02976 | a-PEO | 0.8320535 | 1209 | 0.139 | 110.6819 | 38.00534 | 26.43302 | 97.24687 | 249.1398
16494 | SABVUN | 7.01984 | 0.693487 | 1406.230527 | 6.76477 | 1.037706 | 978.9658 | 0 | 22.38621 | a-PEO | 0.8097318 | 1209 | 0.139 | 110.4846 | 37.93282 | 26.39167 | 97.05055 | 248.7383
16495 | SABWAU | 2.8371 | 0.106096 | 0 | 2.43253 | 1.166317 | 1460.018 | 100 | 16.70719 | a-PEO | 1.207625 | 1209 | 0.139 | 91.79863 | 30.09718 | 21.72567 | 80.277 | 95.34113
16496 | SACDOR | 8.1061 | 0.623334 | 1556.224451 | 7.63768 | 1.06133 | 1239.143 | 0.01 | 25.05112 | a-PEO | 1.024932 | 1209 | 0.139 | 104.8817 | 37.33291 | 26.54856 | 93.19607 | 236.9433
16497 | SACDUX | 8.2086 | 0.623996 | 1577.574807 | 7.59473 | 1.080828 | 1227.305 | 0 | 24.69601 | a-PEO | 1.015141 | 1209 | 0.139 | 103.1063 | 36.74 | 25.99641 | 91.54954 | 233.3977
16498 | SADLEQ | 7.11187 | 0.600966 | 1397.298948 | 6.8054 | 1.045033 | 1505.033 | 0 | 24.90962 | a-PEO | 1.244858 | 1209 | 0.139 | 109.7989 | 38.29244 | 26.74013 | 97.08859 | 247.0203
16499 | SADLIU | 6.85652 | 0.622584 | 1393.459075 | 6.48147 | 1.057865 | 1671.652 | 0 | 20.51571 | a-PEO | 1.382673 | 1209 | 0.139 | 108.8799 | 38.17786 | 26.53988 | 96.24483 | 245.4214
16500 | SADLOA | 7.06477 | 0.595338 | 1355.683284 | 6.68348 | 1.05705 | 1542.597 | 0 | 22.03326 | a-PEO | 1.275928 | 1209 | 0.139 | 108.9986 | 38.22214 | 26.60397 | 96.22544 | 245.6008
16501 | SADMIV | 3.01628 | 0.134817 | 0 | 2.78558 | 1.082819 | 1566.892 | 99.99 | 21.33035 | a-PEO | 1.296023 | 1209 | 0.139 | 139.0411 | 23.73727 | 30.5533 | 59.3099 | 134.3221
16502 | SADMOB | 5.79747 | 0.506702 | 1233.573062 | 5.30031 | 1.093798 | 1125.974 | 0 | 20.79338 | a-PEO | 0.9313264 | 1209 | 0.139 | 108.659 | 38.05006 | 26.44643 | 95.95292 | 245.0582
16503 | SADMUH | 7.87003 | 0.621541 | 1526.790206 | 7.35 | 1.070752 | 987.9412 | 0 | 17.56784 | a-PEO | 0.8171557 | 1209 | 0.139 | 107.4234 | 37.05555 | 26.03181 | 94.79364 | 242.6862
16504 | SAHNIZ | 7.37617 | 0.25392 | 493.102875 | 2.80668 | 2.628077 | 1299.414 | 0.48 | 61.85216 | a-PEO | 1.074784 | 1209 | 0.139 | 154.6926 | 48.93692 | 43.49555 | 132.8289 | 250.2252
16505 | SAHYAD | 5.20099 | 0.378906 | 510.693744 | 4.24745 | 1.224497 | 1203.638 | 0 | 28.54451 | a-PEO | 0.9955649 | 1209 | 0.139 | 109.1984 | 41.1061 | 27.42112 | 96.6504 | 246.1014
16506 | SAHYAD01 | 5.19203 | 0.289622 | 451.086457 | 4.15651 | 1.249132 | 1324.853 | 0 | 28.68958 | a-PEO | 1.095826 | 1209 | 0.139 | 108.1067 | 41.31638 | 26.819 | 95.68368 | 243.9894
16507 | SAHYAD02 | 5.10825 | 0.372658 | 505.237195 | 4.11856 | 1.2403 | 1214.694 | 0 | 27.50424 | a-PEO | 1.00471 | 1209 | 0.139 | 109.5412 | 40.83771 | 27.57698 | 96.87378 | 246.5453
16508 | SAHYAD03 | 5.12494 | 0.371107 | 511.89045 | 4.1308 | 1.240665 | 1213.909 | 0 | 27.43536 | a-PEO | 1.00406 | 1209 | 0.139 | 109.7455 | 41.23286 | 27.60761 | 96.99768 | 246.8609
16509 | SAHYIK | 14.94618 | 0.826801 | 2130.759131 | 7.83064 | 1.908679 | 604.652 | 0 | 11.67129 | a-PEO | 0.5001257 | 1209 | 0.139 | 90.72314 | 31.04769 | 23.05871 | 80.32022 | 208.6495
16510 | SAHYIL | 5.10796 | 0.35672 | 453.450837 | 4.12363 | 1.238705 | 1214.845 | 0.37 | 28.6326 | a-PEO | 1.004835 | 1209 | 0.139 | 108.3606 | 41.12757 | 27.54075 | 96.09686 | 244.3114
16511 | SAHYOQ | 15.07943 | 0.828629 | 2130.543963 | 7.95726 | 1.895053 | 589.6446 | 0 | 11.40304 | a-PEO | 0.4877126 | 1209 | 0.139 | 88.74628 | 30.40717 | 22.43265 | 78.78185 | 204.8516
16512 | SAHYOQ02 | 15.11076 | 0.83039 | 2134.795366 | 7.93903 | 1.903351 | 589.0265 | 0 | 11.43691 | a-PEO | 0.4872014 | 1209 | 0.139 | 89.35778 | 30.58224 | 22.66061 | 79.13377 | 205.9719
16513 | SAHYOQ03 | 15.06405 | 0.82418 | 2101.617205 | 7.94237 | 1.896669 | 591.6205 | 0 | 11.51908 | a-PEO | 0.489347 | 1209 | 0.139 | 87.96861 | 30.16272 | 22.44837 | 77.92802 | 203.0721
16514 | SAHYOQ04 | 15.10981 | 0.824053 | 2108.031145 | 7.93521 | 1.904147 | 589.4513 | 0 | 11.44975 | a-PEO | 0.4875528 | 1209 | 0.139 | 88.90442 | 30.41529 | 22.6544 | 78.98954 | 205.0468
16515 | SAHYOQ05 | 15.08873 | 0.834976 | 2157.06224 | 7.90748 | 1.908159 | 589.4513 | 0 | 11.16689 | a-PEO | 0.4875528 | 1209 | 0.139 | 91.20605 | 31.2352 | 23.06414 | 80.83618 | 209.8452
16516 | SAKDEP | 5.60133 | 0.316375 | 312.765001 | 3.20042 | 1.750186 | 1153.208 | 0.25 | 32.36456 | a-PEO | 0.9538528 | 1209 | 0.139 | 107.5379 | 50.92656 | 34.74882 | 98.18081 | 238.697
16517 | SAKNOJ | 15.48179 | 0.768784 | 1629.06274 | 8.59451 | 1.801358 | 827.3321 | 0 | 64.3939 | a-PEO | 0.6843111 | 1209 | 0.139 | 111.8698 | 38.87788 | 26.61806 | 99.24574 | 250.2499
16518 | SAKRAZ | 5.58245 | 0.640903 | 1962.794051 | 5.12904 | 1.088401 | 1036.639 | 0.29 | 17.84723 | a-PEO | 0.8574352 | 1209 | 0.139 | 106.8518 | 37.34241 | 26.35647 | 94.48728 | 241.2564
16519 | SAKRED | 5.5169 | 0.633202 | 1919.940979 | 5.02553 | 1.097775 | 1032.143 | 0.53 | 17.72889 | a-PEO | 0.8537165 | 1209 | 0.139 | 106.589 | 37.12116 | 26.45538 | 94.11584 | 240.6351
16520 | SALLAT | 4.08142 | 0.232329 | 60.925306 | 3.0423 | 1.341557 | 1489.911 | 0.14 | 30.14554 | a-PEO | 1.23235 | 1209 | 0.139 | 150.5839 | 44.80837 | 48.52991 | 105.3799 | 205.6884
16521 | SALRON | 4.1281 | 0.234624 | 65.431806 | 3.10428 | 1.329809 | 1260.635 | 0 | 27.98122 | a-PEO | 1.042709 | 1209 | 0.139 | 147.6382 | 41.11932 | 46.87851 | 99.95916 | 201.0347
16522 | SAMLAV | 5.80959 | 0.495558 | 1107.523947 | 3.99095 | 1.455691 | 1190.962 | 0.03 | 26.79102 | a-PEO | 0.98508 | 1209 | 0.139 | 110.1536 | 39.53401 | 28.37952 | 97.85757 | 246.2162
16523 | SAMLAV01 | 6.03093 | 0.517243 | 1020.916193 | 4.22304 | 1.428102 | 1233.743 | 0.31 | 28.74814 | a-PEO | 1.020466 | 1209 | 0.139 | 109.9052 | 38.77893 | 28.37294 | 97.94034 | 246.0458
16524 | SAMLAV02 | 6.38858 | 0.526447 | 1312.809858 | 4.58741 | 1.392633 | 1198.53 | 0 | 27.91712 | a-PEO | 0.99134 | 1209 | 0.139 | 107.2411 | 38.27457 | 27.28388 | 95.60724 | 241.5084
16525 | SAMLAV03 | 6.36886 | 0.528037 | 1312.910266 | 4.59798 | 1.385143 | 1198.576 | 0 | 28.00233 | a-PEO | 0.991378 | 1209 | 0.139 | 107.9706 | 38.56619 | 27.47267 | 96.10689 | 242.8713
16526 | SAPBIW | 28.19349 | 0.889072 | 929.11771 | 23.23988 | 1.213151 | 305.6526 | 0 | 12.7945 | a-PEO | 0.2528144 | 1209 | 0.139 | 96.69841 | 32.75042 | 23.59511 | 85.15053 | 221.3521
16527 | SAPJEA | 4.24257 | 0.0827876 | 28.815162 | 3.23645 | 1.310871 | 1861.146 | 0 | 19.34951 | a-PEO | 1.539409 | 1209 | 0.139 | 108.6523 | 29.26634 | 25.83586 | 85.63532 | 110.6838
16528 | SAPJIE | 4.07878 | 0.0663656 | 12.241145 | 3.01558 | 1.352569 | 1760.459 | 2.73 | 18.1389 | a-PEO | 1.456128 | 1209 | 0.139 | 105.2959 | 27.82076 | 24.99899 | 86.46291 | 107.171
16529 | SAQQAD | 10.6229 | 0.723937 | 1592.698995 | 9.13911 | 1.162356 | 899.4519 | 0 | 23.17069 | a-PEO | 0.7439636 | 1209 | 0.139 | 104.4644 | 36.59537 | 26.09153 | 92.36402 | 235.869
16530 | SAQQEH | 10.62623 | 0.726945 | 1599.721115 | 9.13273 | 1.163533 | 914.3864 | 0 | 22.51579 | a-PEO | 0.7563163 | 1209 | 0.139 | 104.5254 | 36.6552 | 26.31366 | 92.89596 | 236.1843
16531 | SAQQIL | 10.65559 | 0.721567 | 1595.75604 | 9.10715 | 1.170025 | 918.2735 | 0 | 22.17684 | a-PEO | 0.7595315 | 1209 | 0.139 | 104.1122 | 36.46657 | 26.12392 | 92.23091 | 235.3452
16532 | SAQQOR | 10.68647 | 0.707073 | 1584.446875 | 9.07282 | 1.177855 | 778.2748 | 0 | 21.07658 | a-PEO | 0.6437343 | 1209 | 0.139 | 102.6821 | 35.87104 | 25.75206 | 91.02267 | 232.6467
16533 | SAQZOB | 5.52453 | 0.354546 | 459.674324 | 3.1503 | 1.753652 | 1072.826 | 0.59 | 28.41181193 | a-PEO | 0.8873667 | 1209 | 0.139 | 107.2337 | 51.05508 | 30.14367 | 96.59326 | 239.8521
16534 | SARBOE | 5.04337 | 0.475279 | 720.653968 | 3.84015 | 1.313326 | 1202.608 | 0 | 28.77048 | a-PEO | 0.9947129 | 1209 | 0.139 | 110.4755 | 39.87698 | 26.7985 | 97.22299 | 248.6388
16535 | SARBUK | 6.397 | 0.477078 | 616.650926 | 3.12956 | 2.044057 | 1297.471 | 0 | 28.88645 | a-PEO | 1.073177 | 1209 | 0.139 | 111.3803 | 41.00152 | 33.72711 | 97.78881 | 246.0711
16536 | SARCAR | 6.38546 | 0.468037 | 593.622514 | 3.10468 | 2.056721 | 1298.611 | 0 | 28.88003 | a-PEO | 1.07412 | 1209 | 0.139 | 111.4803 | 41.53942 | 33.17633 | 97.84888 | 245.9017
16537 | SARGUP | 11.61678 | 0.718015 | 1512.032204 | 10.99572 | 1.056482 | 1131.449 | 0 | 17.4359 | a-PEO | 0.9358553 | 1209 | 0.139 | 102.5302 | 35.26122 | 25.41371 | 90.83456 | 232.6536
16538 | SARHAW | 11.26396 | 0.708027 | 1496.507923 | 10.82702 | 1.040356 | 1132.887 | 0 | 18.58854 | a-PEO | 0.9370447 | 1209 | 0.139 | 103.8346 | 35.68654 | 25.62759 | 91.92309 | 235.2576
16539 | SARHEA | 11.57288 | 0.71506 | 1512.316456 | 10.94497 | 1.05737 | 1139.11 | 0 | 18.11831 | a-PEO | 0.9421921 | 1209 | 0.139 | 103.8671 | 35.88566 | 25.73713 | 92.07284 | 235.2359
16540 | SARMEE | 4.34974 | 0.245943 | 71.712743 | 3.44315 | 1.263302 | 1729.92 | 0.62 | 44.38003 | a-PEO | 1.430868 | 1209 | 0.139 | 136.5253 | 64.40417 | 42.2627 | 105.4323 | 246.0083
16541 | SARMII | 4.27353 | 0.248495 | 74.453369 | 3.3718 | 1.267433 | 1746.298 | 1.05 | 42.13093 | a-PEO | 1.444415 | 1209 | 0.139 | 124.5785 | 62.45201 | 40.22196 | 105.4254 | 241.8233
16542 | SARMOO | 5.19552 | 0.358863 | 482.263004 | 2.43072 | 2.137441 | 1455.387 | 0.93 | 33.52718 | a-PEO | 1.203794 | 1209 | 0.139 | 114.6198 | 64.5826 | 32.4767 | 100.6223 | 247.4996
16543 | SARNOQ | 9.2766 | 0.55176 | 1542.272811 | 6.16862 | 1.503837 | 1108.165 | 0 | 15.24547 | a-PEO | 0.9165964 | 1209 | 0.139 | 92.08231 | 32.63175 | 24.91509 | 82.58358 | 210.4645
16544 | SATBEW | 7.64046 | 0.332373 | 733.840291 | 5.38208 | 1.419611 | 1670.175 | 0 | 27.48591 | a-PEO | 1.381451 | 1209 | 0.139 | 107.0079 | 40.0256 | 26.80053 | 94.97257 | 241.6968
16545 | SATBIA | 7.17909 | 0.478268 | 1362.821063 | 5.48715 | 1.308346 | 1340.857 | 0 | 20.63294 | a-PEO | 1.109063 | 1209 | 0.139 | 102.4903 | 36.75034 | 26.07969 | 91.26986 | 232.3803
16546 | SATCAT | 7.91788 | 0.340105 | 748.114297 | 5.34242 | 1.482077 | 1750.07 | 0.14 | 25.49191 | a-PEO | 1.447535 | 1209 | 0.139 | 107.1548 | 39.93256 | 26.68928 | 95.2187 | 241.9491
16547 | SATCEX | 7.22744 | 0.318921 | 667.094236 | 4.9366 | 1.464052 | 1600.546 | 0 | 30.40501 | a-PEO | 1.323859 | 1209 | 0.139 | 108.4267 | 40.96472 | 26.79844 | 96.16414 | 244.537
16548 | SATNOR | 11.52913 | 0.718971 | 1510.5412 | 10.81966 | 1.065572 | 1180.569 | 0 | 16.27399 | a-PEO | 0.9764837 | 1209 | 0.139 | 102.2646 | 35.32405 | 25.4141 | 90.6509 | 232.0951
16549 | SATNOR01 | 11.53388 | 0.7156 | 1510.009993 | 10.83707 | 1.064299 | 1176.693 | 0 | 16.21761 | a-PEO | 0.9732782 | 1209 | 0.139 | 102.8139 | 35.43432 | 25.33457 | 91.09621 | 232.9983
16550 | SAXFII | 3.19795 | 0.0454725 | 0 | 2.52927 | 1.264377 | 1738.351 | 99.99 | 36.20429 | a-PEO | 1.437842 | 1209 | 0.139 | 93.80928 | 31.40175 | 22.19917 | 81.75753 | 97.05102
16551 | SAYKIO | 4.81299 | 0.242331 | 194.169434 | 3.22485 | 1.492469 | 1819.175 | 0 | 36.54681 | a-PEO | 1.504694 | 1209 | 0.139 | 123.2079 | 47.34555 | 38.07191 | 103.8739 | 240.2955
16552 | science.1056698 | 16.36478 | 0.719804 | 1815.71909 | 4.25227 | 3.848481 | 753.2368 | 0 | 21.89777 | a-PEO | 0.6230247 | 1209 | 0.139 | 104.2712 | 36.37636 | 26.23417 | 92.49606 | 235.4924
16553 | SEFBOV | 5.65834 | 0.63761 | 1878.69881 | 5.15011 | 1.098683 | 1025.228 | 0.42 | 17.55983 | a-PEO | 0.8479968 | 1209 | 0.139 | 106.4072 | 37.05765 | 26.41253 | 93.99434 | 240.1728
16554 | SEFNIB | 3.8128 | 0.103913 | 0 | 2.96178 | 1.287334 | 1553.67 | 0.87 | 32.77263 | a-PEO | 1.285087 | 1209 | 0.139 | 133.9514 | 38.76722 | 35.12355 | 95.21162 | 142.9495
16555 | SEFSOM | 7.74471 | 0.323605 | 709.030385 | 4.63206 | 1.67198 | 1309.18 | 0 | 20.91876 | a-PEO | 1.082862 | 1209 | 0.139 | 106.0701 | 39.76868 | 27.04224 | 94.4035 | 239.5425
16556 | SEGBIR | 10.04679 | 0.373129 | 748.384637 | 9.57778 | 1.048969 | 1224.483 | 1.75 | 15.39738 | a-PEO | 1.012807 | 1209 | 0.139 | 86.34962 | 31.87995 | 24.35085 | 79.30249 | 198.303
16557 | SEGBOX | 10.01901 | 0.370347 | 740.463137 | 9.53028 | 1.051282 | 1224.598 | 1.97 | 15.32445 | a-PEO | 1.012902 | 1209 | 0.139 | 91.13538 | 33.52738 | 25.84412 | 82.67972 | 207.6743
16558 | SEHSOO | 5.47299 | 0.646819 | 1838.960732 | 4.61822 | 1.185086 | 1356.982 | 0 | 23.12689 | a-PEO | 1.1224 | 1209 | 0.139 | 109.5712 | 38.05966 | 26.80008 | 96.6801 | 246.5241
16559 | SEHSUU | 5.44704 | 0.644477 | 1819.232465 | 4.60331 | 1.183288 | 1375.499 | 0 | 22.43788 | a-PEO | 1.137716 | 1209 | 0.139 | 109.3938 | 38.0291 | 26.6536 | 96.5338 | 246.2268
16560 | SEHTAB | 5.41612 | 0.670056 | 1799.642087 | 4.59352 | 1.179078 | 1410.237 | 0 | 21.14403 | a-PEO | 1.166449 | 1209 | 0.139 | 109.4536 | 37.95 | 26.58583 | 96.46095 | 246.5559
16561 | SEHTEF | 5.47631 | 0.658761 | 1838.608176 | 4.61623 | 1.186317 | 1081.453 | 0 | 20.37962 | a-PEO | 0.8945019 | 1209 | 0.139 | 109.0428 | 37.7847 | 26.63635 | 96.17855 | 245.6752
16562 | SEHXIN | 7.02055 | 0.600815 | 1402.794726 | 6.72226 | 1.044373 | 1549.706 | 0 | 20.42872 | a-PEO | 1.281808 | 1209 | 0.139 | 108.6694 | 37.97313 | 26.43339 | 96.00358 | 244.9118
16563 | SEHZUB | 5.72411 | 0.367318 | 610.707687 | 4.04304 | 1.415794 | 1146.852 | 0.08 | 26.60828 | a-PEO | 0.9485959 | 1209 | 0.139 | 108.1232 | 39.57504 | 27.48851 | 96.47712 | 243.3512
16564 | SEJBAL | 5.28042 | 0.358356 | 393.673039 | 3.84303 | 1.374025 | 1170.36 | 0.22 | 28.4414 | a-PEO | 0.9680397 | 1209 | 0.139 | 103.4615 | 38.22626 | 27.82866 | 92.26079 | 233.7025
16565 | SEMFEX | 5.91615 | 0.441483 | 682.073341 | 4.07041 | 1.453453 | 1271.696 | 0 | 30.43611 | a-PEO | 1.051858 | 1209 | 0.139 | 110.0593 | 43.88572 | 27.29937 | 97.25625 | 247.7652
16566 | SEMFIB | 6.30171 | 0.4459 | 728.496845 | 4.17949 | 1.50777 | 1317.059 | 0 | 28.4021 | a-PEO | 1.089379 | 1209 | 0.139 | 109.0159 | 40.76491 | 27.25507 | 96.86548 | 245.7535
16567 | SEMFOH | 7.8249 | 0.376863 | 525.839502 | 3.30481 | 2.367731 | 1159.72 | 1.15 | 27.63055 | a-PEO | 0.9592389 | 1209 | 0.139 | 102.6297 | 41.76821 | 35.67793 | 94.61985 | 228.7524
16568 | SEMNEF | 30.84703 | 0.933528 | 1452.196202 | 12.93727 | 2.384354 | 237.2271 | 0 | 19.95502 | a-PEO | 0.1962176 | 1209 | 0.139 | 96.85878 | 32.79811 | 23.81991 | 85.23624 | 221.2203
16569 | SEMNIJ | 31.59316 | 0.940101 | 1387.093108 | 13.58019 | 2.326415 | 222.1235 | 0 | 13.75947 | a-PEO | 0.1837249 | 1209 | 0.139 | 93.71704 | 31.77551 | 22.90424 | 82.59842 | 215.3701
16570 | SENVIR | 15.36961 | 0.679802 | 1312.717291 | 3.88956 | 3.951504 | 850.1551 | 0 | 32.1907 | a-PEO | 0.7031887 | 1209 | 0.139 | 107.7963 | 38.20453 | 27.42499 | 95.31434 | 242.1234
16571 | SENWAL | 8.65122 | 0.813857 | 2286.041999 | 7.37482 | 1.173075 | 731.7773 | 0 | 12.19635 | a-PEO | 0.6052748 | 1209 | 0.139 | 101.8587 | 34.93261 | 25.13275 | 89.97335 | 231.3744
16572 | SENWEP | 5.93538 | 0.522468 | 1104.135231 | 3.31524 | 1.790332 | 1239.478 | 0.06 | 26.6074 | a-PEO | 1.025209 | 1209 | 0.139 | 101.3272 | 35.88032 | 34.13193 | 93.10043 | 211.7155
16573 | SENWIT | 8.52908 | 0.797695 | 2411.06957 | 6.49629 | 1.312916 | 783.1903 | 0 | 13.79067 | a-PEO | 0.6478001 | 1209 | 0.139 | 102.3086 | 35.13646 | 25.18947 | 90.39842 | 232.2776
16574 | SENWOZ | 8.93321 | 0.815411 | 2317.659635 | 7.13554 | 1.251932 | 742.9754 | 0 | 12.36248 | a-PEO | 0.6145371 | 1209 | 0.139 | 101.6521 | 34.87035 | 25.0799 | 89.83631 | 230.96
16575 | SEQSIS | 5.53296 | 0.510559 | 957.770877 | 4.93164 | 1.121931 | 1142.389 | 1.1 | 25.70502 | a-PEO | 0.9449039 | 1209 | 0.139 | 110.4939 | 39.23205 | 26.64648 | 97.38208 | 248.7113
16576 | SEQSOY | 6.18995 | 0.617022 | 1327.323878 | 5.53555 | 1.118218 | 1009.237 | 0.1 | 22.0327 | a-PEO | 0.8347704 | 1209 | 0.139 | 109.9815 | 38.20085 | 26.53447 | 96.91479 | 247.7099
16577 | SEQTEP | 7.6925 | 0.507914 | 1183.755703 | 5.22397 | 1.472539 | 967.5416 | 0 | 23.72611 | a-PEO | 0.8002826 | 1209 | 0.139 | 106.2606 | 38.81732 | 27.16135 | 94.78679 | 239.9776
16578 | SERCEZ | 10.07441 | 0.762001 | 2152.952205 | 8.56931 | 1.175638 | 708.035 | 0 | 20.04301 | a-PEO | 0.5856369 | 1209 | 0.139 | 102.6279 | 35.48049 | 25.51949 | 90.80976 | 232.7104
16579 | SERJOP | 8.8151 | 0.5302 | 1264.841496 | 8.02852 | 1.097973 | 1474.914 | 0.19 | 27.21575 | a-PEO | 1.219945 | 1209 | 0.139 | 101.047 | 37.51205 | 28.50299 | 91.65999 | 225.4307
16580 | SERJUV | 8.81658 | 0.541419 | 1283.973567 | 8.12377 | 1.085282 | 1176.078 | 0.12 | 22.32641 | a-PEO | 0.9727694 | 1209 | 0.139 | 95.33609 | 35.29248 | 27.08691 | 86.27597 | 215.2331
16581 | SERKAC | 8.95144 | 0.469569 | 1098.072318 | 8.37059 | 1.069392 | 1631.12 | 0 | 20.74563 | a-PEO | 1.349148 | 1209 | 0.139 | 98.07415 | 35.94074 | 27.1476 | 89.09574 | 221.1256
16582 | SERKEG | 9.10172 | 0.485521 | 1113.850977 | 8.52081 | 1.068175 | 1312.504 | 0 | 20.498 | a-PEO | 1.085611 | 1209 | 0.139 | 97.50508 | 35.35169 | 26.50866 | 87.66449 | 219.5269
16583 | SERKOQ | 7.14318 | 0.612543 | 1896.067462 | 5.33077 | 1.33999 | 951.6025 | 0 | 24.67273 | a-PEO | 0.7870989 | 1209 | 0.139 | 101.5343 | 35.86032 | 26.14487 | 90.20143 | 229.7646
16584 | SERWAP | 5.42763 | 0.583462 | 1102.497697 | 4.05857 | 1.337326 | 873.5668 | 0.03 | 26.25841 | a-PEO | 0.7225532 | 1209 | 0.139 | 108.5438 | 38.2797 | 26.95014 | 95.84393 | 244.6301
16585 | SESDEA01 | 3.28889 | 0.102731 | 0 | 2.67675 | 1.228688 | 1934.356 | 99.99 | 39.71775 | a-PEO | 1.599964 | 1209 | 0.139 | 123.4561 | 37.90295 | 29.1821 | 98.44509 | 121.7463
16586 | SESDEA | 3.29226 | 0.103281 | 0 | 2.68487 | 1.226227 | 1930.151 | 99.99 | 40.86198 | a-PEO | 1.596485 | 1209 | 0.139 | 125.4101 | 37.98977 | 29.6368 | 101.4462 | 123.3521
16587 | SETFUT | 3.9907 | 0.437759 | 83.38372 | 2.59315 | 1.538939 | 1510.835 | 0.13 | 37.34034 | a-PEO | 1.249657 | 1209 | 0.139 | 118.8933 | 67.15151 | 44.41419 | 108.0502 | 241.3987
16588 | SETPEO | 14.47047 | 0.772472 | 1559.778592 | 3.66339 | 3.950022 | 794.211 | 0 | 18.43905 | a-PEO | 0.6569156 | 1209 | 0.139 | 102.1578 | 35.90277 | 27.34523 | 90.25903 | 229.858
16589 | SETQOZ | 7.85804 | 0.624601 | 1517.74703 | 7.34267 | 1.070188 | 993.9215 | 0 | 17.64547 | a-PEO | 0.8221022 | 1209 | 0.139 | 107.7626 | 37.1909 | 26.04973 | 94.92553 | 243.3081
16590 | SETQUF | 7.76355 | 0.619564 | 1507.855499 | 7.2261 | 1.074376 | 996.6139 | 0 | 17.76669 | a-PEO | 0.8243291 | 1209 | 0.139 | 107.7805 | 37.20444 | 26.13077 | 95.01474 | 243.3651
16591 | SETSIV | 10.19056 | 0.774495 | 2089.543954 | 8.58608 | 1.18687 | 702.1762 | 0 | 17.64429 | a-PEO | 0.5807909 | 1209 | 0.139 | 101.3706 | 34.94189 | 25.03002 | 89.48754 | 230.3276
16592 | SETSOB | 6.38657 | 0.689111 | 2022.841068 | 4.9853 | 1.28108 | 814.4769 | 0 | 18.93987 | a-PEO | 0.6736781 | 1209 | 0.139 | 106.1659 | 37.04115 | 26.49025 | 93.93905 | 239.9168
16593 | SETTAO | 13.88196 | 0.863601 | 2035.95437 | 10.03543 | 1.383295 | 534.093 | 0 | 19.03445 | a-PEO | 0.4417643 | 1209 | 0.139 | 99.96493 | 34.18008 | 24.51944 | 88.30522 | 227.7512
16594 | SETWOF | 4.09182 | 0.252009 | 146.303699 | 2.56398 | 1.595886 | 1910.867 | 11.8 | 30.74303 | a-PEO | 1.580536 | 1209 | 0.139 | 116.1599 | 48.18933 | 41.34803 | 93.44721 | 187.8071
16595 | SETWUL | 3.71353 | 0.230999 | 1.366539 | 2.9815 | 1.245524 | 2058.631 | 22.42 | 29.52759 | a-PEO | 1.702755 | 1209 | 0.139 | 143.7071 | 30.3266 | 34.07402 | 80.21538 | 141.8951
16596 | SETXAS | 3.80992 | 0.250767 | 42.358611 | 3.02112 | 1.261095 | 2011.331 | 2.47 | 28.75006 | a-PEO | 1.663632 | 1209 | 0.139 | 140.9284 | 31.12021 | 34.55271 | 75.00907 | 153.2316
16597 | SEVLEM | 9.1752 | 0.61373 | 1837.525676 | 7.37433 | 1.244208 | 963.12 | 0 | 19.04091 | a-PEO | 0.7966253 | 1209 | 0.139 | 96.3497 | 33.63892 | 24.96229 | 85.66323 | 219.9321
16598 | SEVWEV | 3.1447 | 0.127922 | 0 | 2.52683 | 1.244524 | 1948.837 | 100 | 39.9647 | a-PEO | 1.611941 | 1209 | 0.139 | 198.8591 | 62.23967 | 47.04646 | 171.8513 | 181.0548
16599 | SEWCED | 12.17369 | 0.626755 | 1618.588983 | 9.5104 | 1.28004 | 810.2944 | 0 | 20.38069 | a-PEO | 0.6702187 | 1209 | 0.139 | 96.49618 | 33.75652 | 24.63434 | 85.6755 | 219.6899
16600 | SEYDUW | 4.09478 | 0.285551 | 62.066166 | 3.25219 | 1.259084 | 1648.765 | 0.38 | 37.50256 | a-PEO | 1.363743 | 1209 | 0.139 | 153.6095 | 45.39096 | 40.9703 | 100.198 | 238.6456
16601 | SEYFAE | 4.13987 | 0.284124 | 87.084155 | 3.30607 | 1.252203 | 2027.378 | 0.43 | 40.76188 | a-PEO | 1.676905 | 1209 | 0.139 | 154.3532 | 44.68095 | 35.23663 | 103.5188 | 246.2577
16602 | SEYFEI | 4.05966 | 0.276718 | 46.60788 | 3.18681 | 1.273895 | 2194.916 | 0.45 | 54.68428 | a-PEO | 1.81548 | 1209 | 0.139 | 192.3178 | 45.54224 | 33.18216 | 108.5099 | 250.0728
16603 | SIBMIB | 3.58684 | 0.11133 | 0 | 2.48118 | 1.445619 | 2031.351 | 46.91 | 27.27842 | a-PEO | 1.680191 | 1209 | 0.139 | 95.29085 | 30.92287 | 22.55981 | 77.52353 | 98.47975
16604 | SICDAL | 2.83865 | 0.101103 | 0 | 2.57119 | 1.104022 | 1711.751 | 100 | 16.97005 | a-PEO | 1.41584 | 1209 | 0.139 | 91.84578 | 29.87528 | 21.73682 | 80.2191 | 95.38129
16605 | SICZIP | 10.1336 | 0.787182 | 2137.876219 | 6.7068 | 1.510944 | 708.7941 | 0 | 17.26707 | a-PEO | 0.5862647 | 1209 | 0.139 | 104.2798 | 35.92431 | 25.69389 | 92.15299 | 236.186
16606 | SICZOV | 18.76086 | 0.892939 | 1775.002793 | 11.86635 | 1.581014 | 419.8771 | 0 | 19.89347 | a-PEO | 0.3472928 | 1209 | 0.139 | 97.78019 | 33.27769 | 24.07533 | 86.28698 | 223.204
16607 | SIFVAG | 5.52904 | 0.266148 | 560.764651 | 3.49181 | 1.583431 | 1162.434 | 0.06 | 46.72287 | a-PEO | 0.961484 | 1209 | 0.139 | 118.8857 | 62.63416 | 33.60323 | 111.699 | 250.0914
16608 | SIKYER | 6.53029 | 0.614884 | 1611.211694 | 4.26393 | 1.531519 | 1210.895 | 0 | 22.40349 | a-PEO | 1.001567 | 1209 | 0.139 | 108.8183 | 38.22902 | 27.05635 | 96.23695 | 244.5109
16609 | SINXET | 4.94582 | 0.247009 | 283.322881 | 3.8237 | 1.293464 | 1722.182 | 0.91 | 25.98151 | a-PEO | 1.424468 | 1209 | 0.139 | 88.40015 | 39.92949 | 31.20319 | 81.18602 | 181.4915
16610 | SIPVOD | 3.92493 | 0.0739308 | 6.723529 | 3.29938 | 1.189596 | 2211.718 | 9.7 | 33.10909 | a-PEO | 1.829378 | 1209 | 0.139 | 123.8621 | 35.44159 | 29.80559 | 86.88767 | 129.8546
16611 | SIPWUK | 3.80122 | 0.256785 | 0 | 3.02694 | 1.255796 | 1685.553 | 5.13 | 39.43306 | a-PEO | 1.394171 | 1209 | 0.139 | 181.8672 | 41.77173 | 32.00521 | 98.48098 | 245.0487
16612 | SIQQEO | 5.38066 | 0.508999 | 1382.746366 | 4.73377 | 1.136654 | 1022.113 | 0 | 25.55012 | a-PEO | 0.8454202 | 1209 | 0.139 | 108.5536 | 38.42645 | 26.72079 | 96.16642 | 244.7044
16613 | SIRZUQ | 6.19917 | 0.135206 | 177.009065 | 3.14481 | 1.971238 | 1649.475 | 0 | 24.04606 | a-PEO | 1.36433 | 1209 | 0.139 | 59.30421 | 37.01727 | 26.52524 | 74.28526 | 121.324
16614 | SISFEH | 4.41588 | 0.252335 | 174.482461 | 3.6646 | 1.20501 | 1610.688 | 0 | 28.92269 | a-PEO | 1.332248 | 1209 | 0.139 | 110.4405 | 45.04109 | 28.93926 | 98.37859 | 244.8862
16615 | SISPUH | 5.99511 | 0.474187 | 1037.236619 | 5.1936 | 1.154326 | 1696.322 | 0 | 24.30847 | a-PEO | 1.403079 | 1209 | 0.139 | 109.2545 | 38.68263 | 26.54068 | 96.43269 | 246.2866
16616 | SISQAO | 5.99338 | 0.479539 | 1044.364845 | 5.23289 | 1.145329 | 1668.728 | 0 | 24.74524 | a-PEO | 1.380255 | 1209 | 0.139 | 109.3225 | 38.57932 | 26.48858 | 96.47024 | 246.4248
16617 | SISQES | 5.97003 | 0.472952 | 1042.921887 | 5.21528 | 1.144719 | 1659.659 | 0 | 27.85732 | a-PEO | 1.372753 | 1209 | 0.139 | 109.7474 | 38.69325 | 26.61334 | 96.82299 | 247.2236
16618 | SISQIW | 6.00511 | 0.47549 | 1060.746193 | 5.20372 | 1.154003 | 1615.833 | 0 | 29.89177 | a-PEO | 1.336503 | 1209 | 0.139 | 109.9026 | 38.60968 | 26.54254 | 96.92639 | 247.5031
16619 | SITTUM | 6.67296 | 0.236511 | 317.980424 | 3.57209 | 1.868083 | 1436.981 | 0 | 27.7519 | a-PEO | 1.18857 | 1209 | 0.139 | 109.3535 | 42.51397 | 28.60354 | 97.47732 | 245.094
16620 | SIVKAK | 4.30972 | 0.0873217 | 40.950001 | 3.83047 | 1.125115 | 1955.6 | 6.82 | 29.80057 | a-PEO | 1.617535 | 1209 | 0.139 | 73.72762 | 30.44894 | 23.23774 | 56.60834 | 118.1948
16621 | SIVVAW | 5.08743 | 0.326692 | 306.17683 | 3.23384 | 1.573185 | 1607.615 | 2.7 | 33.74025 | a-PEO | 1.329706 | 1209 | 0.139 | 108.462 | 47.47495 | 40.81801 | 106.852 | 237.4769
16622 | SIVWUR | 4.87776 | 0.258738 | 292.605507 | 4.03318 | 1.209408 | 1722.037 | 0.02 | 33.14693 | a-PEO | 1.424349 | 1209 | 0.139 | 110.2101 | 41.4569 | 27.23185 | 97.21393 | 248.0937
16623 | SIWGUB | 4.98549 | 0.266733 | 277.684624 | 3.53509 | 1.410287 | 1493.17 | 0 | 26.68647 | a-PEO | 1.235046 | 1209 | 0.139 | 98.16789 | 44.4212 | 36.22811 | 91.62641 | 212.2341
16624 | SIXFIQ | 8.76113 | 0.805232 | 2342.082448 | 6.84029 | 1.280813 | 589.4315 | 0 | 15.19281 | a-PEO | 0.4875364 | 1209 | 0.139 | 103.6271 | 35.75349 | 25.50135 | 91.59573 | 234.9526
16625 | SIXFIQ01 | 9.87736 | 0.835862 | 2189.850026 | 7.42231 | 1.330766 | 512.1446 | 0 | 14.36647 | a-PEO | 0.4236101 | 1209 | 0.139 | 100.1494 | 34.41066 | 24.76343 | 88.55765 | 228.06
16626 | SIZNIA | 3.61491 | 0.12872 | 0 | 2.52879 | 1.429502 | 1280.952 | 0.93 | 27.28611 | a-PEO | 1.059513 | 1209 | 0.139 | 94.28741 | 30.16317 | 22.36529 | 78.16104 | 97.77519
16627 | SIZPAT | 4.43551 | 0.180398 | 39.299855 | 2.83349 | 1.565388 | 1700.297 | 21.96 | 44.57315 | a-PEO | 1.406367 | 1209 | 0.139 | 142.3114 | 53.96042 | 54.5512 | 111.2649 | 227.8657
16628 | SIZPEX | 4.13148 | 0.155702 | 6.01364 | 2.5343 | 1.630225 | 1879.644 | 12.81 | 45.71889 | a-PEO | 1.554709 | 1209 | 0.139 | 137.2757 | 54.31926 | 47.04417 | 125.5082 | 186.4195
16629 | SIZPUN | 19.23296 | 0.831108 | 2028.107871 | 6.71018 | 2.866236 | 693.7165 | 0 | 17.15829 | a-PEO | 0.5737936 | 1209 | 0.139 | 106.0581 | 36.57581 | 26.09274 | 93.89075 | 239.4795
16630 | SOBZEQ | 7.06044 | 0.754308 | 2291.422754 | 5.44289 | 1.297186 | 861.8723 | 0 | 22.64401 | a-PEO | 0.7128803 | 1209 | 0.139 | 109.3507 | 37.58324 | 26.53472 | 96.45297 | 246.1944
16631 | SOCKOM | 6.11033 | 0.395424 | 682.823799 | 3.35104 | 1.823413 | 1255.464 | 0.13 | 23.67361 | a-PEO | 1.038432 | 1209 | 0.139 | 107.595 | 40.83183 | 34.43897 | 95.82952 | 233.5939
16632 | SOCLAZ | 3.66826 | 0.112 | 0 | 3.40979 | 1.075802 | 1596.776 | 0.05 | 33.55263 | a-PEO | 1.320741 | 1209 | 0.139 | 152.4474 | 50.49616 | 40.29479 | 87.55227 | 219.8543
16633 | SOCPOQ | 7.14775 | 0.414012 | 493.98516 | 3.38394 | 2.112257 | 1126.422 | 0 | 28.5361 | a-PEO | 0.9316969213 | 1209 | 0.139 | 118.6867 | 41.61984 | 31.37993 | 99.36845 | 246.0054
16634 | SODKON | 3.18719 | 0.0248135 | 0 | 2.69793 | 1.181346 | 2696.917 | 100 | 17.30412 | a-PEO | 2.230701 | 1209 | 0.139 | 91.79843 | 30.99738 | 21.72563 | 80.46084 | 95.34096
16635 | SODQOT | 6.38354 | 0.650076 | 1836.523678 | 5.71555 | 1.116872 | 1163.327 | 0 | 16.76998 | a-PEO | 0.9622225 | 1209 | 0.139 | 106.9005 | 37.07801 | 26.06109 | 94.34341 | 241.5965
16636 | SODXUG | 4.72865 | 0.401122 | 558.898702 | 4.01613 | 1.177415 | 1345.349 | 0 | 30.1987 | a-PEO | 1.112779 | 1209 | 0.139 | 110.2355 | 43.03521 | 27.76239 | 97.76128 | 247.8117
16637 | SODZIV | 6.23207 | 0.394098 | 865.40245 | 5.25681 | 1.185523 | 1268.781 | 0.02 | 22.54994 | a-PEO | 1.049447 | 1209 | 0.139 | 104.2546 | 39.23073 | 26.82601 | 93.47962 | 236.211
16638 | SOGWIV | 4.05004 | 0.347509 | 44.472442 | 3.07749 | 1.316021 | 1580.053 | 1.92 | 25.61125 | a-PEO | 1.306909 | 1209 | 0.139 | 143.3077 | 36.59406 | 41.07266 | 91.35759 | 216.1212
16639 | SOGXAP | 3.8423 | 0.133326 | 5.68054 | 2.54271 | 1.511104 | 2037.991 | 1.32 | 44.93392 | a-PEO | 1.685683 | 1209 | 0.139 | 212.3601 | 72.7087 | 53.54901 | 184.6747 | 206.491
16640 | SOHGUS | 9.69532 | 0.708878 | 1645.276968 | 8.17839 | 1.18548 | 723.8254 | 0 | 18.91062 | a-PEO | 0.5986976 | 1209 | 0.139 | 102.4274 | 36.28502 | 25.89086 | 90.97033 | 231.6763
16641 | SOHMEI | 8.65383 | 0.643643 | 1628.927177 | 8.02301 | 1.078626 | 1193.935 | 0 | 24.72654 | a-PEO | 0.9875389 | 1209 | 0.139 | 105.4457 | 37.29959 | 26.5434 | 93.44731 | 237.8908
16642 | SOHMUY | 8.20693 | 0.629747 | 1593.015726 | 7.57022 | 1.084107 | 1217.14 | 0 | 24.9763 | a-PEO | 1.006733 | 1209 | 0.139 | 103.9888 | 36.961 | 26.23078 | 92.35138 | 235.0296
16643 | SOJDEB | 4.05829 | 0.351278 | 241.982267 | 3.12347 | 1.299289 | 1155.924 | 3.53 | 25.38447 | a-PEO | 0.9560996 | 1209 | 0.139 | 113.4834 | 35.85239 | 41.19791 | 84.10285 | 202.4991
16644 | SOJGOO | 6.25393 | 0.432052 | 869.305288 | 4.92061 | 1.270966 | 1245.226 | 0 | 42.5434 | a-PEO | 1.029964 | 1209 | 0.139 | 110.8342 | 40.93888 | 27.85398 | 98.35817 | 249.1195
16645 | SOKKOT | 6.1792 | 0.408291 | 730.840476 | 5.66918 | 1.089964 | 1211.378 | 0.84 | 22.92017 | a-PEO | 1.001967 | 1209 | 0.139 | 108.9279 | 38.98648 | 26.76465 | 96.46889 | 245.4203
16646 | SOKXOH | 22.96741 | 0.890696 | 1845.117392 | 14.74434 | 1.55771 | 423.6238 | 0.01 | 18.17534 | a-PEO | 0.3503919 | 1209 | 0.139 | 100.0703 | 34.13536 | 24.65661 | 88.28461 | 227.8
16647 | SOMCON | 8.11348 | 0.624908 | 1575.037168 | 7.39172 | 1.097644 | 1230.401 | 0 | 25.02173 | a-PEO | 1.017702 | 1209 | 0.139 | 105.6811 | 37.62613 | 26.74657 | 93.56723 | 238.0317
16648 | SOMJOV | 5.97068 | 0.554262 | 1278.43349 | 5.70714 | 1.046177 | 1178.922 | 0 | 22.97896 | a-PEO | 0.9751217 | 1209 | 0.139 | 109.9163 | 38.05759 | 26.31989 | 96.67171 | 247.6606
16649 | SONTAR | 6.97799 | 0.637566 | 1925.173648 | 5.28288 | 1.320869 | 1000.937 | 0 | 21.58577 | a-PEO | 0.8279051 | 1209 | 0.139 | 107.1355 | 37.23183 | 26.42459 | 94.81912 | 241.6611
16650 | SONTUL | 11.07564 | 0.748328 | 1953.594977 | 6.55104 | 1.690669 | 882.9741 | 0 | 22.94015 | a-PEO | 0.7303342 | 1209 | 0.139 | 95.99985 | 33.2981 | 24.16175 | 85.40487 | 219.9369
16651 | SONVAT | 13.17959 | 0.757719 | 1918.289015 | 6.56576 | 2.007321 | 881.5088 | 0 | 23.09186 | a-PEO | 0.7291223 | 1209 | 0.139 | 92.89675 | 32.0931 | 23.55993 | 82.26511 | 213.1725
16652 | SONVEX | 13.20026 | 0.761874 | 1906.89143 | 6.62162 | 1.993509 | 879.9192 | 0 | 23.42118 | a-PEO | 0.7278075 | 1209 | 0.139 | 96.945 | 33.62657 | 24.45814 | 85.97707 | 221.5226
16653 | SONVIB | 13.1935 | 0.765365 | 1896.532237 | 6.63982 | 1.987027 | 881.0117 | 0 | 23.52883 | a-PEO | 0.7287111 | 1209 | 0.139 | 98.90514 | 33.86002 | 24.73419 | 86.76732 | 223.2895
16654 | SOPLEQ | 8.78838 | 0.712683 | 1969.847248 | 7.50509 | 1.170989 | 731.6668 | 0.01 | 18.49067 | a-PEO | 0.6051834 | 1209 | 0.139 | 105.2422 | 36.41413 | 25.92879 | 93.02048 | 237.9361
16655 | SOPLOA | 8.29809 | 0.657293 | 1780.397465 | 6.85068 | 1.21128 | 790.4493 | 0 | 20.87235 | a-PEO | 0.6538042 | 1209 | 0.139 | 106.1101 | 36.95089 | 26.10268 | 93.67338 | 239.7703
16656 | SOPPOD | 2.85187 | 0.251835 | 0 | 2.58084 | 1.105016 | 2083.033 | 100 | 57.62466 | a-PEO | 1.722939 | 1209 | 0.139 | 284.0343 | 39.52689 | 47.53956 | 118.3515 | 250.041
16657 | SOQDEI | 5.80403 | 0.564314 | 1274.245137 | 4.21738 | 1.376217 | 1017.629 | 0 | 25.28765 | a-PEO | 0.8417114 | 1209 | 0.139 | 109.4317 | 38.647 | 26.8712 | 96.47898 | 246.2436
16658 | SOQSAU | 9.55153 | 0.718225 | 2020.791019 | 4.97565 | 1.919655 | 853.7743 | 0 | 18.71452 | a-PEO | 0.7061822 | 1209 | 0.139 | 102.0689 | 35.50863 | 26.5131 | 90.5888 | 229.2427
16659 | SOQSEY | 10.25301 | 0.696688 | 1763.188276 | 4.93119 | 2.079216 | 903.8223 | 0 | 19.05813 | a-PEO | 0.7475784 | 1209 | 0.139 | 98.18381 | 35.1188 | 26.92875 | 88.496 | 220.9136
16660 | SOSSEA | 4.66033 | 0.422234 | 422.539242 | 3.46037 | 1.346772 | 1167.671 | 0.02 | 32.40676 | a-PEO | 0.9658153 | 1209 | 0.139 | 108.5664 | 40.5976 | 31.34834 | 96.73253 | 242.9423
16661 | SOTTUR | 4.85387 | 0.298816 | 297.878968 | 3.54585 | 1.368888 | 1508.095 | 0 | 45.45018 | a-PEO | 1.247391 | 1209 | 0.139 | 114.2157 | 44.17669 | 30.47504 | 99.99795 | 249.4528
16662 | SOTWOP | 6.21348 | 0.625808 | 1905.34738 | 5.18247 | 1.198942 | 1163.786 | 0 | 25.42655 | a-PEO | 0.9626025 | 1209 | 0.139 | 108.9736 | 37.96871 | 27.08056 | 96.5402 | 244.5779
16663 | SOTWUV | 6.18672 | 0.624821 | 1891.94867 | 5.12245 | 1.207766 | 1204.662 | 0 | 28.60932 | a-PEO | 0.9964122 | 1209 | 0.139 | 109.9458 | 38.35556 | 27.2558 | 97.39784 | 246.4246
16664 | SOTXAC | 6.12649 | 0.627096 | 1867.382819 | 5.14189 | 1.191486 | 1254.835 | 0 | 25.61112 | a-PEO | 1.037911 | 1209 | 0.139 | 109.2295 | 38.03435 | 27.11775 | 96.80535 | 244.9784
16665 | SOTXEG | 5.04075 | 0.226923 | 231.93668 | 3.40746 | 1.479328 | 1507.857 | 0 | 29.7902 | a-PEO | 1.247193 | 1209 | 0.139 | 105.0379 | 37.4115 | 36.75551 | 86.43383 | 213.1065
16666 | SOTXIK | 6.68976 | 0.425779 | 776.559842 | 3.88318 | 1.722753 | 1337.304 | 0.11 | 24.7973 | a-PEO | 1.106124 | 1209 | 0.139 | 107.3159 | 39.53282 | 27.53221 | 95.31183 | 241.1693
16667 | SOVHAM | 4.88485 | 0.407741 | 779.64269 | 4.19849 | 1.163478 | 1174.673 | 0 | 22.75368 | a-PEO | 0.971607 | 1209 | 0.139 | 109.4846 | 38.83621 | 26.72945 | 96.55711 | 246.5843
16668 | SOVLEW | 16.78989 | 0.786256 | 1862.802543 | 6.64048 | 2.528415 | 755.1522 | 0.01 | 17.9583 | a-PEO | 0.6246089 | 1209 | 0.139 | 102.318 | 35.51654 | 25.50047 | 90.56994 | 232.2723
16669 | SOWCOY | 4.75982 | 0.585239 | 892.57514 | 3.67677 | 1.294566 | 1081.839 | 0.37 | 26.12473 | a-PEO | 0.8948214 | 1209 | 0.139 | 109.516 | 38.36937 | 27.97692 | 95.99578 | 244.4203
16670 | SOWCOY01 | 4.93273 | 0.608632 | 1189.185861 | 3.95878 | 1.246023 | 1069.082 | 0.06 | 25.74153 | a-PEO | 0.8842695 | 1209 | 0.139 | 109.3538 | 38.54704 | 27.30455 | 96.34692 | 245.6307
16671 | SOWYIM | 4.22287 | 0.513083 | 1413.773029 | 3.44639 | 1.225302 | 583.188 | 0.09 | 45.02089 | a-PEO | 0.4823722 | 1209 | 0.139 | 111.1491 | 39.42989 | 28.87225 | 99.66138 | 248.4649
16672 | SOWYOS | 5.46116 | 0.392465 | 988.500916 | 4.10262 | 1.33114 | 863.3925 | 0.11 | 52.25682 | a-PEO | 0.7141377 | 1209 | 0.139 | 111.543 | 40.14944 | 27.59878 | 99.28935 | 249.7986
16673 | SOXDAM | 7.8753 | 0.420324 | 865.329406 | 4.28499 | 1.837881 | 1758.056 | 0 | 33.7265 | a-PEO | 1.45414 | 1209 | 0.139 | 103.1942 | 42.05086 | 28.10135 | 93.09896 | 233.1496
16674 | SOXDEQ | 7.82338 | 0.419696 | 851.887731 | 4.19616 | 1.864414 | 1752.252 | 0 | 35.5333 | a-PEO | 1.44934 | 1209 | 0.139 | 103.0268 | 41.91752 | 28.21261 | 93.03593 | 232.4694
16675 | SOXHUI | 3.17946 | 0.0167245 | 0 | 2.67031 | 1.190671 | 1454.305 | 100 | 28.3194746 | a-PEO | 1.202899 | 1209 | 0.139 | 263.6563 | 35.86619 | 62.37953 | 122.5682 | 229.5678
16676 | SOYWOT | 13.17071 | 0.761976 | 1914.616699 | 6.57882 | 2.001987 | 881.9921 | 0 | 23.17148 | a-PEO | 0.729522 | 1209 | 0.139 | 95.2485 | 33.02385 | 24.16988 | 84.71242 | 218.5551
16677 | SUGVUM | 5.79435 | 0.457938 | 741.333671 | 4.06776 | 1.424457 | 1106.389 | 0 | 30.30982 | a-PEO | 0.915127 | 1209 | 0.139 | 109.2333 | 38.91145 | 27.02453 | 96.51486 | 245.9185
16678 | SUGWEX03 | 5.93984 | 0.468611 | 867.296275 | 4.19574 | 1.415684 | 1090.336 | 0 | 27.72396 | a-PEO | 0.9018493 | 1209 | 0.139 | 109.1957 | 38.79629 | 27.30921 | 96.2841 | 245.4133
16679 | SUHHOT | 3.34085 | 0.102057 | 0 | 2.62208 | 1.274122 | 2183.227 | 99.99 | 52.76852 | a-PEO | 1.805812 | 1209 | 0.139 | 268.039 | 81.8894 | 63.34246 | 230.6881 | 232.7977
16680 | SUJNUH | 7.55155 | 0.379768 | 836.448573 | 6.59808 | 1.144507 | 1249.471 | 0.53 | 18.07429 | a-PEO | 1.033475 | 1209 | 0.139 | 94.99583 | 35.62225 | 25.35863 | 85.74235 | 216.8935
16681 | SUJQOE | 4.04841 | 0.290345 | 75.303263 | 2.83947 | 1.425763 | 1204.149 | 3.92 | 34.15802 | a-PEO | 0.9959879 | 1209 | 0.139 | 120.9472 | 72.48556 | 47.43358 | 113.8704 | 220.0325
16682 | SUJREV | 4.09412 | 0.309077 | 36.585628 | 3.04808 | 1.34318 | 1221.38 | 7.26 | 33.76479 | a-PEO | 1.01024 | 1209 | 0.139 | 129.7649 | 54.85851 | 48.61535 | 108.2323 | 217.3183
16683 | SUKNOC | 12.16593 | 0.686244 | 1718.451958 | 11.40732 | 1.066502 | 725.098 | 0 | 17.71254 | a-PEO | 0.5997502 | 1209 | 0.139 | 96.02726 | 33.24134 | 24.10889 | 85.10163 | 219.5289
16684 | SUKNUI | 11.25061 | 0.654273 | 1722.684982 | 10.30174 | 1.092108 | 775.3352 | 0 | 15.64899 | a-PEO | 0.6413029 | 1209 | 0.139 | 96.88375 | 33.42767 | 24.24353 | 85.87191 | 221.387
16685 | SUKPAQ | 13.14811 | 0.666744 | 1794.055506 | 9.59953 | 1.369662 | 724.6142 | 0 | 16.75328 | a-PEO | 0.5993501 | 1209 | 0.139 | 98.8554 | 34.10282 | 24.86183 | 87.75066 | 224.8578
16686 | SUKYIH | 9.64677 | 0.820695 | 2357.903307 | 7.09331 | 1.359981 | 599.534 | 0 | 19.36894 | a-PEO | 0.4958924 | 1209 | 0.139 | 96.7121 | 33.13306 | 23.78572 | 85.45395 | 221.4595
16687 | SUKYON | 10.7978 | 0.850387 | 2606.43844 | 7.28639 | 1.481914 | 526.5118 | 0 | 15.50662 | a-PEO | 0.4354937 | 1209 | 0.139 | 104.587 | 35.85804 | 25.57608 | 92.28315 | 236.8699
16688 | SULKIU | 5.12422 | 0.442494 | 551.927605 | 3.08346 | 1.661841 | 1260.158 | 0.22 | 31.7662 | a-PEO | 1.042314 | 1209 | 0.139 | 110.3102 | 43.12754 | 29.13361 | 97.81796 | 246.7731
16689 | SUNHUF | 6.56646 | 0.509198 | 1235.27047 | 4.08998 | 1.605499 | 1265.523 | 0 | 30.16032 | a-PEO | 1.046752 | 1209 | 0.139 | 107.0587 | 39.54037 | 27.91698 | 95.86566 | 240.8945
16690 | SUNJER | 4.80272 | 0.548486 | 1341.543167 | 3.79637 | 1.265082 | 1432.976 | 0 | 27.25671 | a-PEO | 1.185257 | 1209 | 0.139 | 108.795 | 38.06487 | 26.76079 | 96.0471 | 245.1588
16691 | SUNJIV | 4.89155 | 0.532608 | 1414.894337 | 3.90131 | 1.253822 | 1360.832 | 0.02 | 31.82036 | a-PEO | 1.125585 | 1209 | 0.139 | 110.3398 | 38.72556 | 27.04542 | 97.51398 | 247.7734
16692 | SUNJOB | 4.89048 | 0.532774 | 1410.054885 | 3.89627 | 1.25517 | 1375.087 | 0.05 | 30.08929 | a-PEO | 1.137375 | 1209 | 0.139 | 109.7663 | 38.3744 | 27.03427 | 97.04474 | 246.8185
16693 | SUNJOB01 | 4.89634 | 0.537232 | 1409.435141 | 3.8976 | 1.256245 | 1373.657 | 0.03 | 29.71351 | a-PEO | 1.136193 | 1209 | 0.139 | 110.0858 | 38.75844 | 27.07301 | 97.29807 | 247.4177
16694 | SUNLET | 14.87522 | 0.710626 | 1496.69443 | 10.10535 | 1.472014 | 621.5637 | 0 | 21.51573 | a-PEO | 0.5141139 | 1209 | 0.139 | 96.11656 | 33.06708 | 24.35277 | 85.01359 | 218.9731
16695 | SUPLOF | 9.82615 | 0.678059 | 1880.462253 | 5.81764 | 1.689027 | 800.2996 | 0 | 17.13662 | a-PEO | 0.6619517 | 1209 | 0.139 | 103.6732 | 35.91117 | 25.66893 | 91.77545 | 234.9512
16696 | SUTBIT | 8.38333 | 0.705816 | 1566.261984 | 7.95784 | 1.053468 | 856.0067 | 0 | 21.42889 | a-PEO | 0.7080287 | 1209 | 0.139 | 109.5905 | 37.75805 | 26.60885 | 96.65625 | 246.7332
16697 | TACJIS | 4.83288 | 0.381484 | 526.354219 | 3.1608 | 1.529005 | 1225.628 | 0.3 | 30.26195 | a-PEO | 1.013754 | 1209 | 0.139 | 97.24825 | 42.0724 | 38.82181 | 94.25572 | 212.4949
16698 | TACPAP | 6.18933 | 0.245868 | 497.798891 | 6.06319 | 1.020804 | 1705.356 | 0.28 | 21.11484 | a-PEO | 1.410551 | 1209 | 0.139 | 107.0898 | 38.47108 | 26.05943 | 94.70359 | 242.1101
16699 | TADCAE | 4.68506 | 0.240067 | 129.443306 | 3.03191 | 1.54525 | 1616.126 | 8.23 | 38.39996 | a-PEO | 1.336746 | 1209 | 0.139 | 131.9444 | 48.86226 | 48.34013 | 110.4646 | 231.9488
16700 | TADWEC | 12.9835 | 0.638167 | 1291.116078 | 12.22348 | 1.062177 | 782.8318 | 0 | 24.91554 | a-PEO | 0.6475036 | 1209 | 0.139 | 104.9764 | 36.92786 | 26.44488 | 93.44153 | 237.0907
16701 | TADWIG | 12.20204 | 0.679147 | 1524.250195 | 12.01293 | 1.015742 | 782.6028 | 0 | 24.14276 | a-PEO | 0.6473142 | 1209 | 0.139 | 107.9055 | 37.85809 | 26.61512 | 95.564 | 243.3635
16702 | TADYEE | 6.41454 | 0.428249 | 1032.69488 | 5.84385 | 1.097657 | 1061.137 | 0 | 21.56398 | a-PEO | 0.8776979 | 1209 | 0.139 | 106.6685 | 38.50064 | 26.79779 | 94.9486 | 240.8795
16703 | TADYII | 4.96323 | 0.419558 | 890.446284 | 4.04573 | 1.226782 | 1115.248 | 0.43 | 21.77988 | a-PEO | 0.9224547 | 1209 | 0.139 | 105.74 | 38.17257 | 27.1014 | 93.90016 | 238.7103
16704 | TAFBIN | 4.89948 | 0.201745 | 110.176408 | 3.22691 | 1.518319 | 1668.379 | 0.1 | 25.69333 | a-PEO | 1.379966 | 1209 | 0.139 | 134.5233 | 43.63418 | 45.68072 | 93.53044 | 225.7515
16705 | TAFCIO | 5.00686 | 0.137592 | 102.402951 | 2.87014 | 1.744465 | 1584.781 | 0.56 | 34.4135 | a-PEO | 1.31082 | 1209 | 0.139 | 97.0406 | 62.44339 | 48.96024 | 124.5745 | 210.4459
16706 | TAGBUZ | 4.64533 | 0.341921 | 290.369344 | 3.41141 | 1.361704 | 1227.674 | 0.97 | 34.21336 | a-PEO | 1.015446 | 1209 | 0.139 | 110.0527 | 40.36865 | 30.06504 | 96.01791 | 244.0946
16707 | TAGCIP | 3.30015 | 0.138258 | 0 | 2.59796 | 1.270285 | 3865.026 | 99.99 | 34.96547 | a-PEO | 3.196878 | 1209 | 0.139 | 120.001 | 28.44281 | 28.2915 | 83.3271 | 118.8774
16708 | TAGSEB | 5.65756 | 0.341348 | 742.062919 | 4.12237 | 1.372405 | 1327.779 | 0 | 22.78977 | a-PEO | 1.098246 | 1209 | 0.139 | 107.2827 | 40.40024 | 27.27864 | 96.07328 | 241.9383
16709 | TAKYEL | 7.08036 | 0.307564 | 319.892291 | 3.12698 | 2.264281 | 1568.835 | 0.72 | 28.15553 | a-PEO | 1.297631 | 1209 | 0.139 | 91.67056 | 56.65039 | 36.54983 | 87.04311 | 186.3615
16710 | TAKYOV | 7.07022 | 0.309342 | 324.136511 | 3.04881 | 2.31901 | 1611.732 | 0.58 | 27.81219 | a-PEO | 1.333112 | 1209 | 0.139 | 89.21099 | 56.70943 | 34.89653 | 84.20429 | 182.3303
16711 | TALJUM | 5.82492 | 0.408134 | 899.232081 | 2.57519 | 2.261938 | 1288.591 | 0.02 | 27.42581 | a-PEO | 1.065832 | 1209 | 0.139 | 106.0505 | 59.00998 | 28.2345 | 95.50496 | 238.8736
16712 | TAMJAU | 8.92381 | 0.426627 | 1007.451438 | 6.94851 | 1.284277 | 1379.831 | 1.11 | 25.53604 | a-PEO | 1.1413 | 1209 | 0.139 | 100.9408 | 36.73138 | 27.64697 | 91.14131 | 227.7713
16713 | TAMJEY | 9.35755 | 0.522824 | 1440.586229 | 7.41632 | 1.261751 | 1167.573 | 0 | 25.4866 | a-PEO | 0.9657346 | 1209 | 0.139 | 105.406 | 36.90836 | 26.85564 | 93.71365 | 237.4886
16714 | TAMZUE | 4.64123 | 0.235958 | 150.985162 | 3.89872 | 1.19045 | 1603.155 | 0.07 | 28.94716 | a-PEO | 1.326018 | 1209 | 0.139 | 100.187 | 43.1592 | 31.3295 | 90.35077 | 223.855
16715 | TANBAN | 4.68355 | 0.236025 | 181.018395 | 3.94427 | 1.187431 | 1534.1 | 0.04 | 29.84294 | a-PEO | 1.2689 | 1209 | 0.139 | 98.54382 | 43.56989 | 30.83039 | 89.12416 | 221.7226
16716 | TANBER | 4.69623 | 0.238178 | 185.15181 | 3.9752 | 1.181382 | 1557.234 | 0.04 | 29.17454 | a-PEO | 1.288035 | 1209 | 0.139 | 99.056 | 43.29088 | 30.39188 | 89.29908 | 223.7953
16717 | TANBIV | 4.67591 | 0.237659 | 168.449768 | 3.93255 | 1.189027 | 1577.424 | 0.07 | 30.04499 | a-PEO | 1.304735 | 1209 | 0.139 | 100.6063 | 47.15915 | 33.8236 | 90.88573 | 224.9709
16718 | TANBOZ | 6.76714 | 0.548679 | 2324.225365 | 4.26508 | 1.586638 | 1061.42 | 0 | 9.726946 | a-PEO | 0.877932 | 1209 | 0.139 | 81.1398 | 28.38883 | 22.26033 | 72.37952 | 188.1497
16719 | TANLAX | 3.96455 | 0.0973276 | 4.421773 | 2.5322 | 1.565654 | 2186.633 | 0.5 | 37.62273 | a-PEO | 1.808629 | 1209 | 0.139 | 118.321 | 53.63297 | 35.11787 | 93.39493 | 152.4006
16720 | TAPHOJ | 3.98582 | 0.137725 | 0 | 2.55144 | 1.562184 | 1432.675 | 16.26 | 33.14567 | a-PEO | 1.185008 | 1209 | 0.139 | 78.99231 | 34.21402 | 24.71572 | 72.53018 | 107.6177
16721 | TAPKAY | 4.32619 | 0.185771 | 35.047462 | 2.46148 | 1.757556 | 2000.805 | 0.03 | 32.1273 | a-PEO | 1.654926 | 1209 | 0.139 | 87.359 | 52.19505 | 33.93965 | 83.28446 | 157.6891
16722 | TAPXIT | 5.77413 | 0.229246 | 465.214679 | 5.41483 | 1.066355 | 1578.077 | 0 | 71.81167 | a-PEO | 1.305275 | 1209 | 0.139 | 111.4837 | 43.23911 | 27.38504 | 98.90509 | 250.2494
16723 | TAPXIT01 | 5.69893 | 0.217388 | 443.74322 | 5.36843 | 1.061564 | 1578.077 | 0 | 70.24852 | a-PEO | 1.305275 | 1209 | 0.139 | 111.5004 | 42.92762 | 27.41002 | 98.9209 | 250.249
16724 | TAPXOZ | 5.5044 | 0.198016 | 407.687209 | 5.13657 | 1.07161 | 1558.668 | 0 | 68.2972 | a-PEO | 1.28922 | 1209 | 0.139 | 111.4982 | 46.05113 | 27.79349 | 99.2315 | 250.2467
16725 | TAQGEZ | 8.38886 | 0.670936 | 1668.915486 | 8.25863 | 1.015769 | 927.2058 | 0.13 | 15.77543 | a-PEO | 0.7669196 | 1209 | 0.139 | 102.5765 | 35.6157 | 25.55327 | 90.93071 | 232.5702
16726 | TARVOX | 4.82249 | 0.273314 | 698.777144 | 4.38256 | 1.100382 | 1561.535 | 0 | 18.42081 | a-PEO | 1.291592 | 1209 | 0.139 | 89.26392 | 35.11331 | 24.5556 | 81.65865 | 205.8499
16727 | TARVUD | 5.52201 | 0.277682 | 701.039681 | 5.0572 | 1.091911 | 1575.375 | 0 | 17.14788 | a-PEO | 1.30304 | 1209 | 0.139 | 88.78621 | 34.34484 | 24.2559 | 81.3778 | 204.9097
16728 | TARWAK | 5.7222 | 0.256794 | 639.424704 | 5.11854 | 1.117936 | 1614.399 | 0 | 15.1966 | a-PEO | 1.335317 | 1209 | 0.139 | 81.53454 | 35.19203 | 23.23373 | 74.61455 | 190.6889
16729 | TARWEO | 5.90162 | 0.287621 | 735.275339 | 5.41792 | 1.089278 | 1762.252 | 0 | 15.61763 | a-PEO | 1.457611 | 1209 | 0.139 | 87.55282 | 33.63322 | 24.2617 | 80.077 | 202.6363
16730 | TASJUT | 4.28411 | 0.273371 | 315.013644 | 3.85282 | 1.111941 | 1511.522 | 0 | 32.5948 | a-PEO | 1.250225 | 1209 | 0.139 | 110.5734 | 40.84946 | 27.06939 | 97.6438 | 248.6937
16731 | TASVUG | 7.60995 | 0.54291 | 1671.025292 | 6.84404 | 1.111909 | 1193.188 | 0 | 32.7076 | a-PEO | 0.9869216 | 1209 | 0.139 | 110.1199 | 38.91759 | 28.65237 | 98.14599 | 244.3922
16732 | TASWOB | 7.28953 | 0.531994 | 1601.322817 | 6.56977 | 1.109556 | 1267.876 | 0 | 34.59657 | a-PEO | 1.048698 | 1209 | 0.139 | 110.6592 | 39.16825 | 28.80452 | 98.75675 | 245.6014
16733 | TASXIW | 7.39302 | 0.631532 | 1733.545048 | 4.8419 | 1.526884 | 1106.073 | 0 | 21.28158 | a-PEO | 0.9148658 | 1209 | 0.139 | 107.4708 | 37.31125 | 26.47111 | 94.90183 | 242.3916
16734 | TASYUJ | 12.08736 | 0.72265 | 1537.104588 | 10.73897 | 1.12556 | 620.3922 | 0.03 | 29.15464 | a-PEO | 0.5131449 | 1209 | 0.139 | 100.8475 | 34.72271 | 25.32987 | 89.61301 | 228.8337
16735 | TASZAQ | 12.48204 | 0.700365 | 1583.594511 | 11.20672 | 1.1138 | 609.7168 | 0 | 18.27583 | a-PEO | 0.504315 | 1209 | 0.139 | 92.73446 | 31.6361 | 24.07737 | 81.80374 | 211.3453
16736 | TASZEU | 12.15025 | 0.777039 | 1795.941316 | 10.9248 | 1.112171 | 559.5732 | 0.02 | 27.67593 | a-PEO | 0.4628397 | 1209 | 0.139 | 102.5033 | 35.16014 | 25.57569 | 90.61171 | 232.0946
16737 | TATPOV | 8.94506 | 0.705472 | 1802.187886 | 6.39643 | 1.398446 | 932.5382 | 0.01 | 18.14733 | a-PEO | 0.7713302 | 1209 | 0.139 | 105.0823 | 36.83775 | 26.06156 | 93.04595 | 237.7831
16738 | TATSIS | 4.50814 | 0.280415 | 241.759597 | 2.43302 | 1.852899 | 1485.852 | 1.2 | 36.75848 | a-PEO | 1.228992 | 1209 | 0.139 | 107.2213 | 86.97034 | 42.2767 | 109.5725 | 236.5518
16739 | TAXHUX | 3.51407 | 0.0825932 | 0 | 3.06361 | 1.147036 | 1662.146 | 34.18 | 25.32196 | a-PEO | 1.37481 | 1209 | 0.139 | 117.1911 | 30.74803 | 27.61941 | 67.60402 | 116.573
16740 | TAYNEN | 5.31191 | 0.27699 | 332.033219 | 3.45332 | 1.538204 | 1302.387 | 0.04 | 25.34446 | a-PEO | 1.077243 | 1209 | 0.139 | 106.457 | 39.84059 | 36.08579 | 91.23883 | 220.8485
16741 | TAZLIR | 11.03662 | 0.753798 | 2020.210893 | 6.77118 | 1.62994 | 972.3553 | 0 | 29.5358 | a-PEO | 0.8042641 | 1209 | 0.139 | 110.5166 | 38.18362 | 27.34029 | 97.99058 | 247.7121
16742 | TAZLOX | 11.11165 | 0.758117 | 2013.357974 | 6.76913 | 1.641518 | 977.0045 | 0 | 25.97072 | a-PEO | 0.8081096 | 1209 | 0.139 | 109.4626 | 37.74873 | 27.16482 | 96.83205 | 245.3378
16743 | TAZLUD | 11.12433 | 0.757039 | 2014.420439 | 6.7889 | 1.638606 | 983.4886 | 0 | 24.58902 | a-PEO | 0.8134728 | 1209 | 0.139 | 107.918 | 37.234 | 26.98444 | 95.67751 | 242.6349
16744 | TEBCEK | 3.71564 | 0.0915505 | 0 | 2.86477 | 1.297012 | 1543.062 | 19.17 | 32.45495 | a-PEO | 1.276313 | 1209 | 0.139 | 232.9257 | 51.72025 | 51.61126 | 99.55874 | 208.1935
16745 | TEBFUD | 3.69312 | 0.184418 | 0 | 2.67049 | 1.382937 | 2112.857 | 5.46 | 47.05575 | a-PEO | 1.747607 | 1209 | 0.139 | 273.9678 | 78.20757 | 64.20733 | 196.1757 | 242.1387
16746 | TEBSAW | 5.155 | 0.424211 | 683.178377 | 3.9441 | 1.307016 | 1224.96 | 0.46 | 25.50682 | a-PEO | 1.013201 | 1209 | 0.139 | 107.8135 | 41.43502 | 29.56518 | 96.11883 | 240.2371
16747 | TEBWII | 7.57165 | 0.401278 | 706.130471 | 3.30977 | 2.287667 | 965.9974 | 0.08 | 40.57184 | a-PEO | 0.7990053 | 1209 | 0.139 | 103.5429 | 46.57979 | 36.89754 | 96.71947 | 226.4845
16748 | TEBYIK | 5.562 | 0.387182 | 886.390264 | 5.36085 | 1.037522 | 1263.041 | 0 | 23.65453 | a-PEO | 1.044699 | 1209 | 0.139 | 108.6142 | 40.18244 | 26.76994 | 96.34857 | 244.8964
16749 | TECTUS | 5.16992 | 0.484066 | 871.139794 | 3.60905 | 1.432488 | 1125.29 | 0.31 | 29.12068 | a-PEO | 0.9307609 | 1209 | 0.139 | 114.0045 | 41.25874 | 30.83086 | 99.89761 | 247.5945
16750 | TECVEE | 6.29319 | 0.435339 | 875.202715 | 4.18887 | 1.50236 | 1167.109 | 0 | 27.33843 | a-PEO | 0.9653506 | 1209 | 0.139 | 108.2925 | 40.44005 | 27.39528 | 96.55035 | 243.987
16751 | TEDGOA | 8.51326 | 0.77297 | 2250.914307 | 7.7807 | 1.094151 | 691.018 | 0 | 12.13249 | a-PEO | 0.5715616 | 1209 | 0.139 | 103.1859 | 35.48278 | 25.36513 | 91.14071 | 234.121
16752 | TEDGUG | 14.40061 | 0.626477 | 1592.358087 | 5.38482 | 2.674297 | 783.1692 | 0 | 14.0474 | a-PEO | 0.6477826 | 1209 | 0.139 | 97.84953 | 34.20822 | 24.78153 | 87.04361 | 223.0755
16753 | TEDHAN | 10.07922 | 0.649273 | 1857.709488 | 9.53567 | 1.057002 | 899.1226 | 0 | 17.65963 | a-PEO | 0.7436911 | 1209 | 0.139 | 89.34122 | 30.9363 | 23.39512 | 79.47287 | 205.1162
16754 | TEDLUK | 5.52889 | 0.288066 | 431.352275 | 4.6318 | 1.193681 | 1326.166 | 0 | 32.4132 | a-PEO | 1.096911 | 1209 | 0.139 | 109.7067 | 42.91117 | 27.17281 | 96.84285 | 247.0548
16755 | TEDSIG | 5.45758 | 0.408633 | 634.601862 | 3.35688 | 1.625789 | 1153.074 | 0 | 25.56632 | a-PEO | 0.9537422 | 1209 | 0.139 | 106.6286 | 43.40503 | 29.83075 | 95.60682 | 239.3818
16756 | TEFWIL | 18.12978 | 0.58276 | 1398.152465 | 5.71178 | 3.174103 | 1122.2 | 0.02 | 25.06315 | a-PEO | 0.9282055 | 1209 | 0.139 | 97.98692 | 34.61485 | 26.26921 | 87.93868 | 221.6854
16757 | TEFWOR | 8.09113 | 0.463204 | 1049.041023 | 4.61719 | 1.752393 | 1433.123 | 0 | 30.60308 | a-PEO | 1.185379 | 1209 | 0.139 | 105.4458 | 38.94591 | 28.10595 | 96.10523 | 237.4819
16758 | TEHRUU | 4.78045 | 0.386943 | 362.686288 | 3.65221 | 1.30892 | 1553.108 | 0.02 | 35.6941 | a-PEO | 1.284622 | 1209 | 0.139 | 115.0644 | 42.12935 | 34.05437 | 104.0138 | 243.8781
16759 | TEJGAS | 4.74057 | 0.318021 | 436.830881 | 3.77757 | 1.254926 | 1910.81 | 0.32 | 32.8761 | a-PEO | 1.580488 | 1209 | 0.139 | 116.8747 | 43.97813 | 34.30269 | 102.5886 | 243.5249
16760 | TEJGEW | 4.65952 | 0.313777 | 455.612976 | 3.80073 | 1.225954 | 1921.551 | 0.21 | 31.88555 | a-PEO | 1.589372 | 1209 | 0.139 | 112.9025 | 42.8053 | 32.86385 | 99.43413 | 240.4874
16761 | TEJGIA | 4.64155 | 0.307956 | 466.02973 | 3.86357 | 1.201363 | 1880.024 | 0.16 | 36.92338 | a-PEO | 1.555024 | 1209 | 0.139 | 114.2432 | 44.52557 | 32.17529 | 100.9132 | 244.3351
16762 | TEJGIA01 | 4.64544 | 0.307776 | 458.314985 | 3.84764 | 1.207348 | 1883.24 | 0.39 | 36.65748 | a-PEO | 1.557684 | 1209 | 0.139 | 114.5406 | 43.81707 | 32.14691 | 100.9937 | 244.6714
16763 | TEJLOL | 6.35231 | 0.547269 | 1495.187857 | 4.97084 | 1.277915 | 1258.971 | 0 | 22.16757 | a-PEO | 1.041333 | 1209 | 0.139 | 100.6762 | 38.06048 | 26.95798 | 90.87015 | 228.0961
16764 | TEJQAC | 3.76144 | 0.0534286 | 0 | 3.19439 | 1.177514 | 1530.056 | 16.13 | 27.24507 | a-PEO | 1.265555 | 1209 | 0.139 | 128.9978 | 35.73128 | 29.6156 | 61.82517 | 127.3007
16765 | TEMPAE | 9.74642 | 0.624289 | 1833.471713 | 4.32378 | 2.254143 | 807.4638 | 0 | 22.78293 | a-PEO | 0.6678775 | 1209 | 0.139 | 99.35899 | 34.7508 | 25.63461 | 88.42867 | 226.0394
16766 | TEMPEI | 15.71457 | 0.718062 | 1667.27487 | 10.86579 | 1.446243 | 592.4589 | 0.08 | 20.62156 | a-PEO | 0.4900404 | 1209 | 0.139 | 94.09494 | 32.37086 | 23.73591 | 83.3282 | 215.489
16767 | TENLIJ | 5.37557 | 0.466554 | 904.442966 | 4.41973 | 1.216267 | 1144.142 | 0 | 23.82807 | a-PEO | 0.9463543 | 1209 | 0.139 | 107.0679 | 40.02709 | 28.01626 | 95.67133 | 241.3264
16768 | TEPGUS | 4.9384 | 0.384806 | 551.625164 | 3.85849 | 1.279879 | 1293.024 | 0 | 28.62777 | a-PEO | 1.069498 | 1209 | 0.139 | 109.9357 | 44.77906 | 28.96595 | 97.98841 | 246.3251
16769 | TEQPAI | 6.00734 | 0.533512 | 997.452995 | 3.70386 | 1.621913 | 1190.575 | 1.17 | 24.3648 | a-PEO | 0.9847598 | 1209 | 0.139 | 105.8899 | 40.88556 | 29.81501 | 94.59154 | 236.2245
16770 | TEQPEM | 17.25569 | 0.809349 | 1905.816722 | 8.09715 | 2.131082 | 556.7469 | 0 | 13.75224 | a-PEO | 0.460502 | 1209 | 0.139 | 90.68768 | 31.23163 | 23.24529 | 80.58555 | 208.635
16771 | TEQTAM | 6.9771 | 0.443057 | 977.36375 | 5.8334 | 1.196061 | 1263.553 | 0 | 26.38903 | a-PEO | 1.045122 | 1209 | 0.139 | 107.2049 | 40.16522 | 27.14264 | 95.71188 | 241.8196
16772 | TEQTEQ | 6.71223 | 0.445193 | 976.539267 | 5.81974 | 1.153356 | 1151.144 | 0 | 25.53603 | a-PEO | 0.9521455 | 1209 | 0.139 | 108.4047 | 39.87625 | 27.02321 | 96.37567 | 244.1386
16773 | TEQVAO | 4.70544 | 0.297625 | 284.611614 | 3.52951 | 1.333171 | 1197.891 | 0.77 | 27.01712 | a-PEO | 0.9908112 | 1209 | 0.139 | 102.7777 | 38.93821 | 28.08779 | 88.82406 | 224.0832
16774 | TEQVOC | 5.38838 | 0.203484 | 317.659219 | 3.99776 | 1.34785 | 1493.067 | 0.24 | 29.36578 | a-PEO | 1.23496 | 1209 | 0.139 | 95.6263 | 51.58248 | 33.90074 | 91.43282 | 213.0657
16775 | TERFIH | 8.67393 | 0.676433 | 1844.953084 | 6.18537 | 1.40233 | 1203.311 | 0.02 | 18.64019 | a-PEO | 0.9952946 | 1209 | 0.139 | 104.0758 | 36.10823 | 25.80409 | 92.0593 | 235.5861
16776 | TERFUT | 8.54041 | 0.695625 | 1866.084481 | 6.58905 | 1.296152 | 900.3084 | 0.03 | 19.81337 | a-PEO | 0.744672 | 1209 | 0.139 | 104.101 | 36.12364 | 25.81773 | 92.02586 | 235.641
16777 | TERNUA | 7.01847 | 0.5437 | 1190.006006 | 4.73004 | 1.483808 | 1442.941 | 0 | 23.61555 | a-PEO | 1.1935 | 1209 | 0.139 | 109.0564 | 39.23613 | 27.01038 | 96.5077 | 245.6437
16778 | TESGOO | 4.76391 | 0.261552 | 339.070391 | 3.62922 | 1.312654 | 1921.019 | 0 | 25.62321 | a-PEO | 1.588932 | 1209 | 0.139 | 93.02196 | 36.75053 | 35.67856 | 78.921 | 177.482
16779 | TESGUU | 4.82436 | 0.261381 | 338.159519 | 3.58268 | 1.346579 | 1920.872 | 0 | 25.49571 | a-PEO | 1.58881 | 1209 | 0.139 | 96.82303 | 36.76744 | 35.78941 | 79.33726 | 175.5011
16780 | TESHAB | 5.24315 | 0.308188 | 507.613783 | 3.84947 | 1.362045 | 1814.177 | 0 | 22.61988 | a-PEO | 1.50056 | 1209 | 0.139 | 85.61654 | 35.69236 | 30.12222 | 77.75133 | 188.5587
16781 | TETWOG | 3.76455 | 0.216541 | 0 | 3.07417 | 1.224574 | 1566.999 | 0.85 | 29.83106 | a-PEO | 1.296112 | 1209 | 0.139 | 145.1495 | 51.30801 | 45.96401 | 97.92762 | 215.4373
16782 | TETWUM | 4.92925 | 0.162371 | 181.76131 | 2.81869 | 1.748773 | 1705.766 | 0.18 | 22.86363 | a-PEO | 1.41089 | 1209 | 0.139 | 60.0272 | 36.75351 | 25.4102 | 72.8194 | 116.0265
16783 | TETZEZ | 10.62365 | 0.689443 | 1774.812686 | 6.73057 | 1.578418 | 735.9831 | 0 | 19.64759 | a-PEO | 0.6087536 | 1209 | 0.139 | 103.8003 | 35.92695 | 25.74878 | 91.95562 | 234.9813
16784 | TETZID | 5.13889 | 0.334443 | 492.580156 | 3.8044 | 1.350775 | 1346.381 | 1.61 | 33.255 | a-PEO | 1.113632 | 1209 | 0.139 | 106.683 | 46.73177 | 35.72514 | 96.5559 | 234.8039
16785 | TEVZEA | 4.59329 | 0.240807 | 250.933534 | 3.52297 | 1.303812 | 1970.192 | 0 | 27.06962 | a-PEO | 1.629605 | 1209 | 0.139 | 98.20012 | 36.33645 | 37.04871 | 78.32748 | 167.5668
16786 | TEVZIE | 4.89772 | 0.276778 | 398.128788 | 3.64059 | 1.345309 | 1887.788 | 0 | 24.91441 | a-PEO | 1.561445 | 1209 | 0.139 | 88.53712 | 34.18623 | 33.92157 | 76.32498 | 174.4094
16787 | TEVZOK | 4.56897 | 0.242269 | 245.33275 | 3.54471 | 1.288955 | 1978.783 | 0 | 27.4908 | a-PEO | 1.63671 | 1209 | 0.139 | 101.2063 | 37.16215 | 36.9993 | 78.56034 | 174.7236
16788 | TEVZUQ | 4.84681 | 0.273761 | 388.487573 | 3.6521 | 1.32713 | 1894.545 | 0 | 25.06365 | a-PEO | 1.567034 | 1209 | 0.139 | 89.28112 | 35.26495 | 34.37759 | 76.40136 | 173.9691
16789 | TEWFUY | 5.12402 | 0.385999 | 441.623264 | 3.76853 | 1.359687 | 1202.547 | 0.57 | 28.28485 | a-PEO | 0.9946623 | 1209 | 0.139 | 104.2198 | 40.62448 | 28.19934 | 92.47753 | 235.2673
16790 | TEWFUY01 | 5.18884 | 0.376879 | 419.046914 | 3.82985 | 1.354842 | 1203.315 | 0.65 | 28.15338 | a-PEO | 0.9952981 | 1209 | 0.139 | 104.0142 | 40.94255 | 27.51447 | 92.32217 | 235.15
16791 | TEWGEJ | 5.11919 | 0.397074 | 497.027762 | 3.89364 | 1.314757 | 1180.48 | 0 | 27.33356 | a-PEO | 0.9764107 | 1209 | 0.139 | 105.2201 | 40.97303 | 27.45467 | 93.48696 | 237.7589
16792 | TEWGEJ01 | 4.12717 | 0.21459 | 16.716495 | 3.22353 | 1.280326 | 1305.785 | 4.67 | 31.1052 | a-PEO | 1.080054 | 1209 | 0.139 | 102.9678 | 43.95395 | 41.99255 | 87.50819 | 187.3004
16793 | TEXTOH | 7.36714 | 0.423122 | 940.725101 | 6.73872 | 1.093255 | 1146.699 | 0 | 39.67266 | a-PEO | 0.9484693 | 1209 | 0.139 | 104.7802 | 38.84072 | 27.58678 | 96.10335 | 237.428
16794 | TEYHIP | 7.18204 | 0.634892 | 1651.586772 | 6.12269 | 1.17302 | 866.2 | 0 | 19.11297 | a-PEO | 0.7164598 | 1209 | 0.139 | 108.1092 | 37.48932 | 26.2423 | 95.37968 | 243.9492
16795 | TEYLIU | 3.92448 | 0.15266 | 60.907465 | 2.98813 | 1.313357 | 1962.584 | 0.33 | 66.90321 | a-PEO | 1.623312 | 1209 | 0.139 | 133.5275 | 47.2242 | 29.8175 | 112.2282 | 250.2371
16796 | TICPOL | 4.32147 | 0.193264 | 32.935912 | 2.84557 | 1.518666 | 1370.722 | 6.19 | 30.65576 | a-PEO | 1.133765 | 1209 | 0.139 | 121.4077 | 45.42502 | 35.04506 | 94.99128 | 149.7913
16797 | TIDMEA | 6.05011 | 0.420719 | 1306.170973 | 4.95275 | 1.221566 | 1747.005 | 0.02 | 54.14209 | a-PEO | 1.445 | 1209 | 0.139 | 112.9392 | 41.14497 | 30.03635 | 101.8616 | 249.9969
16798 | TIFBOA | 4.67398 | 0.295482 | 373.303747 | 3.53239 | 1.323178 | 1374.599 | 0 | 25.8694 | a-PEO | 1.136972 | 1209 | 0.139 | 107.0031 | 40.65946 | 29.46545 | 95.93558 | 237.3651
16799 | TIFDOB | 5.9292 | 0.300567 | 559.031022 | 2.69337 | 2.201406 | 1199.613 | 0.19 | 23.15045 | a-PEO | 0.9922356 | 1209 | 0.139 | 92.43743 | 51.67351 | 31.22631 | 88.65265 | 209.1725
16800 | TIFHAT | 8.78262 | 0.583399 | 1551.750025 | 5.31323 | 1.652972 | 904.5854 | 0 | 18.60428 | a-PEO | 0.7482096 | 1209 | 0.139 | 104.7773 | 37.45092 | 26.45874 | 93.50872 | 236.7182
16801 | TIFHEX | 8.69858 | 0.586884 | 1548.837528 | 5.24575 | 1.658215 | 922.7765 | 0 | 18.66324 | a-PEO | 0.763256 | 1209 | 0.139 | 104.4465 | 37.23743 | 26.31904 | 93.17183 | 236.0363
16802 | TIGDOD | 6.08856 | 0.582653 | 1337.123362 | 4.63527 | 1.313529 | 941.0456 | 0 | 22.18674 | a-PEO | 0.7783669 | 1209 | 0.139 | 109.0714 | 38.55357 | 26.57189 | 96.265 | 245.8869
16803 | TIKMEH | 5.55473 | 0.368821 | 554.564313 | 4.01932 | 1.382007 | 1574.877 | 0 | 28.00723 | a-PEO | 1.302628 | 1209 | 0.139 | 107.4608 | 41.23471 | 27.49255 | 95.83742 | 242.2281
16804 | TIKMUW | 4.97756 | 0.318599 | 437.724092 | 3.1317 | 1.589412 | 1566.649 | 0.03 | 65.18168 | a-PEO | 1.295822 | 1209 | 0.139 | 117.4277 | 48.69957 | 30.77384 | 110.8956 | 250.2433
16805 | TIKXER | 3.09349 | 0.0411703 | 0 | 2.55371 | 1.211371 | 2262.826 | 99.99 | 15.89091 | a-PEO | 1.871651 | 1209 | 0.139 | 91.79138 | 30.45029 | 21.72396 | 80.42091 | 95.33496
16806 | TILDIC | 4.17022 | 0.216875 | 57.780222 | 3.27836 | 1.272045 | 2023.014 | 0.72 | 32.50254 | a-PEO | 1.673295 | 1209 | 0.139 | 137.1048 | 44.13653 | 45.78981 | 101.2157 | 244.414
16807 | TIMMIM | 4.78334 | 0.201772 | 159.692435 | 2.83048 | 1.68994 | 1458.084 | 1.65 | 29.23098 | a-PEO | 1.206025 | 1209 | 0.139 | 86.85431 | 46.78461 | 34.17736 | 81.00487 | 186.5871
16808 | TINFIH | 5.27741 | 0.50399 | 1710.18664 | 4.42826 | 1.191757 | 2463.587 | 0.02 | 29.56266 | a-PEO | 2.037706 | 1209 | 0.139 | 109.5638 | 38.32955 | 27.16801 | 97.5541 | 245.887
16809 | TIPZOJ | 4.94343 | 0.304263 | 491.601559 | 3.60013 | 1.373125 | 2534.582 | 0.02 | 28.29008 | a-PEO | 2.096428 | 1209 | 0.139 | 109.3435 | 46.67555 | 33.14895 | 100.2838 | 237.2841
16810 | TIQGEG | 3.99152 | 0.223132 | 11.309348 | 3.05406 | 1.306955 | 2171.951 | 12.64 | 29.7159 | a-PEO | 1.796486 | 1209 | 0.139 | 105.1714 | 24.01842 | 28.0185 | 58.52542 | 123.9027
16811 | TIQGEG01 | 3.98024 | 0.224379 | 9.26888 | 3.07037 | 1.296339 | 2186.186 | 13.35 | 29.97873 | a-PEO | 1.80826 | 1209 | 0.139 | 110.6028 | 24.0949 | 29.18269 | 58.83269 | 128.8672
16812 | TIQGIK | 3.10962 | 0.0541649 | 0 | 2.56477 | 1.212436 | 2446.358 | 99.99 | 19.62452 | a-PEO | 2.023455 | 1209 | 0.139 | 91.79407 | 30.17999 | 21.72451 | 80.23084 | 95.33726
16813 | TIQGUW | 4.96978 | 0.21218 | 92.537975 | 3.43779 | 1.445632 | 1577.038 | 0 | 68.20415 | a-PEO | 1.304415 | 1209 | 0.139 | 150.3805 | 47.24154 | 41.47751 | 106.4616 | 250.2077
16814 | TIQHAD | 4.94141 | 0.206426 | 80.261768 | 3.41905 | 1.445258 | 1595.928 | 0 | 67.48022 | a-PEO | 1.32004 | 1209 | 0.139 | 150.3101 | 48.07154 | 46.48668 | 107.2301 | 250.2117
16815 | TIQHEH | 4.93102 | 0.214064 | 80.823568 | 3.44222 | 1.432512 | 1590.192 | 0 | 68.11998 | a-PEO | 1.315295 | 1209 | 0.139 | 150.5811 | 48.12378 | 39.36572 | 107.3059 | 250.1984
16816 | TIQHIL | 4.95366 | 0.208001 | 78.198697 | 3.41712 | 1.449659 | 1609.788 | 0 | 69.16894 | a-PEO | 1.331504 | 1209 | 0.139 | 154.4045 | 48.56815 | 42.5657 | 107.286 | 250.2143
16817 | TIRLIQ | 5.16708 | 0.312095 | 470.728918 | 4.02438 | 1.283944 | 1344.907 | 1.14 | 29.3678 | a-PEO | 1.112413 | 1209 | 0.139 | 105.2809 | 41.20634 | 28.99517 | 94.25862 | 236.3985
16818 | TIRQOB | 6.9378 | 0.55512 | 1266.961546 | 5.1125 | 1.357027 | 1191.501 | 0 | 28.28576 | a-PEO | 0.9855258 | 1209 | 0.139 | 109.7394 | 38.3804 | 26.48756 | 96.68906 | 247.2494
16819 | TIRRIW | 6.09614 | 0.540914 | 1108.179873 | 5.02444 | 1.213297 | 1070.947 | 0.09 | 25.76275 | a-PEO | 0.8858125 | 1209 | 0.139 | 109.6409 | 38.72555 | 26.71382 | 96.77549 | 246.844
16820 | TISGUY | 5.93335 | 0.227375 | 397.901572 | 3.50712 | 1.691801 | 1253.575 | 0.09 | 22.23891 | a-PEO | 1.036869 | 1209 | 0.139 | 104.9583 | 45.73075 | 36.12016 | 97.60497 | 199.6213
16821 | TISHAF | 10.6324 | 0.703367 | 1723.805408 | 4.41521 | 2.40813 | 802.5454 | 0 | 23.34395 | a-PEO | 0.6638092 | 1209 | 0.139 | 108.4469 | 37.89922 | 26.7395 | 95.69241 | 244.3629
16822 | TISJOW | 5.34187 | 0.114763 | 158.840609 | 2.66918 | 2.001315 | 1402.937 | 0.07 | 28.51752 | a-PEO | 1.160411 | 1209 | 0.139 | 83.4235 | 64.91101 | 37.69092 | 106.5348 | 178.633
16823 | TISKOW | 6.20375 | 0.33151 | 590.953882 | 2.95571 | 2.098903 | 1558.035 | 0.27 | 25.5928 | a-PEO | 1.288697 | 1209 | 0.139 | 97.46736 | 50.19008 | 36.09061 | 98.02207 | 212.3882
16824 | TISLIR | 3.87098 | 0.161145 | 7.328388 | 3.35985 | 1.152129 | 2061.434 | 1.82 | 25.96509 | a-PEO | 1.705074 | 1209 | 0.139 | 121.4878 | 39.8735 | 34.887 | 81.46035 | 194.6874
16825 | TISNEQ | 3.60062 | 0.128218 | 0 | 2.76215 | 1.303557 | 1346.02 | 29.61 | 29.39373 | a-PEO | 1.113333 | 1209 | 0.139 | 104.2559 | 25.37621 | 24.53664 | 63.45668 | 106.1421
16826 | TISPAO | 11.19601 | 0.628607 | 1464.141131 | 4.56022 | 2.455147 | 1016.271 | 0 | 30.66532 | a-PEO | 0.8405879 | 1209 | 0.139 | 109.6104 | 40.69492 | 29.89257 | 98.53387 | 245.1862
16827 | TISWEZ | 4.23888 | 0.101613 | 20.361668 | 2.74193 | 1.545948 | 2359.494 | 1.94 | 26.48403 | a-PEO | 1.951608 | 1209 | 0.139 | 102.2107 | 32.58366 | 24.94221 | 80.10951 | 107.4921
16828 | TIVFAG | 3.16189 | 0.0642579 | 0 | 2.65429 | 1.191238 | 2412.285 | 99.99 | 21.60249 | a-PEO | 1.995273 | 1209 | 0.139 | 91.80977 | 29.53327 | 21.7275 | 79.51754 | 95.35065
16829 | TIVFEK | 3.16738 | 0.0609775 | 0 | 2.61456 | 1.211439 | 2434.947 | 99.99 | 21.8353 | a-PEO | 2.014017 | 1209 | 0.139 | 91.81232 | 30.09915 | 21.72838 | 80.18936 | 95.35281
16830 | TIVFIO | 3.10272 | 0.0503447 | 0 | 2.53539 | 1.223764 | 2460.831 | 99.99 | 19.5076 | a-PEO | 2.035427 | 1209 | 0.139 | 91.79309 | 30.65326 | 21.72432 | 80.33092 | 95.33642
16831 | TIVHAJ | 5.66371 | 0.404195 | 760.345137 | 4.44965 | 1.272844 | 1249.288 | 0 | 23.95823 | a-PEO | 1.033324 | 1209 | 0.139 | 108.089 | 40.90691 | 27.5757 | 96.18692 | 243.6687
16832 | TIVXOM | 5.78959 | 0.150736 | 324.622215 | 4.20151 | 1.377978 | 1677.534 | 0.18 | 18.25976 | a-PEO | 1.387538 | 1209 | 0.139 | 66.92051 | 30.63281 | 26.51232 | 69.57914 | 146.2177
16833 | TIVYAZ01 | 8.9528 | 0.742484 | 2016.097354 | 6.91963 | 1.293826 | 778.5401 | 0 | 14.33284 | a-PEO | 0.6439537 | 1209 | 0.139 | 101.1804 | 34.96607 | 25.38662 | 89.69575 | 229.7385
16834 | TIXCEK | 6.90951 | 0.552208 | 1297.644173 | 5.27124 | 1.310794 | 1101.703 | 0.01 | 26.0147 | a-PEO | 0.9112517 | 1209 | 0.139 | 109.8993 | 38.56354 | 26.63763 | 96.80838 | 247.5441
16835 | TIXVON | 5.07339 | 0.530741 | 919.781587 | 3.91911 | 1.294526 | 938.4469 | 0 | 26.70489 | a-PEO | 0.7762174 | 1209 | 0.139 | 109.524 | 39.65193 | 27.6382 | 96.67843 | 245.8354
16836 | TIZVED | 4.71763 | 0.505523 | 593.293413 | 3.70524 | 1.273232 | 910.3701 | 0.29 | 25.68462 | a-PEO | 0.7529943 | 1209 | 0.139 | 106.8285 | 38.8931 | 28.11059 | 94.41692 | 239.6909
16837 | TIZVED01 | 4.71525 | 0.507643 | 590.556635 | 3.70487 | 1.272717 | 910.3701 | 0.29 | 25.73169 | a-PEO | 0.7529943 | 1209 | 0.139 | 107.9837 | 38.98003 | 28.52534 | 95.59421 | 241.8532
16838 | TIZVIH | 4.59121 | 0.465884 | 491.269767 | 3.66545 | 1.252564 | 929.8425 | 0.65 | 26.5913 | a-PEO | 0.7691005 | 1209 | 0.139 | 108.7415 | 39.54035 | 29.3169 | 96.07013 | 242.6575
16839 | TIZVIH01 | 4.59128 | 0.465914 | 492.44623 | 3.66545 | 1.252583 | 929.8425 | 0.65 | 26.61767 | a-PEO | 0.7691005 | 1209 | 0.139 | 108.7257 | 39.64951 | 28.96283 | 96.44604 | 243.159
16840 | TOFTIT | 20.16255 | 0.816928 | 2095.607203 | 6.28286 | 3.209136 | 598.398 | 0 | 16.23058 | a-PEO | 0.4949529 | 1209 | 0.139 | 99.42625 | 34.3518 | 24.9056 | 88.03681 | 226.1809
16841 | TOHPUC | 4.09389 | 0.209553 | 173.353371 | 2.51178 | 1.629876 | 1537.504 | 5.83 | 32.95103 | a-PEO | 1.271715 | 1209 | 0.139 | 117.2047 | 48.29935 | 45.56825 | 125.7795 | 195.1802
16842 | TOHSAL | 9.79069 | 0.800126 | 2399.035904 | 6.17903 | 1.584503 | 576.1991 | 0 | 16.80145 | a-PEO | 0.4765915 | 1209 | 0.139 | 103.1767 | 35.63412 | 25.5804 | 91.2579 | 233.8738
16843 | TOHYUL | 7.14824 | 0.510869 | 1327.960719 | 6.33455 | 1.128453 | 1339.838 | 0 | 19.08084 | a-PEO | 1.10822 | 1209 | 0.139 | 103.6999 | 37.20821 | 26.07055 | 92.69196 | 234.8477
16844 | TOHZAS | 5.4125 | 0.565896 | 1420.336665 | 3.87823 | 1.395611 | 1211.794 | 0 | 21.9862 | a-PEO | 1.002311 | 1209 | 0.139 | 106.8109 | 38.78501 | 27.87245 | 95.09138 | 239.371
16845 | TOKDON | 5.68269 | 0.650805 | 1804.50094 | 4.05077 | 1.402867 | 1192.498 | 0 | 22.13777 | a-PEO | 0.986351 | 1209 | 0.139 | 109.4128 | 37.80976 | 26.55582 | 96.30985 | 246.4532
16846 | TOLGOR | 5.98694 | 0.451044 | 1048.153923 | 4.00719 | 1.494049 | 1178.349 | 0.09 | 26.27622 | a-PEO | 0.9746476 | 1209 | 0.139 | 108.4075 | 39.6077 | 27.41481 | 96.23628 | 244.0183
16847 | TONBII | 4.87753 | 0.246074 | 395.347434 | 4.60684 | 1.058758 | 1605.463 | 0 | 27.51427 | a-PEO | 1.327926 | 1209 | 0.139 | 110.2982 | 40.36532 | 26.47701 | 97.18941 | 248.4305
16848 | TONBOO | 4.69422 | 0.2883 | 320.467658 | 3.90104 | 1.203325 | 1336.964 | 0.13 | 29.00826 | a-PEO | 1.105843 | 1209 | 0.139 | 109.6391 | 41.85201 | 27.58159 | 97.12605 | 246.6666
16849 | TONBUU | 5.46099 | 0.379274 | 754.998692 | 3.46825 | 1.574566 | 1254.332 | 0.05 | 25.17053 | a-PEO | 1.037496 | 1209 | 0.139 | 106.3941 | 42.22056 | 30.57918 | 96.41355 | 236.5806
16850 | TONLOY | 7.42094 | 0.288463 | 663.332867 | 6.9258 | 1.071492 | 1509.615 | 0 | 21.98133 | a-PEO | 1.248648 | 1209 | 0.139 | 104.7701 | 39.77566 | 26.38651 | 93.77836 | 237.3362
16851 | TONQOD | 8.4438 | 0.765752 | 2060.026465 | 5.40906 | 1.561048 | 731.8215 | 0 | 18.0042 | a-PEO | 0.6053114 | 1209 | 0.139 | 106.6136 | 36.87222 | 26.33169 | 94.08925 | 240.8017
16852 | TORJAN | 5.41891 | 0.485481 | 789.86145 | 3.81819 | 1.419235 | 1125.237 | 0.06 | 23.96137 | a-PEO | 0.9307167 | 1209 | 0.139 | 108.7639 | 39.00412 | 29.62029 | 95.30004 | 239.8664
16853 | TORJER | 5.04936 | 0.467681 | 635.38078 | 3.67231 | 1.374982 | 1164.75 | 0.07 | 25.64788 | a-PEO | 0.9633994 | 1209 | 0.139 | 110.8039 | 39.59253 | 30.40328 | 96.92686 | 243.3289
16854 | TORJOB | 5.4126 | 0.488858 | 806.877918 | 3.81862 | 1.417423 | 1108.499 | 0.08 | 23.48598 | a-PEO | 0.9168728 | 1209 | 0.139 | 109.022 | 39.09193 | 29.6708 | 95.69648 | 241.0641
16855 | TORKAO | 5.01927 | 0.471525 | 649.35633 | 3.67935 | 1.364173 | 1149.387 | 0.04 | 24.97881 | a-PEO | 0.9506924 | 1209 | 0.139 | 110.2989 | 39.72404 | 30.24884 | 96.86018 | 243.5043
16856 | TORPUN | 8.7872 | 0.517011 | 1179.397701 | 8.28484 | 1.060636 | 1162.691 | 0.04 | 24.91101 | a-PEO | 0.9616961 | 1209 | 0.139 | 104.0916 | 38.22213 | 27.65761 | 93.4987 | 234.3667
16857 | TOTVOP | 4.42186 | 0.140656 | 183.672197 | 4.28077 | 1.032959 | 1821.373 | 0.05 | 25.1076 | a-PEO | 1.506512 | 1209 | 0.139 | 97.13809 | 47.40513 | 26.1666 | 88.9386 | 222.407
16858 | TOTVUV | 3.89085 | 0.0915335 | 3.717789 | 3.14087 | 1.238781 | 2641.948 | 0.33 | 26.96509 | a-PEO | 2.185234 | 1209 | 0.139 | 105.7579 | 31.48094 | 28.36649 | 70.17415 | 127.2753
16859 | TOVGAO | 21.39583 | 0.852442 | 1913.600692 | 8.7248 | 2.4523 | 420.407 | 0 | 16.76331 | a-PEO | 0.3477312 | 1209 | 0.139 | 91.96086 | 31.39436 | 22.85318 | 81.38958 | 211.8411
16860 | TOVHUJ | 8.92456 | 0.74909 | 2432.445576 | 5.42795 | 1.644186 | 747.1102 | 0 | 15.5242 | a-PEO | 0.6179572 | 1209 | 0.139 | 102.24 | 35.545 | 25.53148 | 90.49418 | 232.0016
16861 | TOVJAP | 4.47668 | 0.204347 | 142.761196 | 3.46305 | 1.292699 | 1952.585 | 0.46 | 33.65097 | a-PEO | 1.615042 | 1209 | 0.139 | 92.6224 | 38.66377 | 33.77456 | 97.06266 | 204.3115
16862 | TOVJIZ | 12.65101 | 0.851508 | 2012.773102 | 8.2906 | 1.525946 | 451.154 | 0 | 16.1187 | a-PEO | 0.373163 | 1209 | 0.139 | 96.72112 | 32.99965 | 23.99903 | 85.50566 | 221.068
16863 | TOVJOF | 12.42499 | 0.822806 | 1994.871308 | 8.36781 | 1.484856 | 470.5309 | 0 | 17.10488 | a-PEO | 0.3891901 | 1209 | 0.139 | 97.68197 | 33.41808 | 24.24518 | 86.43964 | 222.928
16864 | TOVJUL | 7.14215 | 0.611618 | 1637.452207 | 5.30329 | 1.346739 | 862.4823 | 0.25 | 21.72098 | a-PEO | 0.7133848 | 1209 | 0.139 | 103.2189 | 36.77274 | 26.53706 | 91.92763 | 233.6897
16865 | TOVKEW | 13.15903 | 0.77865 | 1975.624486 | 8.94797 | 1.470616 | 566.6214 | 0 | 21.96372 | a-PEO | 0.4686695 | 1209 | 0.139 | 102.6819 | 35.40493 | 25.51545 | 90.80157 | 232.7797
16866 | TOVKIA | 11.37766 | 0.764165 | 2118.967887 | 5.00759 | 2.272083 | 697.2647 | 0.17 | 20.58022 | a-PEO | 0.5767285 | 1209 | 0.139 | 104.9423 | 36.41184 | 25.98984 | 92.72369 | 237.4191
16867 | TOVKOG | 22.84213 | 0.897584 | 1546.859353 | 13.1458 | 1.737599 | 331.5961 | 0 | 15.82957 | a-PEO | 0.274273 | 1209 | 0.139 | 96.23517 | 32.66218 | 23.71583 | 84.89272 | 219.9333
16868 | TOVWIM | 8.38379 | 0.420373 | 886.662232 | 2.60203 | 3.222019 | 1228.66 | 0.01 | 26.7395 | a-PEO | 1.016261 | 1209 | 0.139 | 102.0413 | 56.89998 | 29.22896 | 92.22743 | 228.4556
16869 | TOWLOI | 5.17624 | 0.26894 | 234.788076 | 2.79106 | 1.854579 | 1374.371 | 8.21 | 27.92343 | a-PEO | 1.136783 | 1209 | 0.139 | 90.71352 | 54.12022 | 38.50923 | 98.62316 | 194.2746
16870 | TOWNAW | 6.32974 | 0.401175 | 564.209628 | 3.28393 | 1.927489 | 1126.676 | 1.2 | 28.9402 | a-PEO | 0.9319073 | 1209 | 0.139 | 108.4987 | 40.39771 | 27.26787 | 96.29717 | 244.582
16871 | TOWNEA | 8.82467 | 0.726981 | 2152.032714 | 7.77952 | 1.134346 | 718.8318 | 0 | 17.1759 | a-PEO | 0.5945673 | 1209 | 0.139 | 101.9723 | 35.23323 | 25.32568 | 90.31523 | 231.513
16872 | TOWNOK | 6.93499 | 0.639922 | 1635.566583 | 4.73179 | 1.465617 | 1008.24 | 0 | 34.03535 | a-PEO | 0.8339451 | 1209 | 0.139 | 105.9374 | 37.51194 | 26.43415 | 93.6585 | 239.3412
16873 | TOWPAY | 10.36333 | 0.617545 | 1570.840006 | 5.51503 | 1.879107 | 959.9681 | 0.59 | 17.23992 | a-PEO | 0.7940183 | 1209 | 0.139 | 104.3845 | 37.05023 | 26.53045 | 92.68513 | 236.1425
16874 | TOWPEC | 10.15402 | 0.718039 | 1882.069506 | 5.70866 | 1.778705 | 889.2499 | 0 | 16.38859 | a-PEO | 0.7355251 | 1209 | 0.139 | 106.2251 | 37.06977 | 25.9983 | 93.88359 | 240.1021
16875 | TOWXEK | 6.06928 | 0.471855 | 1197.969693 | 5.16457 | 1.175176 | 997.0965 | 0.58 | 25.18657 | a-PEO | 0.8247283 | 1209 | 0.139 | 107.5306 | 39.20394 | 26.73664 | 95.385 | 242.612
16876 | TOXHAR | 4.88487 | 0.335058 | 536.401312 | 4.27765 | 1.141952 | 1149.21 | 0.33 | 28.22928 | a-PEO | 0.9505461 | 1209 | 0.139 | 107.4213 | 39.61273 | 26.57281 | 95.19098 | 242.7012
16877 | TOXHEV | 5.62501 | 0.453548 | 1162.575884 | 5.12266 | 1.098064 | 1042.044 | 0 | 26.17038 | a-PEO | 0.8619059 | 1209 | 0.139 | 108.0597 | 38.86602 | 26.47017 | 95.5488 | 243.8745
16878 | TOXHIZ | 5.68994 | 0.459415 | 1164.701776 | 5.31246 | 1.071056 | 1046.866 | 0.38 | 24.92743 | a-PEO | 0.8658944 | 1209 | 0.139 | 108.6497 | 39.19646 | 26.72606 | 96.37608 | 245.0452
16879 | TOXNAX | 3.79964 | 0.276585 | 4.417218 | 2.83465 | 1.340427 | 1346.517 | 2.69 | 40.16884 | a-PEO | 1.113745 | 1209 | 0.139 | 120.0788 | 74.09392 | 54.31687 | 116.2644 | 227.7537
16880 | TOXNIF | 6.95996 | 0.735477 | 1384.662771 | 6.82273 | 1.020114 | 1067.178 | 0 | 25.67634 | a-PEO | 0.8826949 | 1209 | 0.139 | 110.862 | 38.01547 | 26.45388 | 97.37764 | 249.498
16881 | TOZHAR | 4.71595 | 0.522257 | 877.70284 | 3.81097 | 1.237467 | 1354.968 | 0.26 | 21.23707 | a-PEO | 1.120734 | 1209 | 0.139 | 99.44036 | 35.04324 | 27.22097 | 87.48789 | 222.429
16882 | TUBCEA | 5.6085 | 0.344638 | 650.184585 | 3.84866 | 1.45726 | 1737.941 | 0 | 26.22545 | a-PEO | 1.437503 | 1209 | 0.139 | 106.9699 | 43.1664 | 28.2195 | 95.65213 | 240.5649
16883 | TUBJAD | 4.85188 | 0.250423 | 362.090586 | 4.35004 | 1.115364 | 1222.166 | 0.07 | 24.70762 | a-PEO | 1.01089 | 1209 | 0.139 | 99.79339 | 40.82651 | 29.09324 | 91.24098 | 225.9407
16884 | TUBLIN | 5.27232 | 0.348809 | 548.812951 | 3.84215 | 1.372232 | 1239.836 | 0 | 28.94339 | a-PEO | 1.025505 | 1209 | 0.139 | 109.9688 | 39.72065 | 27.29704 | 97.02219 | 247.183
16885 | TUCJAD | 5.76369 | 0.492486 | 1220.726967 | 4.27442 | 1.348415 | 1220.666 | 0.03 | 23.24042 | a-PEO | 1.009649 | 1209 | 0.139 | 102.3154 | 37.72936 | 26.46153 | 91.39632 | 231.9174
16886 | TUDHUW | 11.4017 | 0.547765 | 1240.358697 | 3.42736 | 3.326671 | 925.2951 | 0 | 15.76067 | a-PEO | 0.7653392 | 1209 | 0.139 | 80.09692 | 34.3595 | 27.09929 | 76.36884 | 181.0436
16887 | TUDJAE | 11.47947 | 0.557658 | 1268.930209 | 3.55375 | 3.230241 | 906.972 | 0 | 15.24543 | a-PEO | 0.7501836 | 1209 | 0.139 | 80.75942 | 32.86601 | 27.41749 | 75.81618 | 182.0515
16888 | TUDJEI | 11.45765 | 0.553502 | 1262.524377 | 3.52097 | 3.254117 | 912.766 | 0 | 15.35802 | a-PEO | 0.754976 | 1209 | 0.139 | 80.54641 | 33.11447 | 26.90368 | 75.69248 | 181.7999
16889 | TUDJIM | 11.39757 | 0.551646 | 1248.113171 | 3.44135 | 3.311947 | 926.6362 | 0 | 15.57062 | a-PEO | 0.7664485 | 1209 | 0.139 | 80.51099 | 34.6306 | 27.19008 | 76.3503 | 182.1652
16890 | TUDJOS | 11.48826 | 0.534836 | 1207.540536 | 3.97011 | 2.893688 | 911.4886 | 0.76 | 18.46085 | a-PEO | 0.7539194 | 1209 | 0.139 | 89.0554 | 32.13699 | 25.17095 | 79.5126 | 202.8656
16891 | TUDJUY | 11.45685 | 0.561059 | 1261.299944 | 3.50876 | 3.265213 | 916.1469 | 0 | 15.41321 | a-PEO | 0.7577725 | 1209 | 0.139 | 81.14337 | 33.5828 | 27.44188 | 76.25057 | 183.1875
16892 | TUDKAF | 11.49204 | 0.5525 | 1263.18537 | 3.53756 | 3.248578 | 907.9649 | 0 | 15.29942 | a-PEO | 0.7510049 | 1209 | 0.139 | 80.35184 | 32.7581 | 27.08535 | 75.8825 | 181.5251
16893 | TUDKEJ | 11.41556 | 0.550798 | 1244.754718 | 3.45595 | 3.303161 | 924.258 | 0 | 15.74787 | a-PEO | 0.7644814 | 1209 | 0.139 | 79.99808 | 34.15036 | 27.20533 | 75.43894 | 180.8643
16894 | TUDMAH | 6.62551 | 0.654548 | 1513.024683 | 4.45318 | 1.487815 | 811.8689 | 0 | 22.23006 | a-PEO | 0.6715211 | 1209 | 0.139 | 108.2946 | 37.63539 | 26.81006 | 95.48128 | 243.8689
16895 | TUDMEL | 5.74229 | 0.371366 | 580.787239 | 2.60532 | 2.204063 | 1068.545 | 1.38 | 27.53377 | a-PEO | 0.8838253 | 1209 | 0.139 | 103.5588 | 62.37125 | 33.37733 | 98.91989 | 230.1584
16896 | TUDQOZ | 4.76721 | 0.246613 | 253.385119 | 3.81876 | 1.248366 | 1576.452 | 0.95 | 29.32831 | a-PEO | 1.30393 | 1209 | 0.139 | 109.5388 | 42.83705 | 27.83049 | 97.10285 | 246.3302
16897 | TUGSOE | 4.48088 | 0.177218 | 42.173363 | 3.08461 | 1.452657 | 1386.676 | 3.01 | 34.53887 | a-PEO | 1.146961 | 1209 | 0.139 | 154.8386 | 55.28192 | 47.45148 | 105.5185 | 222.3084
16898 | TUGSUK | 8.53185 | 0.409469 | 750.42045 | 3.20613 | 2.661105 | 1115.569 | 0.94 | 25.01252 | a-PEO | 0.9227205 | 1209 | 0.139 | 99.28972 | 41.97162 | 32.56486 | 92.56905 | 217.931
16899 | TULLIW | 3.33696 | 0.125354 | 0 | 2.60789 | 1.279563 | 2340.747 | 99.99 | 35.30815 | a-PEO | 1.936102 | 1209 | 0.139 | 113.8846 | 30.03927 | 26.91781 | 88.23524 | 113.8734
16900 | TUMGOX | 3.4731 | 0.267857 | 0 | 2.61221 | 1.329564 | 1870.185 | 54.55 | 48.83974 | a-PEO | 1.546886 | 1209 | 0.139 | 283.5059 | 48.25697 | 49.1249 | 137.9421 | 245.7494
16901 | TUMGUD | 3.43067 | 0.265613 | 0 | 2.59919 | 1.3199 | 2000.664 | 74.99 | 42.18317 | a-PEO | 1.654809 | 1209 | 0.139 | 244.3927 | 44.19732 | 47.98155 | 117.5838 | 216.2834
16902 | TUSGUJ | 11.78024 | 0.641856 | 1446.07233 | 4.89656 | 2.40582 | 883.657 | 0 | 28.4631 | a-PEO | 0.7308991 | 1209 | 0.139 | 108.6516 | 39.54615 | 27.56117 | 96.65824 | 244.4198
16903 | TUTHOG | 7.58539 | 0.591412 | 1317.522482 | 5.94334 | 1.276284 | 1035.542 | 0 | 22.40326 | a-PEO | 0.8565276 | 1209 | 0.139 | 108.5046 | 38.3343 | 26.65004 | 96.01182 | 244.4721
16904 | TUTJAU | 6.55313 | 0.575024 | 1307.346715 | 5.09154 | 1.287062 | 1057.404 | 0 | 23.20727 | a-PEO | 0.8746102 | 1209 | 0.139 | 108.6943 | 38.31507 | 26.53902 | 96.05177 | 244.9316
16905 | TUTZOX | 3.66364 | 0.118093 | 0 | 3.0178 | 1.21401 | 1759.696 | 6.04 | 34.23923 | a-PEO | 1.455497 | 1209 | 0.139 | 164.7929 | 46.73825 | 47.52223 | 94.31845 | 194.5184
16906 | TUTZUD | 3.76381 | 0.109845 | 0 | 2.96577 | 1.269084 | 1999.127 | 23.96 | 33.48519 | a-PEO | 1.653538 | 1209 | 0.139 | 175.0527 | 38.98657 | 41.12638 | 81.16486 | 166.0237
16907 | TUVDIX | 7.26897 | 0.326586 | 375.136314 | 3.21232 | 2.262841 | 1464.094 | 0.55 | 30.59965 | a-PEO | 1.210995 | 1209 | 0.139 | 97.78468 | 60.3199 | 38.78233 | 93.55479 | 205.1509
16908 | TUVDOD | 7.2437 | 0.32522 | 372.1065 | 3.14901 | 2.30031 | 1532.866 | 0.62 | 28.22601 | a-PEO | 1.267879 | 1209 | 0.139 | 93.61787 | 57.23415 | 36.04685 | 87.7261 | 194.9523
16909 | TUVDUJ | 7.30526 | 0.330158 | 399.238555 | 3.15351 | 2.316549 | 1554.154 | 0.65 | 28.19749 | a-PEO | 1.285487 | 1209 | 0.139 | 91.2765 | 57.32586 | 35.12584 | 88.00561 | 194.0452
16910 | TUWPIL | 4.51899 | 0.316964 | 215.39866 | 3.3401 | 1.352951 | 1278.252 | 0.88 | 31.85091 | a-PEO | 1.05728 | 1209 | 0.139 | 104.7665 | 42.79399 | 36.73251 | 92.90671 | 228.4979
16911 | UBACOR | 5.7806 | 0.373613 | 638.954794 | 3.33609 | 1.732747 | 1348.379 | 0 | 28.34859 | a-PEO | 1.115284 | 1209 | 0.139 | 108.8693 | 46.55756 | 30.92657 | 98.59632 | 239.9298
16912 | UBACUX | 7.27569 | 0.450253 | 924.2165 | 3.40268 | 2.138223 | 1194.97 | 0 | 24.34498 | a-PEO | 0.9883955 | 1209 | 0.139 | 104.1136 | 38.30667 | 33.02171 | 91.27067 | 224.5278
16913 | UBIPAY | 4.38835 | 0.391745 | 523.394844 | 3.9606 | 1.108001 | 1212.17 | 0.1 | 26.73849 | a-PEO | 1.002622 | 1209 | 0.139 | 107.6056 | 42.95931 | 28.66618 | 96.25624 | 241.8408
16914 | UBOGAV | 5.07523 | 0.404597 | 455.034863 | 3.09037 | 1.642273 | 2288.926 | 0 | 37.06053737 | a-PEO | 1.893239 | 1209 | 0.139 | 116.6146 | 41.69133 | 31.13395 | 99.71391 | 248.3801
16915 | UBULIO | 24.23226 | 0.854274 | 1768.301622 | 22.89921 | 1.058214 | 438.0328 | 0 | 14.12831 | a-PEO | 0.36231 | 1209 | 0.139 | 96.50826 | 32.89628 | 23.81548 | 85.21053 | 220.4747
16916 | UBULUA | 8.25861 | 0.630055 | 1622.231601 | 7.55924 | 1.092519 | 1222.559 | 0 | 24.45439 | a-PEO | 1.011215 | 1209 | 0.139 | 104.2178 | 37.08549 | 26.17584 | 92.25537 | 235.6711
16917 | UBUMAH | 7.09336 | 0.732805 | 2364.744722 | 6.41082 | 1.106467 | 845.8499 | 0 | 15.59138 | a-PEO | 0.6996277 | 1209 | 0.139 | 106.4679 | 36.75481 | 26.05243 | 93.97196 | 240.5876
16918 | UBUROY | 6.6651 | 0.570728 | 2320.539433 | 5.3887 | 1.236866 | 1081.006 | 0 | 10.28618 | a-PEO | 0.8941326 | 1209 | 0.139 | 80.10629 | 28.18975 | 21.91278 | 72.4008 | 186.7389
16919 | UCEXAC | 6.32023 | 0.516889 | 1164.161149 | 4.85158 | 1.302716 | 1435.191 | 0 | 30.19865 | a-PEO | 1.187089 | 1209 | 0.139 | 109.0223 | 39.65617 | 27.3053 | 97.03321 | 245.41
16920 | UCEXEG | 6.31608 | 0.515852 | 1162.192247 | 4.83612 | 1.306022 | 1456.237 | 0 | 28.2119 | a-PEO | 1.204497 | 1209 | 0.139 | 108.0261 | 39.26213 | 27.11353 | 96.07192 | 243.5837
16921 | UCEXIK | 6.33067 | 0.51529 | 1167.375052 | 4.85437 | 1.304118 | 1461.581 | 0 | 27.30009 | a-PEO | 1.208918 | 1209 | 0.139 | 108.3736 | 39.26743 | 27.15635 | 96.36796 | 244.1115
16922 | UCEXOQ | 6.32321 | 0.517427 | 1156.218036 | 4.82644 | 1.310119 | 1482.887 | 0 | 27.34348 | a-PEO | 1.22654 | 1209 | 0.139 | 109.0223 | 39.66447 | 27.24968 | 96.9337 | 245.4423
16923 | UCOCUM | 13.17014 | 0.757684 | 1907.866254 | 6.56871 | 2.004981 | 882.7036 | 0 | 23.06499 | a-PEO | 0.7301105 | 1209 | 0.139 | 97.71428 | 34.00077 | 24.63836 | 87.04096 | 223.3766
16924 | UCOJAZ | 8.09472 | 0.615092 | 1550.988754 | 7.35206 | 1.101014 | 1246.877 | 0 | 24.99086 | a-PEO | 1.031329 | 1209 | 0.139 | 105.3607 | 37.46308 | 26.72097 | 93.77284 | 237.7415
16925 | UCOJED | 7.99802 | 0.611406 | 1573.221119 | 7.49345 | 1.067335 | 1227.618 | 0.01 | 24.64374 | a-PEO | 1.0154 | 1209 | 0.139 | 105.2497 | 37.60727 | 26.5149 | 93.45705 | 237.6344
16926 | UCOXOZ | 6.74707 | 0.486913 | 989.669542 | 6.10487 | 1.105195 | 1024.373 | 0.36 | 30.89267 | a-PEO | 0.8472896 | 1209 | 0.139 | 105.6022 | 37.3738 | 26.82472 | 93.15312 | 237.9625
16927 | UDANAQ | 6.34484 | 0.55515 | 1073.621281 | 5.1215 | 1.238864 | 1079.363 | 0 | 26.97486 | a-PEO | 0.8927737 | 1209 | 0.139 | 110.2491 | 38.9635 | 26.63197 | 97.12773 | 248.2705
16928 | UDEMEW | 28.24269 | 0.773832 | 1342.323406 | 11.69499 | 2.414939 | 681.201 | 0 | 32.9591 | a-PEO | 0.5634417 | 1209 | 0.139 | 110.5877 | 37.96272 | 26.56438 | 97.18059 | 248.9525
16929 | UDEPIE | 6.47552 | 0.466662 | 1042.609817 | 3.00025 | 2.158327 | 1776.12 | 0.01 | 22.9921 | a-PEO | 1.469082 | 1209 | 0.139 | 89.98782 | 37.5406 | 31.01177 | 85.7649 | 199.8116
16930 | UDICAN | 4.58421 | 0.357149 | 448.988888 | 3.93064 | 1.166276 | 3595.692 | 0.46 | 34.78517 | a-PEO | 2.974104 | 1209 | 0.139 | 110.6686 | 45.01777 | 27.84069 | 97.9543 | 248.573
16931 | UDIDAO | 4.33708 | 0.263389 | 508.689197 | 3.17714 | 1.365089 | 1741.771 | 0.13 | 23.18161 | a-PEO | 1.440671 | 1209 | 0.139 | 63.44228 | 29.83296 | 22.16306 | 60.47098 | 152.7706
16932 | UDIHIZ | 3.78982 | 0.0909571 | 0 | 2.55949 | 1.480693 | 2098.98 | 27.53 | 34.79592 | a-PEO | 1.736129 | 1209 | 0.139 | 122.9368 | 40.05573 | 29.31203 | 102.5129 | 122.4589
16933 | UDIHOF | 9.32652 | 0.63935 | 1632.267989 | 8.26619 | 1.128273 | 830.2463 | 0 | 21.61111 | a-PEO | 0.6867215 | 1209 | 0.139 | 102.0184 | 35.52006 | 25.89089 | 90.40739 | 231.0855
16934 | UDOVUG | 6.85464 | 0.57351 | 1553.647489 | 6.24008 | 1.098486 | 1165.172 | 0 | 23.76322 | a-PEO | 0.9637485 | 1209 | 0.139 | 107.62 | 38.05446 | 27.30021 | 95.26995 | 241.9617
16935 | UFANEV | 6.18124 | 0.443234 | 1248.500807 | 5.40961 | 1.142641 | 1346.23 | 0 | 20.40413 | a-PEO | 1.113507 | 1209 | 0.139 | 107.8756 | 38.08909 | 26.26436 | 95.2558 | 243.5782
16936 | UFASAW | 3.97593 | 0.115805 | 28.771777 | 2.41797 | 1.644326 | 1987.218 | 1.09 | 28.40589 | a-PEO | 1.643687 | 1209 | 0.139 | 83.31112 | 33.5212 | 23.21882 | 76.29597 | 102.243
16937 | UFASEA | 3.8787 | 0.281164 | 94.076822 | 3.48972 | 1.111465 | 1846.329 | 0 | 31.21128 | a-PEO | 1.527154 | 1209 | 0.139 | 111.5885 | 40.49244 | 28.81568 | 96.70587 | 246.0278
16938 | UFATEA01 | 5.37007 | 0.467522 | 712.632924 | 4.10247 | 1.308985 | 1220.308 | 0 | 28.43788 | a-PEO | 1.009354 | 1209 | 0.139 | 110.1562 | 40.25438 | 27.04562 | 97.19756 | 247.9724
16939 | UFEVIL | 6.75773 | 0.474004 | 926.13148 | 4.04783 | 1.66947 | 1053.752 | 0 | 23.16465 | a-PEO | 0.8715896 | 1209 | 0.139 | 106.7525 | 39.07587 | 28.57213 | 94.94792 | 239.8286
16940 | UFEXEJ | 5.30731 | 0.397617 | 844.613225 | 5.14101 | 1.032348 | 2336.501 | 0 | 29.64508 | a-PEO | 1.93259 | 1209 | 0.139 | 106.3118 | 41.81185 | 27.95957 | 95.77109 | 239.8608
16941 | UFEXIN | 5.2794 | 0.396062 | 833.337077 | 5.11213 | 1.03272 | 2369.359 | 0 | 29.10293 | a-PEO | 1.959768 | 1209 | 0.139 | 106.1183 | 41.81144 | 27.9756 | 95.7107 | 239.596
16942 | UFIREI | 10.66086 | 0.6351 | 1402.709015 | 4.06122 | 2.625039 | 932.9245 | 0 | 21.51377 | a-PEO | 0.7716497 | 1209 | 0.139 | 105.6204 | 37.91612 | 27.11658 | 93.70925 | 238.2694
16943 | UFOFIF | 4.79304 | 0.291226 | 449.443117 | 3.6453 | 1.314855 | 1318.409 | 0 | 24.45173 | a-PEO | 1.090496 | 1209 | 0.139 | 103.7602 | 39.40311 | 28.73178 | 93.27087 | 231.3983
16944 | UFUMUD | 4.21823 | 0.275802 | 89.257034 | 3.26537 | 1.291808 | 1506.172 | 0 | 35.59443 | a-PEO | 1.2458 | 1209 | 0.139 | 125.1278 | 43.9507 | 48.20766 | 98.35557 | 238.2626
16945 | UFUMUD01 | 4.21709 | 0.253227 | 75.224678 | 3.13696 | 1.344324 | 1515.129 | 0 | 35.05105 | a-PEO | 1.253208 | 1209 | 0.139 | 127.5887 | 47.06684 | 51.2355 | 100.5812 | 232.0606
16946 | UFUMUD02 | 4.22899 | 0.257942 | 85.857487 | 3.18833 | 1.326397 | 1508.154 | 0 | 35.26326 | a-PEO | 1.247439 | 1209 | 0.139 | 129.581 | 44.75972 | 49.95372 | 101.8369 | 237.5711
16947 | UFUNAK | 4.14903 | 0.22377 | 51.513168 | 2.89336 | 1.433983 | 1540.737 | 0.72 | 34.51858 | a-PEO | 1.27439 | 1209 | 0.139 | 101.5385 | 42.74533 | 42.44667 | 104.6905 | 174.4846
16948 | UFUQIV | 7.38156 | 0.698881 | 1858.63788 | 5.81733 | 1.268891 | 675.6624 | 0 | 18.39793 | a-PEO | 0.5588606 | 1209 | 0.139 | 104.0667 | 36.97525 | 26.359 | 92.69638 | 235.4945
16949 | UFUTIY | 3.91786 | 0.176732 | 2.864288 | 2.95361 | 1.326465 | 2369.568 | 5.73 | 42.29078 | a-PEO | 1.959941 | 1209 | 0.139 | 218.6497 | 43.14335 | 47.65481 | 100.3583 | 206.3853
16950 | UGAQEY | 4.89575 | 0.438008 | 737.675523 | 4.03861 | 1.212236 | 1294.122 | 1.08 | 28.98651 | a-PEO | 1.070407 | 1209 | 0.139 | 109.703 | 39.24613 | 27.57873 | 96.98759 | 246.6482
16951 | UGEPEB | 3.58495 | 0.154901 | 0 | 2.98646 | 1.200401 | 1870.893 | 4.3 | 31.95499 | a-PEO | 1.547471 | 1209 | 0.139 | 186.6168 | 37.47838 | 44.23736 | 103.2364 | 173.955
16952 | UGEPEB01 | 3.67281 | 0.156514 | 0 | 2.96848 | 1.23727 | 1845.37 | 0.54 | 31.61157 | a-PEO | 1.52636 | 1209 | 0.139 | 187.4238 | 39.64668 | 45.0909 | 102.5267 | 177.6424
16953 | UGOSOY | 6.30273 | 0.515887 | 1150.688414 | 4.8353 | 1.303483 | 968.6593 | 3.99 | 26.60327 | a-PEO | 0.801207 | 1209 | 0.139 | 108.5869 | 38.37782 | 26.8987 | 96.26295 | 244.6364
16954 | UGUGUZ | 4.77323 | 0.431314 | 541.431559 | 4.07807 | 1.170463 | 1796.672 | 7.47 | 36.52088 | a-PEO | 1.486081 | 1209 | 0.139 | 116.2346 | 39.9908 | 33.11258 | 101.7349 | 246.2526
16955 | UGUHAG | 4.84717 | 0.446805 | 616.738661 | 4.36591 | 1.110231 | 1779.585 | 2.38 | 52.89338 | a-PEO | 1.471948 | 1209 | 0.139 | 123.1512 | 40.18146 | 32.45773 | 106.4731 | 250.1862
16956 | UGUHEK | 4.77594 | 0.422123 | 552.113872 | 4.11027 | 1.161953 | 1757.457 | 4.34 | 42.56915 | a-PEO | 1.453645 | 1209 | 0.139 | 120.2284 | 40.33454 | 31.86056 | 103.6915 | 249.441
16957 | UGUQOC | 5.44159 | 0.416329 | 823.979524 | 3.98171 | 1.366646 | 1193.66 | 0 | 21.55549 | a-PEO | 0.9873114 | 1209 | 0.139 | 106.0807 | 38.34684 | 27.60928 | 94.11181 | 238.9603
16958 | UHADAI | 4.37483 | 0.262738 | 226.212214 | 2.8874 | 1.515145 | 1620.104 | 0.85 | 24.83169 | a-PEO | 1.340036 | 1209 | 0.139 | 109.3792 | 34.52546 | 30.67337 | 86.13517 | 129.6853
16959 | UHAXUW | 5.09262 | 0.270387 | 435.447621 | 3.57011 | 1.42646 | 1517.589 | 0 | 28.44988 | a-PEO | 1.255243 | 1209 | 0.139 | 104.5233 | 44.85555 | 37.46526 | 94.7846 | 226.8383
16960 | UHISOU | 4.50899 | 0.4495 | 331.56092 | 3.25805 | 1.383954 | 1232.975 | 0 | 30.43496 | a-PEO | 1.01983 | 1209 | 0.139 | 117.6164 | 39.09475 | 27.84143 | 97.63865 | 249.2518
16961 | UHUPET | 13.55212 | 0.751148 | 2019.885521 | 8.93511 | 1.516727 | 540.3969 | 0 | 13.05114 | a-PEO | 0.4469784 | 1209 | 0.139 | 94.95912 | 32.60046 | 24.12079 | 84.22046 | 217.0167
16962 | UJAQAY | 3.85934 | 0.287435 | 32.797011 | 2.81383 | 1.371561 | 1413.234 | 4.47 | 32.89109 | a-PEO | 1.168928 | 1209 | 0.139 | 130.6563 | 60.90169 | 43.07786 | 104.1873 | 233.3875
16963 | UJAQEC | 4.46949 | 0.530844 | 494.585829 | 3.5414 | 1.262069 | 1214.836 | 2.52 | 27.80351 | a-PEO | 1.004827 | 1209 | 0.139 | 111.0319 | 38.58061 | 27.6405 | 97.40088 | 248.4199
16964 | UJAQUS | 7.15939 | 0.655433 | 1668.694106 | 6.10118 | 1.173443 | 989.6261 | 0 | 22.58036 | a-PEO | 0.8185493 | 1209 | 0.139 | 106.3398 | 37.35192 | 27.44983 | 94.21047 | 239.1884
16965 | UJARAZ | 6.1103 | 0.561387 | 1088.258692 | 4.73885 | 1.289406 | 1152.779 | 0.02 | 25.68547 | a-PEO | 0.9534983 | 1209 | 0.139 | 109.2455 | 38.3697 | 26.87639 | 96.34727 | 245.9024
16966 | UJEDIX | 4.86939 | 0.370933 | 272.363236 | 3.4331 | 1.418365 | 1448.876 | 4.26 | 28.79847 | a-PEO | 1.198408 | 1209 | 0.139 | 114.5825 | 39.22813 | 33.33821 | 95.99561 | 237.9269
16967 | UJEFOE | 3.73886 | 0.131019 | 0.432357 | 2.40686 | 1.553418 | 1970.012 | 8.76 | 30.8356 | a-PEO | 1.629456 | 1209 | 0.139 | 88.71879 | 36.89504 | 26.01445 | 69.65955 | 114.9769
16968 | UJEFOE01 | 3.83078 | 0.141772 | 10.629342 | 2.52833 | 1.515142 | 1955.181 | 10.38 | 31.35965 | a-PEO | 1.617189 | 1209 | 0.139 | 86.60018 | 38.31919 | 29.26125 | 74.14368 | 129.7928
16969 | UJIZET | 7.09242 | 0.61556 | 1524.437262 | 5.53096 | 1.282313 | 1159.666 | 0 | 37.22468 | a-PEO | 0.9591944 | 1209 | 0.139 | 109.6925 | 38.77323 | 28.11387 | 97.44214 | 245.3695
16970 | UJOWEW | 5.75366 | 0.477054 | 1289.852883 | 4.18708 | 1.374146 | 1119.817 | 0 | 17.85411 | a-PEO | 0.9262342 | 1209 | 0.139 | 102.8364 | 36.84186 | 27.64815 | 91.80088 | 230.3175
16971 | UJOWIA | 3.533 | 0.0559231 | 0 | 2.44731 | 1.443626 | 1418.202 | 55.18 | 14.59966 | a-PEO | 1.173037 | 1209 | 0.139 | 91.79352 | 30.88876 | 21.72462 | 80.36317 | 95.3387
16972 | UKAPUS | 6.98994 | 0.590653 | 1371.086038 | 4.84446 | 1.442873 | 1137.037 | 0 | 33.71983 | a-PEO | 0.9404769 | 1209 | 0.139 | 108.5525 | 38.48306 | 26.91868 | 96.1419 | 244.4657
16973 | UKAQAZ | 7.03658 | 0.594115 | 1370.30361 | 4.81444 | 1.461557 | 1154.189 | 0 | 31.1819 | a-PEO | 0.9546641 | 1209 | 0.139 | 108.9665 | 38.59517 | 27.08627 | 96.38327 | 245.1893
16974 | UKAQED | 6.96134 | 0.592125 | 1354.409177 | 4.79708 | 1.451162 | 1166.52 | 0 | 26.9903 | a-PEO | 0.9648632 | 1209 | 0.139 | 107.7037 | 38.17853 | 26.88964 | 95.33149 | 242.8906
16975 | UKAQIH | 7.0082 | 0.593574 | 1373.423176 | 4.78738 | 1.46389 | 1168.435 | 0 | 25.42962 | a-PEO | 0.9664476 | 1209 | 0.139 | 106.4089 | 37.71717 | 26.63496 | 94.34183 | 240.2379
16976 | UKIQIP | 10.57455 | 0.689005 | 1904.574331 | 7.52574 | 1.405118 | 823.1731 | 0 | 18.1653 | a-PEO | 0.680871 | 1209 | 0.139 | 99.50847 | 34.24419 | 24.92106 | 88.12791 | 226.2297
16977 | UKIQOV | 13.66711 | 0.839654 | 2018.378226 | 9.63813 | 1.418025 | 628.8979 | 0 | 16.28466 | a-PEO | 0.5201802 | 1209 | 0.139 | 96.52893 | 33.22268 | 24.27938 | 85.6502 | 220.6487
16978 | UKUBIM | 7.24657 | 0.513798 | 1051.771793 | 4.57881 | 1.582632 | 1093.046 | 0 | 31.11797748 | a-PEO | 0.9040912 | 1209 | 0.139 | 109.7123 | 39.72071 | 26.83743 | 96.88686 | 247.1143
16979 | UKUBOS | 7.20509 | 0.518749 | 1030.377657 | 4.51731 | 1.594996 | 1016.807 | 0 | 33.82721 | a-PEO | 0.8410314 | 1209 | 0.139 | 109.7254 | 39.50463 | 26.74863 | 96.83978 | 247.1396
16980 | UKUBUY | 7.24877 | 0.524272 | 1028.518616 | 4.48545 | 1.616063 | 1030.581 | 0 | 34.6689 | a-PEO | 0.8524244 | 1209 | 0.139 | 109.8515 | 39.96979 | 26.8299 | 96.96613 | 247.4226
16981 | UKUCAF | 7.2141 | 0.523971 | 1000.669944 | 4.4286 | 1.62898 | 1056.653 | 0 | 35.73585 | a-PEO | 0.8739894 | 1209 | 0.139 | 110.2207 | 39.79238 | 26.77929 | 97.20644 | 248.1398
16982 | UKULOB | 3.82761 | 0.109078 | 0 | 3.2197 | 1.18881 | 2172.074 | 0.28 | 22.15977 | a-PEO | 1.796587 | 1209 | 0.139 | 130.8765 | 31.85733 | 30.78764 | 76.63284 | 136.5816
16983 | UKULOB01 | 3.80006 | 0.104054 | 0 | 3.21073 | 1.18355 | 2097.26 | 0.28 | 21.34901 | a-PEO | 1.734706 | 1209 | 0.139 | 121.6875 | 31.54422 | 28.12272 | 73.32624 | 123.5894
16984 | UKUMAO | 3.76852 | 0.104415 | 0 | 3.23056 | 1.166522 | 3068.387 | 0.37 | 23.46656688 | a-PEO | 2.537954 | 1209 | 0.139 | 121.7989 | 30.29527 | 27.19793 | 66.22456 | 125.9937
16985 | UKUMAO01 | 3.71518 | 0.0966792 | 0 | 3.2095 | 1.157557 | 2995.899 | 0.51 | 22.53450389 | a-PEO | 2.477997 | 1209 | 0.139 | 112.1448 | 28.94453 | 25.92403 | 66.67305 | 114.3033
16986 | UKUPUL | 6.90717 | 0.558447 | 1475.209074 | 5.2805 | 1.308052 | 1433.786 | 0 | 24.73745 | a-PEO | 1.185927 | 1209 | 0.139 | 107.9289 | 37.77841 | 26.5653 | 95.28244 | 243.4828
16987 | ULOGIL | 4.16035 | 0.274022 | 116.219301 | 3.10206 | 1.341157 | 1934.157 | 5.93 | 27.19812 | a-PEO | 1.599799 | 1209 | 0.139 | 123.3158 | 40.86596 | 44.27338 | 93.56265 | 212.5301
16988 | ULUPUM01 | 3.45453 | 0.169515 | 0 | 2.73045 | 1.265187 | 1709.675 | 52.13 | 34.08216 | a-PEO | 1.414123 | 1209 | 0.139 | 94.65415 | 25.12188 | 22.3883 | 74.54135 | 97.79137
16989 | ULUVUT | 5.14269 | 0.519638 | 1277.726779 | 4.75945 | 1.080522 | 1149.09 | 0 | 19.32924 | a-PEO | 0.9504465 | 1209 | 0.139 | 105.9511 | 37.53235 | 26.23205 | 93.9456 | 239.7581
16990 | UMARAC | 7.63967 | 0.502937 | 1324.988409 | 4.04996 | 1.886357 | 1187.885 | 0.14 | 18.46219 | a-PEO | 0.9825355 | 1209 | 0.139 | 94.15127 | 34.20868 | 26.01879 | 84.31739 | 214.2064
16991 | UMELUU | 3.32541 | 0.160399 | 0 | 2.55721 | 1.300406 | 2402.874 | 99.99 | 23.35613 | a-PEO | 1.987489 | 1209 | 0.139 | 92.54138 | 26.42727 | 21.8936 | 77.02189 | 95.9735
16992 | UMEMAB | 2.96798 | 0.0856901 | 0 | 2.50943 | 1.182731 | 2543.925 | 99.99 | 11.8708 | a-PEO | 2.104156 | 1209 | 0.139 | 91.81862 | 26.72075 | 21.73036 | 79.92482 | 95.35815
16993 | UMEXUF | 5.96732 | 0.537812 | 1335.107653 | 4.46538 | 1.336352 | 1623.184 | 0 | 22.45942 | a-PEO | 1.342584 | 1209 | 0.139 | 109.8484 | 38.67422 | 26.76777 | 96.95975 | 247.3224
16994 | UMORIY | 3.159 | 0.136448 | 0 | 2.5135 | 1.256813 | 2440.954 | 99.99 | 21.21088 | a-PEO | 2.018986 | 1209 | 0.139 | 91.96557 | 28.73399 | 21.76459 | 79.87327 | 95.48332
16995 | UMUTOM | 4.23207 | 0.240034 | 64.727822 | 3.31267 | 1.27754 | 2159.488 | 0.98 | 40.05554 | a-PEO | 1.786177 | 1209 | 0.139 | 118.1195 | 51.97466 | 31.41874 | 101.5478 | 245.2452
16996 | UMUTUS | 4.6588 | 0.373838 | 253.331884 | 3.20383 | 1.454135 | 1913.648 | 3.45 | 47.21781 | a-PEO | 1.582836 | 1209 | 0.139 | 126.4906 | 40.65047 | 39.70312 | 101.8619 | 248.8293
16997 | UMUXAC | 6.25561 | 0.144556 | 225.358756 | 4.08308 | 1.532081 | 2752.346 | 0 | 22.90832 | a-PEO | 2.276548 | 1209 | 0.139 | 89.77543 | 48.64596 | 29.08546 | 82.28693 | 205.6118
16998 | UNABIV | 5.08458 | 0.327447 | 574.478757 | 3.8192 | 1.331321 | 1533.649 | 0 | 25.03074 | a-PEO | 1.268527 | 1209 | 0.139 | 110.2799 | 40.44911 | 29.5304 | 97.47009 | 243.9386
16999 | UNABUH | 4.05523 | 0.245598 | 18.994093 | 3.33892 | 1.214533 | 1548.913 | 0 | 33.13322 | a-PEO | 1.281152 | 1209 | 0.139 | 149.5741 | 36.25981 | 39.73169 | 83.52639 | 210.5711
17000 | UNABUH01 | 4.05122 | 0.248684 | 18.982375 | 3.33932 | 1.213187 | 1559.658 | 0 | 33.3964 | a-PEO | 1.29004 | 1209 | 0.139 | 135.8535 | 37.88079 | 39.64993 | 85.85129 | 215.7214
17001 | UNACES | 4.09605 | 0.250394 | 20.494493 | 3.35181 | 1.222041 | 1537.426 | 0 | 32.87961 | a-PEO | 1.271651 | 1209 | 0.139 | 153.269 | 36.52898 | 39.01299 | 82.6266 | 208.9365
17002 | UNACIW | 4.07158 | 0.254018 | 21.188182 | 3.34231 | 1.218193 | 1548.76 | 0 | 32.88796 | a-PEO | 1.281025 | 1209 | 0.139 | 137.3357 | 37.43525 | 39.85881 | 86.00568 | 216.1255
17003 | UNAZIT | 8.195 | 0.621753 | 1771.111794 | 5.34897 | 1.532071 | 880.7375 | 0 | 20.13382 | a-PEO | 0.7284843 | 1209 | 0.139 | 106.678 | 37.24558 | 26.23525 | 94.35948 | 240.9502
17004 | UNEBIZ | 5.60217 | 0.290682 | 383.704886 | 2.99503 | 1.870489 | 1171.721 | 0.12 | 33.13344 | a-PEO | 0.9691658 | 1209 | 0.139 | 106.6473 | 52.43943 | 30.8908 | 97.17063 | 239.5756
17005 | UNIGEE | 14.93052 | 0.82706 | 2135.553353 | 7.82687 | 1.907598 | 605.4822 | 0 | 11.62546 | a-PEO | 0.5008124 | 1209 | 0.139 | 88.52782 | 30.35121 | 22.49757 | 78.55085 | 204.5222
17006 | UNIPAJ | 4.43325 | 0.2686 | 54.746167 | 2.61552 | 1.694978 | 1389.412 | 0.78 | 28.22316 | a-PEO | 1.149224 | 1209 | 0.139 | 107.2735 | 51.26772 | 40.59969 | 86.61432 | 194.2625
17007 | UPOVOL | 4.46391 | 0.419644 | 348.209317 | 2.47505 | 1.803564 | 1513.649 | 0.12 | 34.49321 | a-PEO | 1.251985 | 1209 | 0.139 | 114.7473 | 69.15709 | 33.91933 | 103.7497 | 247.4767
17008 | UPOZAB | 18.72701 | 0.854279 | 1780.923489 | 9.17011 | 2.042179 | 559.335 | 0 | 14.95763 | a-PEO | 0.4626427 | 1209 | 0.139 | 91.03695 | 31.0907 | 23.07147 | 80.56586 | 209.4662
17009 | UQUHAQ | 4.10367 | 0.291164 | 60.681744 | 3.28233 | 1.250231 | 1440.901 | 0 | 33.5719 | a-PEO | 1.191812 | 1209 | 0.139 | 138.7448 | 41.06355 | 40.11503 | 85.54218 | 199.0601
17010 | UQULAU | 7.2826 | 0.533626 | 1054.095627 | 3.59008 | 2.028534 | 863.3196 | 0 | 23.69054 | a-PEO | 0.7140775 | 1209 | 0.139 | 102.6485 | 37.57833 | 28.53341 | 90.84054 | 229.0677
17011 | USUBUG | 5.38089 | 0.541598 | 1363.171988 | 5.04966 | 1.065595 | 1137.189 | 0 | 18.91439785 | a-PEO | 0.9406028 | 1209 | 0.139 | 106.8173 | 37.8868 | 26.36323 | 94.53608 | 241.4765
17012 | UTEWOG | 14.59683 | 0.803803 | 1663.86427 | 9.55269 | 1.528033 | 752.0738 | 0 | 22.33863 | a-PEO | 0.6220627 | 1209 | 0.139 | 109.4093 | 37.90546 | 26.48104 | 96.36323 | 246.3142
17013 | UTEWUM | 14.99321 | 0.805317 | 1656.617669 | 9.89811 | 1.514755 | 736.081 | 0 | 22.25865 | a-PEO | 0.6088346 | 1209 | 0.139 | 109.7513 | 37.85394 | 26.72848 | 96.71649 | 246.9071
17014 | UTEXAT | 6.27145 | 0.576413 | 1047.523836 | 4.0077 | 1.56485 | 1017.809 | 0.19 | 23.51615 | a-PEO | 0.8418603 | 1209 | 0.139 | 100.2912 | 38.20099 | 29.44812 | 90.62721 | 225.8863
17015 | UTEXIB | 6.29701 | 0.561947 | 1028.42818 | 3.96492 | 1.588181 | 1002.39 | 0.43 | 23.4838 | a-PEO | 0.8291065 | 1209 | 0.139 | 100.2154 | 38.3777 | 30.7199 | 90.97149 | 224.8769
17016 | UTODIR | 4.32077 | 0.219504 | 103.778466 | 3.11759 | 1.385933 | 1264.475 | 2.45 | 35.68943 | a-PEO | 1.045885 | 1209 | 0.139 | 106.4579 | 49.91069 | 42.14987 | 99.29875 | 209.8559
17017 | UTOTUT | 3.82713 | 0.140147 | 0.618391 | 2.73664 | 1.398478 | 1894.098 | 8.14 | 27.18477 | a-PEO | 1.566665 | 1209 | 0.139 | 88.85526 | 27.62339 | 22.10537 | 76.23611 | 97.03685
17018 | UTOTUT01 | 3.75012 | 0.135765 | 0 | 2.6323 | 1.424655 | 1912.346 | 9.66 | 26.74882 | a-PEO | 1.581759 | 1209 | 0.139 | 88.78712 | 30.74824 | 22.00961 | 76.91402 | 96.70154
17019 | UTULUR | 7.64843 | 0.530491 | 807.905788 | 6.25721 | 1.222339 | 1717.493 | 0.06 | 37.84457 | a-PEO | 1.42059 | 1209 | 0.139 | 111.1215 | 39.02055 | 26.83857 | 97.78204 | 249.9588
17020 | UTUMAY | 4.48241 | 0.323994 | 58.47205 | 3.06783 | 1.461101 | 1233.502 | 0.46 | 30.66816 | a-PEO | 1.020266 | 1209 | 0.139 | 122.4664 | 41.33967 | 37.18758 | 95.75221 | 236.0162
17021 | UVARIT | 4.76443 | 0.271837 | 144.468367 | 3.17403 | 1.501066 | 1226.535 | 0.02 | 34.11355 | a-PEO | 1.014504 | 1209 | 0.139 | 110.5283 | 44.95914 | 46.35181 | 101.1138 | 231.6067
17022 | UVAROZ | 4.79706 | 0.270936 | 138.015975 | 3.34321 | 1.434866 | 1229.778 | 0 | 33.57274 | a-PEO | 1.017186 | 1209 | 0.139 | 118.2691 | 41.33253 | 38.24622 | 97.2906 | 243.865
17023 | UVARUF | 4.72699 | 0.272181 | 132.661904 | 3.36186 | 1.406064 | 1248.825 | 0 | 34.48833 | a-PEO | 1.03294 | 1209 | 0.139 | 115.8751 | 41.01462 | 34.74371 | 97.42576 | 246.0149
17024 | UVASAM | 4.75617 | 0.267885 | 143.913071 | 3.15385 | 1.508052 | 1224.84 | 0 | 33.97955 | a-PEO | 1.013102 | 1209 | 0.139 | 110.9048 | 45.54581 | 47.00517 | 99.89538 | 232.1582
17025 | UVASAM01 | 4.77005 | 0.273121 | 148.377985 | 3.25481 | 1.465539 | 1221.942 | 0.12 | 33.57678 | a-PEO | 1.010705 | 1209 | 0.139 | 111.053 | 43.17225 | 46.88338 | 97.37573 | 233.0839
17026 | UVEVAT | 5.06012 | 0.599865 | 1177.509429 | 3.86427 | 1.309463 | 990.4329 | 0.07 | 24.25098 | a-PEO | 0.8192167 | 1209 | 0.139 | 108.9311 | 38.33536 | 27.47666 | 95.94813 | 244.5576
17027 | UVEVEX | 5.12124 | 0.602508 | 1190.813139 | 3.71458 | 1.378686 | 992.6575 | 0.02 | 24.99168 | a-PEO | 0.8210567 | 1209 | 0.139 | 108.8674 | 38.21052 | 27.21664 | 95.93906 | 244.2719
17028 | UVEVUN | 13.08634 | 0.773583 | 1935.237343 | 6.53433 | 2.002706 | 765.9846 | 0 | 17.5791 | a-PEO | 0.6335687 | 1209 | 0.139 | 101.7571 | 35.28282 | 25.52525 | 89.99895 | 230.9408
17029 | UVEWIC | 4.94226 | 0.429093 | 1102.811755 | 3.22707 | 1.531501 | 1099.314 | 0.03 | 18.69072 | a-PEO | 0.9092752 | 1209 | 0.139 | 83.5409 | 22.9895 | 27.48459 | 66.46739 | 142.5489
17030 | UVEWIC01 | 4.92418 | 0.428118 | 1064.624421 | 2.99921 | 1.641826 | 1099.094 | 0.03 | 18.71003 | a-PEO | 0.9090932 | 1209 | 0.139 | 85.81801 | 23.518 | 28.09737 | 68.11784 | 145.106
17031 | UVEXAV | 4.66793 | 0.547537 | 712.035456 | 3.98237 | 1.172149 | 1995.294 | 0 | 38.12541 | a-PEO | 1.650367 | 1209 | 0.139 | 111.207 | 38.15248 | 26.36608 | 97.53041 | 250.2049
17032 | UVINAP | 4.33279 | 0.192413 | 75.380028 | 3.86236 | 1.121799 | 1235.948 | 0.3 | 28.47526 | a-PEO | 1.022289 | 1209 | 0.139 | 110.0637 | 41.21189 | 27.91091 | 97.65234 | 247.8724
17033 | UVUFUN | 5.451 | 0.599159 | 941.966605 | 3.54467 | 1.537802 | 1012.403 | 0.01 | 27.5877 | a-PEO | 0.8373885 | 1209 | 0.139 | 109.392 | 38.35013 | 26.81895 | 96.3713 | 246.2097
17034 | UVUPOR | 6.87637 | 0.558466 | 1162.351138 | 4.98201 | 1.38024 | 1025.093 | 0.02 | 28.72859 | a-PEO | 0.8478847 | 1209 | 0.139 | 109.7861 | 39.33538 | 27.12478 | 96.99476 | 247.0177
17035 | UVUPUX | 4.89073 | 0.389528 | 387.124668 | 3.83005 | 1.276936 | 1192.192 | 0 | 31.56906 | a-PEO | 0.9860975 | 1209 | 0.139 | 108.9335 | 41.53613 | 28.03097 | 96.95985 | 244.7542
17036 | UVUQAE | 5.89761 | 0.501372 | 1081.805721 | 4.70396 | 1.253754 | 1143.696 | 0 | 24.69876 | a-PEO | 0.9459853 | 1209 | 0.139 | 109.0503 | 38.76832 | 26.61859 | 96.22897 | 245.7112
17037 | UWAFOO | 10.28423 | 0.788608 | 1906.161435 | 8.92731 | 1.151997 | 565.5407 | 0.01 | 15.04095 | a-PEO | 0.4677756 | 1209 | 0.139 | 97.14022 | 33.46692 | 24.19102 | 86.03051 | 222.0211
17038 | UWAFUU | 10.66841 | 0.790258 | 1894.745208 | 8.891 | 1.199911 | 568.8997 | 0.06 | 14.79187 | a-PEO | 0.4705539 | 1209 | 0.139 | 97.44147 | 33.44567 | 24.29342 | 86.18205 | 222.5383
17039 | UWAGAB01 | 10.80975 | 0.770225 | 1788.291356 | 9.01667 | 1.198863 | 578.7303 | 0 | 13.28897 | a-PEO | 0.4786851 | 1209 | 0.139 | 96.50602 | 33.19963 | 24.127 | 85.43531 | 220.7892
17040 | UWAGAB02 | 11.0796 | 0.771089 | 1788.791097 | 9.00578 | 1.230277 | 578.8214 | 0 | 13.43302 | a-PEO | 0.4787604 | 1209 | 0.139 | 95.75982 | 32.86202 | 23.8338 | 84.73276 | 219.2138
17041 | UWAGAB03 | 11.64217 | 0.783621 | 1887.293648 | 8.55683 | 1.36057 | 576.8059 | 0 | 15.04308 | a-PEO | 0.4770934 | 1209 | 0.139 | 95.88441 | 32.90553 | 23.95937 | 84.8276 | 219.4236
17042 | UWAGAB04 | 11.08419 | 0.77348 | 1783.007587 | 9.00561 | 1.230809 | 579.8031 | 0 | 13.3956 | a-PEO | 0.4795725 | 1209 | 0.139 | 96.80488 | 33.24403 | 24.08034 | 85.66881 | 221.3334
17043 | UWELIS | 5.99371 | 0.671463 | 1599.633154 | 4.57547 | 1.309966 | 952.0284 | 0 | 23.72285 | a-PEO | 0.7874511 | 1209 | 0.139 | 109.3701 | 37.89308 | 26.7092 | 96.40734 | 246.414
17044 | UWOWAF | 5.4452 | 0.490906 | 1006.103841 | 4.14635 | 1.313251 | 1163.077 | 0.33 | 25.83205 | a-PEO | 0.9620156 | 1209 | 0.139 | 109.1576 | 39.20125 | 26.95613 | 96.62194 | 245.7446
17045 | UWUTIQ | 6.1259 | 0.602117 | 1384.007833 | 4.66623 | 1.312816 | 1009.329 | 0 | 26.66306 | a-PEO | 0.8348462 | 1209 | 0.139 | 109.6441 | 38.58503 | 27.05678 | 96.70915 | 246.6678
17046 | UXABOL | 5.3893 | 0.260178 | 667.999219 | 5.04349 | 1.068566 | 1742.909 | 0.05 | 33.88532 | a-PEO | 1.441612 | 1209 | 0.139 | 97.41398 | 39.98599 | 30.65706 | 93.12346 | 217.3191
17047 | UXABUR | 5.25063 | 0.120924 | 256.399589 | 5.01707 | 1.046553 | 1460.069 | 0 | 18.19675 | a-PEO | 1.207666 | 1209 | 0.139 | 81.34437 | 37.35418 | 23.97226 | 76.04304 | 190.5316
17048 | UXEHIP | 6.1005 | 0.544133 | 1203.979307 | 4.81977 | 1.265724 | 943.2365 | 0 | 24.60228 | a-PEO | 0.7801791 | 1209 | 0.139 | 108.4839 | 39.25542 | 26.73689 | 95.91042 | 244.5559
17049 | UXEQOE | 4.72647 | 0.370684 | 376.529968 | 3.38382 | 1.396785 | 2184.691 | 0 | 30.08296 | a-PEO | 1.807023 | 1209 | 0.139 | 112.7213 | 41.81611 | 30.57596 | 98.1527 | 247.3608
17050 | UXUNUX | 7.36513 | 0.682383 | 1855.846575 | 5.79316 | 1.271349 | 678.5035 | 0 | 18.36479 | a-PEO | 0.5612105 | 1209 | 0.139 | 104.3412 | 37.03035 | 26.39743 | 92.7889 | 236.0019
17051 | UXUPEJ | 7.33818 | 0.695728 | 1862.826861 | 5.78241 | 1.269052 | 675.627 | 0 | 18.36086 | a-PEO | 0.5588313 | 1209 | 0.139 | 103.969 | 36.80093 | 26.38369 | 92.49507 | 235.2265
17052 | UXUPIN | 7.3374 | 0.702045 | 1932.147326 | 5.72246 | 1.282211 | 669.9199 | 0.03 | 18.22265 | a-PEO | 0.5541107 | 1209 | 0.139 | 104.0693 | 36.77958 | 26.56748 | 92.60195 | 235.4977
17053 | UXUYUI | 4.1469 | 0.217549 | 24.483762 | 3.20447 | 1.294099 | 1010.871 | 32.03 | 62.27019 | a-PEO | 0.836122 | 1209 | 0.139 | 173.7789 | 51.20905 | 36.65784 | 114.077 | 250.1477
17054 | UXUZAP | 4.84101 | 0.408791 | 519.835107 | 3.60752 | 1.341922 | 1241.086 | 0.18 | 28.97558 | a-PEO | 1.026539 | 1209 | 0.139 | 110.9685 | 44.30332 | 30.98469 | 97.54894 | 242.4903
17055 | UYAPOA | 11.10158 | 0.682213 | 1524.524232 | 4.24208 | 2.617013 | 888.1432 | 0 | 21.08381 | a-PEO | 0.7346097 | 1209 | 0.139 | 104.0362 | 37.14424 | 26.5961 | 92.46063 | 234.9785
17056 | UYAQAN | 7.19018 | 0.262731 | 578.819367 | 5.3716 | 1.338555 | 1131.445 | 0 | 20.29937 | a-PEO | 0.9358523 | 1209 | 0.139 | 104.3977 | 42.18611 | 27.25682 | 93.68805 | 236.1997
17057 | UYAQER | 7.13794 | 0.2781 | 641.657312 | 5.63767 | 1.266115 | 1228.006 | 0 | 20.02968 | a-PEO | 1.015721 | 1209 | 0.139 | 104.5498 | 41.14645 | 27.3342 | 94.11961 | 236.1601
17058 | UYOFIY | 4.54158 | 0.447668 | 664.261852 | 3.74063 | 1.214122 | 1845.404 | 0 | 32.39499 | a-PEO | 1.526389 | 1209 | 0.139 | 111.2717 | 41.66028 | 28.77716 | 98.9703 | 247.38
17059 | UYOXUC | 6.51014 | 0.73271 | 2098.845734 | 4.46819 | 1.456997 | 877.8401 | 0 | 22.04762 | a-PEO | 0.7260877 | 1209 | 0.139 | 108.7386 | 37.49898 | 26.47214 | 95.78372 | 245.045
17060 | UZAFAD | 4.26412 | 0.206264 | 27.22415 | 2.53482 | 1.682218 | 1318.592 | 17.85 | 28.02531 | a-PEO | 1.090647 | 1209 | 0.139 | 91.81694 | 46.90284 | 33.66986 | 91.28839 | 146.3661
17061 | UZAMUE | 4.6207 | 0.309905 | 193.060472 | 3.09129 | 1.494748 | 1858.499 | 1.82 | 28.69564 | a-PEO | 1.53722 | 1209 | 0.139 | 138.418 | 47.26376 | 43.62088 | 102.2811 | 235.4805
17062 | UZANAL | 4.61621 | 0.310287 | 190.848466 | 3.08464 | 1.496515 | 1885.754 | 1.75 | 28.0954 | a-PEO | 1.559764 | 1209 | 0.139 | 134.1028 | 46.59125 | 43.93274 | 102.6562 | 234.6638
17063 | UZANEP | 4.6214 | 0.30763 | 197.145337 | 3.0946 | 1.493376 | 1811.912 | 1.75 | 30.41966 | a-PEO | 1.498687 | 1209 | 0.139 | 138.9524 | 47.73438 | 44.56927 | 103.6171 | 237.7036
17064 | UZATAR | 4.70366 | 0.343077 | 657.127811 | 3.77441 | 1.246197 | 2207.837 | 0.02 | 39.30655 | a-PEO | 1.826168 | 1209 | 0.139 | 111.5105 | 42.04821 | 28.72844 | 100.2068 | 248.6213
17065 | UZIJUJ | 6.64538 | 0.609213 | 1600.657416 | 5.8584 | 1.134334 | 1019.739 | 0 | 33.98247 | a-PEO | 0.8434565 | 1209 | 0.139 | 108.2602 | 38.52162 | 26.83932 | 95.85016 | 243.8362
17066 | UZUNAF | 7.30425 | 0.367645 | 853.077103 | 6.5808 | 1.109933 | 1266.126 | 0 | 18.30551 | a-PEO | 1.047251 | 1209 | 0.139 | 97.12835 | 37.12267 | 25.80622 | 88.37522 | 221.871
17067 | UZUNAF01 | 7.28303 | 0.365804 | 851.533591 | 6.53777 | 1.113993 | 1269.559 | 0 | 18.36808 | a-PEO | 1.05009 | 1209 | 0.139 | 97.02516 | 37.25615 | 25.66102 | 87.50405 | 221.5612
17068 | UZUNEJ | 7.2967 | 0.370492 | 855.613056 | 6.59265 | 1.106793 | 1264.959 | 0 | 18.33377 | a-PEO | 1.046286 | 1209 | 0.139 | 97.47893 | 37.56488 | 25.94649 | 88.10259 | 222.3328
17069 | VACFOV | 7.04016 | 0.702815 | 1922.394175 | 6.80377 | 1.034744 | 930.565 | 0 | 26.15126 | a-PEO | 0.7696981 | 1209 | 0.139 | 107.097 | 37.16316 | 26.2484 | 94.46363 | 241.8936
17070 | VACFOV01 | 6.9686 | 0.719891 | 1774.647331 | 6.75464 | 1.031676 | 970.8316 | 0 | 27.66549 | a-PEO | 0.8030038 | 1209 | 0.139 | 108.117 | 37.43517 | 26.55653 | 95.28966 | 243.7583
17071 | VACFUB | 8.50715 | 0.42124 | 962.666725 | 8.34107 | 1.019911 | 1180.451 | 0 | 17.14058 | a-PEO | 0.9763863 | 1209 | 0.139 | 101.2369 | 36.27469 | 25.9202 | 90.28463 | 229.9487
17072 | VACFUB01 | 8.53124 | 0.435599 | 970.541473 | 8.3704 | 1.019215 | 1181.827 | 0 | 17.82788 | a-PEO | 0.9775247 | 1209 | 0.139 | 101.2064 | 36.34199 | 25.6794 | 90.07263 | 230.1971
17073 | VAGKOF | 5.16963 | 0.10632 | 47.776286 | 2.62002 | 1.973126 | 1448.589 | 0 | 32.55492 | a-PEO | 1.198172 | 1209 | 0.139 | 70.65253 | 44.582 | 31.8308 | 96.13532 | 136.2521
17074 | VAGMAT | 14.92091 | 0.893668 | 1940.354551 | 13.26277 | 1.125022 | 364.7081 | 0 | 11.90474 | a-PEO | 0.301661 | 1209 | 0.139 | 94.21121 | 32.02951 | 23.21676 | 83.11951 | 216.233
17075 | VAGMEX | 15.28058 | 0.898778 | 1864.868177 | 14.48863 | 1.05466 | 352.1955 | 0 | 11.90554 | a-PEO | 0.2913114 | 1209 | 0.139 | 94.56093 | 32.16212 | 23.39804 | 83.46987 | 216.9516
17076 | VAGMIB | 11.07108 | 0.854726 | 2179.716955 | 10.13618 | 1.092234 | 459.0716 | 0 | 14.90314 | a-PEO | 0.3797118 | 1209 | 0.139 | 97.40904 | 33.2993 | 23.99577 | 86.05521 | 222.6571
17077 | VAGMIB01 | 10.71958 | 0.860028 | 2187.380909 | 9.83362 | 1.090095 | 463.3536 | 0 | 14.81379 | a-PEO | 0.3832536 | 1209 | 0.139 | 98.36004 | 33.57504 | 24.15662 | 86.81655 | 224.4502
17078 | VAGMOH | 9.55899 | 0.842526 | 2319.29548 | 7.68344 | 1.244103 | 494.5832 | 0 | 14.97106 | a-PEO | 0.4090845 | 1209 | 0.139 | 101.2766 | 34.72141 | 24.95599 | 89.39295 | 230.3009
17079 | VAGTAA | 5.69119 | 0.59483 | 1498.464474 | 4.40372 | 1.29236 | 872.2523 | 0 | 22.44065 | a-PEO | 0.7214659 | 1209 | 0.139 | 107.7237 | 38.45746 | 27.99619 | 95.99022 | 241.7615
17080 | VAGTUU | 6.4105 | 0.532082 | 916.71355 | 3.89316 | 1.646606 | 1190.533 | 0.61 | 28.23501 | a-PEO | 0.9847254 | 1209 | 0.139 | 106.9146 | 48.5224 | 30.97499 | 96.09736 | 239.1712
17081 | VAHPUR | 5.81668 | 0.336899 | 692.207958 | 4.4159 | 1.317213 | 1299.348 | 0 | 26.57863 | a-PEO | 1.074729 | 1209 | 0.139 | 105.3598 | 39.7189 | 26.75186 | 93.87282 | 238.4004
17082 | VAHQAY | 5.75711 | 0.335206 | 682.085177 | 4.40654 | 1.306492 | 1317.999 | 0 | 26.51536 | a-PEO | 1.090157 | 1209 | 0.139 | 105.4531 | 39.24784 | 26.76762 | 94.08378 | 238.6034
17083 | VAHVOR | 6.39859 | 0.665897 | 1989.234425 | 4.82003 | 1.3275 | 1145.098 | 0 | 25.77575 | a-PEO | 0.9471448 | 1209 | 0.139 | 110.102 | 37.953 | 26.47256 | 96.90605 | 247.9439
17084 | VAJTUX | 4.46543 | 0.286757 | 144.235394 | 2.91526 | 1.531743 | 1451.875 | 0.04 | 30.76174 | a-PEO | 1.200889 | 1209 | 0.139 | 100.8108 | 43.17383 | 43.23098 | 88.8 | 197.1924
17085 | VAKBIU | 5.76642 | 0.455306 | 499.253226 | 3.81153 | 1.512889 | 1033.159 | 0.01 | 27.98125 | a-PEO | 0.8545564 | 1209 | 0.139 | 108.0066 | 42.22333 | 29.62884 | 95.82717 | 241.3656
17086 | VAKREG | 5.20861 | 0.443114 | 748.908375 | 3.21523 | 1.619981 | 1073.235 | 0 | 28.62569 | a-PEO | 0.8877048 | 1209 | 0.139 | 109.5039 | 45.65358 | 30.29167 | 97.72401 | 243.7691
17087 | VAKRIK | 5.52648 | 0.500449 | 888.069766 | 3.3986 | 1.626105 | 1001.689 | 0.05 | 25.79126 | a-PEO | 0.8285266 | 1209 | 0.139 | 108.4752 | 41.74983 | 29.96784 | 95.73018 | 238.2145
17088 | VAPBAR | 6.37466 | 0.357997 | 560.431081 | 2.41926 | 2.634963 | 1157.206 | 0.22 | 31.61476 | a-PEO | 0.9571598 | 1209 | 0.139 | 103.5735 | 79.88232 | 33.43996 | 98.36749 | 234.4535
17089 | VAPFOJ | 3.9272 | 0.248135 | 0.56126 | 3.04381 | 1.290225 | 2127.97 | 30.65 | 42.94528 | a-PEO | 1.760107 | 1209 | 0.139 | 254.2158 | 50.55904 | 63.04103 | 150.5721 | 242.0742
17090 | VAPFUP | 5.15651 | 0.234701 | 281.094225 | 3.56832 | 1.445081 | 2075.491 | 0.38 | 38.8576 | a-PEO | 1.716701 | 1209 | 0.139 | 127.7494 | 53.32313 | 45.52295 | 112.8061 | 246.6979
17091 | VAQLAC | 3.80978 | 0.12164 | 0 | 2.78544 | 1.367748 | 1680.549 | 5.26 | 24.5896 | a-PEO | 1.390032 | 1209 | 0.139 | 98.1311 | 29.72419 | 23.38469 | 82.43765 | 101.4025
17092 | VAQLEG | 6.18628 | 0.320344 | 620.052192 | 2.59859 | 2.380629 | 1465.047 | 0.47 | 29.11847 | a-PEO | 1.211784 | 1209 | 0.139 | 92.22768 | 64.38503 | 33.70719 | 90.80873 | 201.3009
17093 | VARJEF | 7.50874 | 0.657646 | 1614.246346 | 4.26843 | 1.759134 | 807.5583 | 0 | 20.83827 | a-PEO | 0.6679556 | 1209 | 0.139 | 105.4311 | 37.35111 | 26.70369 | 93.24754 | 238.0421
17094 | VARREL | 6.17066 | 0.35213 | 573.261729 | 3.2556 | 1.895399 | 1743.308 | 0 | 27.15334 | a-PEO | 1.441942 | 1209 | 0.139 | 107.7415 | 41.81392 | 39.06015 | 93.52269 | 212.2058
17095 | VARRIP | 6.075 | 0.354831 | 556.854551 | 3.2656 | 1.860301 | 1592.76 | 0 | 28.57625 | a-PEO | 1.317419 | 1209 | 0.139 | 110.8423 | 42.61234 | 39.24969 | 97.98993 | 221.8282
17096 | VARWES | 4.65014 | 0.116286 | 57.716818 | 2.41442 | 1.925986 | 1958.535 | 30.68 | 37.8947 | a-PEO | 1.619963 | 1209 | 0.139 | 102.9596 | 38.94746 | 27.26578 | 94.23762 | 116.2085
17097 | VARWIW | 4.65046 | 0.123594 | 61.36749 | 2.4342 | 1.910468 | 2006.845 | 18.58 | 41.43866 | a-PEO | 1.659921 | 1209 | 0.139 | 121.6824 | 46.95803 | 33.01447 | 112.9969 | 136.2406
17098 | VASKOR | 4.41725 | 0.377888 | 811.811301 | 4.15949 | 1.061969 | 1158.161 | 0.53 | 27.40166 | a-PEO | 0.9579499 | 1209 | 0.139 | 105.7841 | 38.32198 | 27.06764 | 93.79327 | 238.8488
17099 | VATXEU | 7.38612 | 0.426759 | 1110.579954 | 5.95801 | 1.239696 | 2251.729 | 0 | 16.13214 | a-PEO | 1.862472 | 1209 | 0.139 | 97.63255 | 35.95936 | 25.50583 | 88.21961 | 222.6663
17100 | VATYAR | 5.8425 | 0.527587 | 1728.375779 | 4.85588 | 1.20318 | 1478.905 | 0 | 31.8117 | a-PEO | 1.223247 | 1209 | 0.139 | 104.9715 | 37.26774 | 26.78231 | 93.4929 | 236.9537
17101 | VATYEV | 5.69723 | 0.520787 | 1675.59441 | 4.67285 | 1.21922 | 1600.968 | 0 | 23.48953 | a-PEO | 1.324209 | 1209 | 0.139 | 101.9999 | 36.14118 | 26.01029 | 90.88545 | 231.4587
17102 | VAXVEX | 4.45492 | 0.146756 | 44.033434 | 3.19243 | 1.395464 | 1369.335 | 0 | 32.28029 | a-PEO | 1.132618 | 1209 | 0.139 | 133.6321 | 46.7459 | 33.9347 | 96.96566 | 238.643
17103 | VAYDOQ | 4.11487 | 0.282574 | 42.445172 | 2.54213 | 1.61867 | 1376.646 | 8.83 | 86.34609 | a-PEO | 1.138665 | 1209 | 0.139 | 185.7631 | 67.4323 | 35.28947 | 128.526 | 250.25
17104 | VAZKUE | 3.47316 | 0.150449 | 0 | 2.55402 | 1.35988 | 2082.747 | 50.05 | 60.22105 | a-PEO | 1.722702 | 1209 | 0.139 | 289.4389 | 66.87164 | 67.73804 | 239.5485 | 249.3895
17105 | VAZLAL | 3.43999 | 0.148505 | 0 | 2.50635 | 1.37251 | 2148.149 | 50 | 57.96909 | a-PEO | 1.776798 | 1209 | 0.139 | 287.8484 | 71.09875 | 67.68512 | 242.4827 | 247.7874
17106 | VAZLEP | 3.43348 | 0.139957 | 0 | 2.45639 | 1.397775 | 2232.777 | 50 | 46.26393 | a-PEO | 1.846797 | 1209 | 0.139 | 187.3331 | 51.23202 | 44.27844 | 159.6266 | 172.4536
17107 | VAZLEP01 | 3.36261 | 0.133097 | 0 | 2.40572 | 1.397756 | 2250.737 | 100 | 44.30029 | a-PEO | 1.861652 | 1209 | 0.139 | 133.2353 | 38.43055 | 31.50177 | 114.6184 | 129.7026
17108 | VAZLEP02 | 3.77736 | 0.201228 | 0 | 2.44758 | 1.543304 | 2175.267 | 0.41 | 49.78741 | a-PEO | 1.799228 | 1209 | 0.139 | 264.867 | 54.71136 | 64.27917 | 205.889 | 242.4945
17109 | VAZLIT | 3.41131 | 0.142138 | 0 | 2.42549 | 1.406442 | 2291.864 | 69.49 | 42.37065 | a-PEO | 1.895669 | 1209 | 0.139 | 123.0511 | 35.02866 | 29.10254 | 105.2223 | 121.4907
17110 | VAZLOZ | 3.42558 | 0.139665 | 0 | 2.41106 | 1.420778 | 2303.135 | 57.26 | 48.07768 | a-PEO | 1.904991 | 1209 | 0.139 | 232.9888 | 65.58966 | 55.04731 | 198.6107 | 207.0313
17111 | VAZLUF | 3.85981 | 0.213931 | 2.398897 | 2.53784 | 1.520904 | 2122.819 | 0.34 | 55.51977 | a-PEO | 1.755847 | 1209 | 0.139 | 257.5377 | 49.338 | 64.14779 | 198.8136 | 249.2013
17112 | VAZMAM | 3.81389 | 0.210214 | 0 | 2.49158 | 1.530711 | 2202.385 | 0.29 | 51.49154 | a-PEO | 1.821658 | 1209 | 0.139 | 263.4314 | 52.27672 | 64.93189 | 202.5109 | 246.7327
17113 | VAZMEQ | 3.79108 | 0.206069 | 0 | 2.46158 | 1.5401 | 2246.137 | 0.18 | 49.38558 | a-PEO | 1.857847 | 1209 | 0.139 | 265.0116 | 52.56439 | 64.75686 | 199.2942 | 244.0363
17114 | VAZMIU | 3.76859 | 0.207619 | 0 | 2.44186 | 1.543328 | 2281.22 | 0.19 | 48.68572 | a-PEO | 1.886865 | 1209 | 0.139 | 261.4615 | 53.07096 | 63.58258 | 204.0883 | 239.6848
17115 | VAZMOA | 3.72786 | 0.214153 | 0 | 2.4147 | 1.543819 | 2355.041 | 0.4 | 41.83568 | a-PEO | 1.947925 | 1209 | 0.139 | 184.7848 | 51.45218 | 45.96363 | 146.2177 | 180.7832
17116 | VAZROF | 5.03461 | 0.335477 | 610.888565 | 4.5915 | 1.096507 | 1237.638 | 0 | 28.12052 | a-PEO | 1.023687 | 1209 | 0.139 | 108.746 | 40.92748 | 26.9779 | 96.36443 | 245.2567
17117 | VAZTOG | 15.08354 | 0.821508 | 2101.617421 | 7.93969 | 1.899764 | 589.8379 | 0 | 11.39934 | a-PEO | 0.4878725 | 1209 | 0.139 | 87.96619 | 30.1353 | 22.47656 | 77.91836 | 203.1298
17118 | VEBHUG | 17.30249 | 0.888911 | 1951.040314 | 9.82354 | 1.761329 | 511.0238 | 0 | 11.25063 | a-PEO | 0.422683 | 1209 | 0.139 | 91.91911 | 31.30898 | 22.98759 | 81.16352 | 211.3925
17119 | VECWUX | 5.40728 | 0.32719 | 457.353675 | 3.62986 | 1.489666 | 1215.087 | 0.31 | 29.73603 | a-PEO | 1.005035 | 1209 | 0.139 | 112.5463 | 44.10175 | 30.41457 | 100.2051 | 245.6613
17120 | VEDDIT | 5.03386 | 0.387158 | 339.349462 | 3.88211 | 1.296681 | 1555.026 | 0.8 | 31.50233 | a-PEO | 1.286208 | 1209 | 0.139 | 109.8696 | 40.99392 | 28.33022 | 97.15476 | 246.4138
17121 | VEDFAN | 6.01158 | 0.551501 | 1244.441368 | 4.07874 | 1.473882 | 1038.651 | 0.17 | 23.16225 | a-PEO | 0.8590989 | 1209 | 0.139 | 107.0796 | 38.80366 | 27.0151 | 95.07792 | 241.5321
17122 | VEDFER | 5.92543 | 0.527653 | 1118.997512 | 3.95783 | 1.497141 | 1059.196 | 0.05 | 23.6726 | a-PEO | 0.876093 | 1209 | 0.139 | 106.5131 | 38.95911 | 27.46434 | 94.66171 | 240.2363
17123 | VEDFIV | 5.7298 | 0.512762 | 1067.881342 | 3.89416 | 1.471383 | 1068.931 | 0 | 24.04384 | a-PEO | 0.8841449 | 1209 | 0.139 | 106.5282 | 39.40938 | 27.22364 | 94.68662 | 240.2776
17124 | VEDFOB | 5.93858 | 0.541848 | 1171.940755 | 4.06358 | 1.461416 | 1050.741 | 0.12 | 23.32231 | a-PEO | 0.8690995 | 1209 | 0.139 | 106.9388 | 38.79066 | 27.27406 | 94.89699 | 240.9586
17125 | VEDGAO | 5.63762 | 0.516115 | 1012.948934 | 3.83278 | 1.470896 | 1074.442 | 0 | 23.93754 | a-PEO | 0.8887034 | 1209 | 0.139 | 106.5142 | 39.07954 | 27.83295 | 94.54252 | 239.719
17126 | VEDGES | 5.91912 | 0.539848 | 1171.455223 | 4.12997 | 1.433211 | 1042.236 | 0.16 | 23.50794 | a-PEO | 0.8620648 | 1209 | 0.139 | 106.5624 | 39.0846 | 27.43142 | 94.47911 | 240.124
17127 | VEDGIW | 5.91757 | 0.54088 | 1156.726773 | 4.12403 | 1.4349 | 1043.122 | 0.29 | 23.5092 | a-PEO | 0.8627974 | 1209 | 0.139 | 106.7801 | 39.28334 | 27.5153 | 94.86235 | 240.7216
17128 | VEDVUW | 5.08695 | 0.420919 | 537.096478 | 4.03631 | 1.260297 | 1283.542 | 0.24 | 24.28145 | a-PEO | 1.061656 | 1209 | 0.139 | 107.7509 | 40.09386 | 27.19263 | 95.93841 | 242.907
17129 | VEFCEQ | 4.43855 | 0.186639 | 221.178956 | 3.86121 | 1.149523 | 1695.68 | 0.08 | 21.64739 | a-PEO | 1.402548 | 1209 | 0.139 | 91.88382 | 35.14935 | 31.28407 | 81.57081 | 174.635
17130 | VEFJOG | 5.22811 | 0.209452 | 343.732892 | 2.55345 | 2.047469 | 1526.485 | 0.08 | 28.27326 | a-PEO | 1.262601 | 1209 | 0.139 | 101.2261 | 77.00822 | 31.40652 | 97.23623 | 228.1698
17131 | VEFLUP | 5.16319 | 0.430549 | 622.505501 | 2.79467 | 1.847513 | 1155.499 | 1.14 | 27.24615 | a-PEO | 0.9557478 | 1209 | 0.139 | 104.6311 | 55.4223 | 39.18342 | 101.3722 | 219.6866
17132 | VEFMAW | 14.37312 | 0.619957 | 1335.132004 | 9.52614 | 1.508808 | 810.0924 | 0.05 | 24.56984 | a-PEO | 0.6700516 | 1209 | 0.139 | 101.6029 | 35.78191 | 26.29676 | 90.37115 | 230.2664
17133 | VEGBUG | 26.29507 | 0.851675 | 1724.643814 | 9.06745 | 2.899941 | 576.5967 | 0 | 17.50478 | a-PEO | 0.4769203 | 1209 | 0.139 | 90.38365 | 30.77692 | 22.73884 | 79.8039 | 208.1804
17134 | VEGCAN | 26.23104 | 0.850981 | 1727.966232 | 8.97126 | 2.923897 | 749.4596 | 0 | 17.95877 | a-PEO | 0.6199004 | 1209 | 0.139 | 93.54497 | 31.82219 | 23.56192 | 82.6891 | 214.2294
17135 | VEGMIE | 6.85321 | 0.422872 | 1062.489634 | 5.14986 | 1.330757 | 1088.715 | 0 | 26.53396 | a-PEO | 0.9005088 | 1209 | 0.139 | 102.0676 | 37.74203 | 26.3294 | 91.3879 | 231.5629
17136 | VEGMIE01 | 6.64353 | 0.39901 | 1005.418632 | 5.05601 | 1.313987 | 1102.899 | 0 | 27.15075 | a-PEO | 0.9122404 | 1209 | 0.139 | 103.2659 | 38.91181 | 26.75878 | 92.91151 | 233.8738
17137 | VEGMOK | 6.79283 | 0.42153 | 1051.707428 | 5.1354 | 1.322746 | 1122.577 | 0 | 27.3993 | a-PEO | 0.9285172 | 1209 | 0.139 | 103 | 38.06858 | 26.46035 | 92.19823 | 233.5941
17138 | VEGMOK01 | 6.84998 | 0.424248 | 1058.228195 | 5.14759 | 1.330716 | 1118.236 | 0 | 27.24705 | a-PEO | 0.924926 | 1209 | 0.139 | 103.8563 | 39.33801 | 26.46444 | 92.85233 | 235.1392
17139 | VEGMOK02 | 6.86758 | 0.424512 | 1065.691364 | 5.14075 | 1.33591 | 1111.748 | 0 | 26.90461 | a-PEO | 0.9195602 | 1209 | 0.139 | 103.709 | 38.10171 | 26.62003 | 93.148 | 234.8281
17140 | VEGMOK03 | 6.89118 | 0.427784 | 1074.393326 | 5.16192 | 1.335003 | 1103.647 | 0 | 26.95383 | a-PEO | 0.9128592 | 1209 | 0.139 | 102.7599 | 38.5275 | 26.45724 | 92.41062 | 232.844
17141 | VEGMOK04 | 6.87389 | 0.424483 | 1063.790182 | 5.12762 | 1.340562 | 1114.475 | 0 | 27.55522 | a-PEO | 0.9218158 | 1209 | 0.139 | 103.8322 | 39.14559 | 26.76773 | 92.88741 | 235.2441
17142 | VEGXIQ | 3.35306 | 0.0584114 | 0 | 2.5236 | 1.328681 | 1704.755 | 99.99 | 41.20089 | a-PEO | 1.410054 | 1209 | 0.139 | 97.71273 | 32.1097 | 23.11216 | 84.44695 | 100.3711
17143 | VEGXIQ01 | 3.31715 | 0.0552077 | 0 | 2.49167 | 1.331296 | 1734.661 | 99.99 | 40.85334 | a-PEO | 1.43479 | 1209 | 0.139 | 95.0115 | 31.85732 | 22.4742 | 82.35181 | 98.07521
17144 | VEGXOW | 3.2579 | 0.0513882 | 0 | 2.48261 | 1.312288 | 1795.363 | 99.99 | 34.17555 | a-PEO | 1.484998 | 1209 | 0.139 | 92.02049 | 30.77703 | 21.77409 | 80.13428 | 95.53128
17145 | VEGXUC | 3.24555 | 0.050661 | 0 | 2.47651 | 1.310534 | 1808.398 | 99.99 | 31.37309 | a-PEO | 1.49578 | 1209 | 0.139 | 91.87202 | 30.64343 | 21.74024 | 80.07095 | 95.40453
17146 | VEHJID01 | 8.78436 | 0.80509 | 2377.233801 | 6.6937 | 1.312332 | 765.2798 | 0 | 13.35176 | a-PEO | 0.6329857 | 1209 | 0.139 | 102.5859 | 35.25094 | 25.2699 | 90.66303 | 232.8251
17147 | VEHJOJ | 14.09924 | 0.823536 | 2176.929012 | 6.85678 | 2.056248 | 748.2281 | 0 | 12.63265 | a-PEO | 0.6188818 | 1209 | 0.139 | 96.5481 | 33.18873 | 24.03044 | 85.4554 | 220.8438
17148 | VEHJUP | 14.28193 | 0.815458 | 2171.81366 | 6.83408 | 2.08981 | 743.6101 | 0 | 12.43915 | a-PEO | 0.6150621 | 1209 | 0.139 | 97.02939 | 33.36208 | 24.20697 | 86.04632 | 221.8373
17149 | VEHKAW | 5.91326 | 0.404383 | 760.350799 | 2.66486 | 2.218976 | 1138.719 | 0.15 | 23.90072 | a-PEO | 0.9418682 | 1209 | 0.139 | 91.45783 | 65.55452 | 33.33552 | 91.9991 | 204.3299
17150 | VEHKEA | 10.10886 | 0.707168 | 1783.068893 | 8.72303 | 1.15887 | 852.5125 | 0 | 16.25602 | a-PEO | 0.7051385 | 1209 | 0.139 | 101.7993 | 35.20756 | 25.99262 | 90.08144 | 230.666
17151 | VEHKIE | 13.77122 | 0.708017 | 1771.64342 | 4.50889 | 3.054237 | 959.2971 | 0 | 18.38678 | a-PEO | 0.7934633 | 1209 | 0.139 | 104.6593 | 36.61864 | 26.34486 | 92.54835 | 236.5064
17152 | VEHKOK | 6.40877 | 0.550396 | 1337.172603 | 5.06856 | 1.264416 | 1197.011 | 0.01 | 20.79657 | a-PEO | 0.9900836 | 1209 | 0.139 | 107.2463 | 38.27058 | 26.72199 | 95.03522 | 241.9694
17153 | VEHNAZ | 11.89701 | 0.666021 | 1649.929735 | 7.39463 | 1.608872 | 776.8726 | 0 | 20.61634 | a-PEO | 0.6425746 | 1209 | 0.139 | 99.74272 | 34.4061 | 24.98296 | 88.37861 | 226.878
17154 | VEHNED | 3.81176 | 0.234008 | 134.628999 | 2.56225 | 1.487661 | 1435.197 | 2.58 | 75.13533 | a-PEO | 1.187094 | 1209 | 0.139 | 239.4171 | 72.80183 | 41.91828 | 155.507 | 250.2499
17155 | VEHPUU | 6.28215 | 0.34047 | 900.139995 | 5.72913 | 1.096528 | 1297.39 | 0 | 16.32582 | a-PEO | 1.07311 | 1209 | 0.139 | 91.59985 | 34.73491 | 24.81718 | 83.34861 | 210.7123
17156 | VEHRIL | 8.79809 | 0.640454 | 1847.96138 | 4.02227 | 2.187344 | 1102.288 | 0 | 23.4989 | a-PEO | 0.9117357 | 1209 | 0.139 | 104.7659 | 36.63293 | 28.68188 | 93.16376 | 232.1132
17157 | VEHROR | 9.13073 | 0.368613 | 878.686385 | 3.34226 | 2.731903 | 1310.354 | 0.24 | 16.67399 | a-PEO | 1.083833 | 1209 | 0.139 | 67.46648 | 32.10041 | 26.52711 | 66.79429 | 142.1569
17158 | VEHXEN | 9.30754 | 0.748222 | 2146.764479 | 7.04491 | 1.321172 | 1359.496 | 0 | 11.36791 | a-PEO | 1.124479 | 1209 | 0.139 | 95.71321 | 32.6911 | 23.72628 | 84.65384 | 219.261
17159 | VEJHEZ | 15.05768 | 0.826651 | 2104.241372 | 6.22371 | 2.419406 | 685.6423 | 0 | 14.01251 | a-PEO | 0.5671152 | 1209 | 0.139 | 103.2197 | 35.4618 | 25.25318 | 91.1444 | 234.3427
17160 | VEJYIT | 6.4229 | 0.600097 | 1656.996251 | 5.28654 | 1.214953 | 928.8647 | 0 | 19.56348 | a-PEO | 0.7682917 | 1209 | 0.139 | 104.7471 | 37.41415 | 26.1806 | 93.15468 | 237.1146
17161 | VEJYIT01 | 6.55973 | 0.608951 | 1683.158396 | 5.0687 | 1.294164 | 921.2247 | 0 | 19.45274 | a-PEO | 0.7619725 | 1209 | 0.139 | 103.5104 | 37.09166 | 25.94997 | 91.94017 | 234.6485
17162 | VEJYUF01 | 5.23877 | 0.338148 | 438.424577 | 2.60028 | 2.014695 | 1212.047 | 4.56 | 27.07619 | a-PEO | 1.002521 | 1209 | 0.139 | 83.79315 | 62.777 | 36.46131 | 94.19263 | 180.9286
17163 | VEJYUF02 | 5.13877 | 0.333003 | 422.657235 | 2.49006 | 2.063713 | 1246.283 | 2.68 | 28.15501 | a-PEO | 1.030838 | 1209 | 0.139 | 88.92588 | 68.43836 | 38.43183 | 99.09481 | 193.0532
17164 | VEMMAC | 7.0981 | 0.67348 | 1785.38305 | 6.10196 | 1.163249 | 882.1728 | 0 | 20.72759 | a-PEO | 0.7296715 | 1209 | 0.139 | 105.5733 | 37.04066 | 26.46115 | 93.38491 | 238.3913
17165 | VEMMEG | 7.14137 | 0.67212 | 1883.474265 | 6.23055 | 1.146186 | 816.1101 | 0 | 20.9869 | a-PEO | 0.6750291 | 1209 | 0.139 | 105.62 | 36.91818 | 26.46875 | 93.69528 | 238.354
17166 | VEMMIK | 14.01468 | 0.738192 | 1665.577236 | 13.16757 | 1.064333 | 723.0233 | 0 | 17.23 | a-PEO | 0.5980342 | 1209 | 0.139 | 92.28825 | 31.69321 | 24.22201 | 82.13753 | 210.521
17167 | VEMTAJ01 | 5.12179 | 0.483023 | 864.303766 | 3.8555 | 1.328437 | 1240.188 | 0 | 24.2028 | a-PEO | 1.025796 | 1209 | 0.139 | 109.027 | 38.96538 | 27.09516 | 96.33513 | 245.4451
17168 | VEPDEB | 5.81951 | 0.342255 | 569.255775 | 3.10409 | 1.874788 | 1601.426 | 1.85 | 27.73868 | a-PEO | 1.324587 | 1209 | 0.139 | 94.04 | 44.74206 | 30.44348 | 87.45115 | 210.2186
17169 | VEQBID | 6.52238 | 0.386731 | 958.528366 | 4.921 | 1.325418 | 1461.432 | 0 | 21.75933 | a-PEO | 1.208794 | 1209 | 0.139 | 103.8864 | 39.05116 | 28.55608 | 95.05292 | 232.7479
17170 | VEQBOJ | 5.21912 | 0.15102 | 183.731303 | 3.58191 | 1.457077 | 1833.401 | 0.95 | 23.06483 | a-PEO | 1.51646 | 1209 | 0.139 | 96.01281 | 30.17522 | 28.14596 | 72.17643 | 132.1035
17171 | VEQBUP | 5.40363 | 0.159974 | 210.941451 | 3.67181 | 1.471653 | 1820.366 | 5.55 | 21.23076 | a-PEO | 1.505679 | 1209 | 0.139 | 89.04574 | 29.9747 | 28.94952 | 74.114 | 140.4998
17172 | VEQCAW | 5.4405 | 0.158129 | 204.926616 | 3.6509 | 1.490181 | 1825.322 | 0.9 | 21.15851 | a-PEO | 1.509779 | 1209 | 0.139 | 86.16797 | 28.55874 | 26.77804 | 64.65689 | 131.0477
17173 | VEQCEA | 5.43126 | 0.159409 | 215.127414 | 3.70622 | 1.465445 | 1802.548 | 5.73 | 21.14565 | a-PEO | 1.490941 | 1209 | 0.139 | 84.12258 | 32.84172 | 29.9033 | 73.82753 | 145.4227
17174 | VETMIS | 17.23979 | 0.901198 | 1821.714992 | 11.94779 | 1.442927 | 311.954 | 0 | 11.88539 | a-PEO | 0.2580265 | 1209 | 0.139 | 94.66788 | 32.13284 | 23.30651 | 83.55185 | 217.0515
17175 | VETSOE | 20.8996 | 0.778941 | 1586.524369 | 12.46025 | 1.677302 | 550.1172 | 0 | 23.00109 | a-PEO | 0.4550184 | 1209 | 0.139 | 106.6153 | 36.62063 | 26.12746 | 94.1712 | 241.0007
17176 | VETSUK | 20.38402 | 0.793313 | 1622.684007 | 12.03863 | 1.693218 | 623.8747 | 0 | 24.98071 | a-PEO | 0.5160254 | 1209 | 0.139 | 108.2068 | 37.21203 | 26.47643 | 95.41408 | 244.094
17177 | VETTAR | 20.43544 | 0.798283 | 1649.688702 | 12.00812 | 1.701802 | 585.0015 | 0 | 25.03843 | a-PEO | 0.4838722 | 1209 | 0.139 | 108.3961 | 37.23902 | 26.48392 | 95.70915 | 244.3908
17178 | VETTIZ | 21.62456 | 0.830261 | 1553.372541 | 12.85426 | 1.682287 | 537.5897 | 0 | 23.25736 | a-PEO | 0.4446565 | 1209 | 0.139 | 108.1264 | 37.09482 | 26.40189 | 95.34788 | 244.0411
17179 | VETTOE | 6.62806 | 0.713969 | 1889.652044 | 4.69762 | 1.41094 | 902.7738 | 0 | 33.23317 | a-PEO | 0.7467112 | 1209 | 0.139 | 109.2137 | 37.9024 | 26.95889 | 96.34022 | 245.5355
17180 | VETTUK | 5.91349 | 0.427762 | 802.478097 | 2.95508 | 2.001127 | 1338.597 | 0.01 | 37.49953 | a-PEO | 1.107193 | 1209 | 0.139 | 109.5115 | 46.05759 | 28.46395 | 98.0267 | 245.9135
17181 | VETVAS | 5.94508 | 0.435401 | 818.891445 | 3.03911 | 1.956191 | 1244.745 | 0 | 46.09687 | a-PEO | 1.029566 | 1209 | 0.139 | 110.6916 | 44.44123 | 28.79756 | 98.76936 | 248.1001
17182 | VEVJUD | 11.97495 | 0.732263 | 2097.367172 | 9.22492 | 1.298109 | 937.3988 | 0 | 15.85234 | a-PEO | 0.7753506 | 1209 | 0.139 | 91.50414 | 31.34714 | 23.22382 | 81.01372 | 210.1764
17183 | VEWKUF | 11.97194 | 0.805615 | 2034.29388 | 10.54967 | 1.134817 | 470.7024 | 0 | 15.98038 | a-PEO | 0.389332 | 1209 | 0.139 | 98.23657 | 33.70858 | 24.62466 | 86.91862 | 223.973
17184 | VEWLAM | 10.25798 | 0.839582 | 1820.744072 | 6.23412 | 1.645458 | 703.3781 | 0 | 19.09154 | a-PEO | 0.581785 | 1209 | 0.139 | 99.48017 | 34.75559 | 24.94949 | 88.15083 | 226.4765
17185 | VEWXAY | 5.90318 | 0.642644 | 1423.454564 | 4.58543 | 1.287378 | 850.1816 | 0 | 25.09775 | a-PEO | 0.7032106 | 1209 | 0.139 | 108.0366 | 37.90565 | 26.81961 | 95.35807 | 243.3024
17186 | VEXTUO | 8.87752 | 0.654367 | 1804.234441 | 5.53782 | 1.603071 | 793.3135 | 0 | 17.48598 | a-PEO | 0.6561733 | 1209 | 0.139 | 97.96747 | 34.56546 | 25.18881 | 87.27563 | 223.3857
17187 | VEXVAW | 9.7712 | 0.709477 | 1902.198149 | 5.86323 | 1.666522 | 773.282 | 0 | 17.74008 | a-PEO | 0.6396047 | 1209 | 0.139 | 102.4566 | 35.88636 | 25.68924 | 90.77101 | 232.4106
17188 | VEXYON | 15.41536 | 0.701369 | 1641.774154 | 6.04579 | 2.549768 | 850.8471 | 0 | 19.46059 | a-PEO | 0.7037611 | 1209 | 0.139 | 105.1269 | 37.85694 | 26.72873 | 93.37553 | 236.8484
17189 | VEYREY | 13.03513 | 0.555504 | 1306.642607 | 6.48089 | 2.011318 | 965.5499 | 0.03 | 23.36589 | a-PEO | 0.7986352 | 1209 | 0.139 | 103.8631 | 36.4504 | 26.52304 | 92.08962 | 234.4865
17190 | VEYVEC | 3.81592 | 0.293662 | 51.681203 | 3.45137 | 1.105625 | 1457.974 | 0 | 40.7728 | a-PEO | 1.205934 | 1209 | 0.139 | 121.5285 | 47.20203 | 37.11673 | 96.62218 | 242.4416
17191 | VEZMIY | 3.81183 | 0.360471 | 351.518104 | 3.09194 | 1.232828 | 1376.832 | 8.58 | 76.24915 | a-PEO | 1.138819 | 1209 | 0.139 | 117.9445 | 41.60144 | 26.94782 | 99.78736 | 250.2498
17192 | VEZMOE | 3.81259 | 0.362558 | 342.679466 | 3.09553 | 1.231644 | 1379.536 | 9.14 | 75.48763 | a-PEO | 1.141056 | 1209 | 0.139 | 118.2114 | 41.57535 | 26.88992 | 99.71021 | 250.2497
17193 | VICDOC | 4.65057 | 0.448206 | 552.071396 | 4.08181 | 1.13934 | 1145.938 | 0.18 | 30.97172 | a-PEO | 0.9478396 | 1209 | 0.139 | 109.8797 | 40.61912 | 27.85638 | 97.2918 | 247.01
17194 | VICLAW | 7.38415 | 0.349978 | 890.852457 | 6.2427 | 1.182846 | 1118.891 | 0.02 | 22.13152 | a-PEO | 0.9254683 | 1209 | 0.139 | 91.29474 | 38.44289 | 26.66135 | 83.94172 | 207.7783
17195 | VICYUD | 5.57985 | 0.495011 | 1044.550806 | 4.2442 | 1.3147 | 1151.857 | 1.15 | 26.66548 | a-PEO | 0.9527355 | 1209 | 0.139 | 107.9025 | 39.10909 | 27.03389 | 95.661 | 243.2914
17196 | VIDXOX | 6.16109 | 0.469296 | 1188.776727 | 5.04479 | 1.221278 | 1685.086 | 0.05 | 29.64569 | a-PEO | 1.393785 | 1209 | 0.139 | 109.7452 | 40.01785 | 29.58584 | 99.69009 | 243.5723
17197 | VIFBOD | 5.74056 | 0.476041 | 1086.066133 | 4.35551 | 1.317999 | 1764.29 | 0 | 31.08207 | a-PEO | 1.459297 | 1209 | 0.139 | 111.0072 | 40.30207 | 29.23872 | 99.90302 | 245.8266
17198 | VIFBUJ | 6.06214 | 0.339946 | 505.826993 | 2.59499 | 2.336094 | 2099.607 | 0.02 | 45.24975 | a-PEO | 1.736647 | 1209 | 0.139 | 127.7525 | 58.49587 | 40.3895 | 125.0126 | 248.2428
17199 | VIGNOQ | 8.75461 | 0.498476 | 1233.5708 | 3.12932 | 2.797608 | 1429.775 | 0 | 48.10035 | a-PEO | 1.182609 | 1209 | 0.139 | 118.4083 | 44.41818 | 33.32603 | 109.0656 | 249.1401
17200 | VIGRIO | 3.4806 | 0.12305 | 0 | 2.83389 | 1.228206 | 1803.478 | 60.96 | 38.12844 | a-PEO | 1.49171 | 1209 | 0.139 | 158.5011 | 31.11456 | 36.48593 | 63.55986 | 150.8014
17201 | VILXOE | 5.3607 | 0.463002 | 972.724014 | 4.59016 | 1.167868 | 1205.295 | 0 | 24.57196 | a-PEO | 0.9969356 | 1209 | 0.139 | 108.4551 | 40.35517 | 27.55329 | 96.51495 | 244.2911
17202 | VINHEH | 6.96627 | 0.278396 | 559.512019 | 3.36159 | 2.072314 | 1330.493 | 0.64 | 24.26937 | a-PEO | 1.10049 | 1209 | 0.139 | 89.40094 | 43.38796 | 31.23626 | 85.11404 | 192.3479
17203 | VIPXUO | 4.31173 | 0.340455 | 53.000443 | 3.23579 | 1.332512 | 1185.915 | 10.15 | 32.67477 | a-PEO | 0.9809059 | 1209 | 0.139 | 155.113 | 40.81554 | 50.31222 | 93.72252 | 219.5874
17204 | VIPYOK | 4.56016 | 0.318308 | 553.432728 | 3.89151 | 1.171823 | 1544.627 | 0 | 29.21407 | a-PEO | 1.277607 | 1209 | 0.139 | 108.1502 | 42.30525 | 27.44011 | 96.63082 | 243.6389
17205 | VIPZAX | 4.67098 | 0.319773 | 364.53717 | 3.47065 | 1.345852 | 1446.294 | 0.12 | 41.42037 | a-PEO | 1.196273 | 1209 | 0.139 | 124.6761 | 46.70368 | 38.01018 | 103.9714 | 235.8789
17206 | VIRPOC | 7.89373 | 0.570678 | 1438.836998 | 4.43058 | 1.781647 | 1314.141 | 0 | 16.96379 | a-PEO | 1.086965 | 1209 | 0.139 | 102.7113 | 36.67357 | 26.00476 | 91.18453 | 233.1597
17207 | VIRVEY | 7.24501 | 0.715617 | 2421.480109 | 5.7858 | 1.252205 | 1087.36 | 0 | 14.67838 | a-PEO | 0.8993882 | 1209 | 0.139 | 101.7661 | 35.27406 | 25.48647 | 90.13949 | 230.9697
17208 | VISTOG | 4.99734 | 0.316186 | 528.443284 | 2.98288 | 1.675341 | 1871.038 | 0.13 | 15.80055 | a-PEO | 1.547592 | 1209 | 0.139 | 87.91063 | 27.61443 | 27.03586 | 68.65092 | 123.0307
17209 | VISTUM | 3.90076 | 0.185481 | 71.520578 | 3.50208 | 1.113841 | 1915.116 | 0 | 23.09314 | a-PEO | 1.58405 | 1209 | 0.139 | 110.6232 | 36.28074 | 34.26705 | 82.72414 | 194.6435
17210 | VITKUG | 4.49931 | 0.227286 | 69.785911 | 2.4029 | 1.87245 | 1612.927 | 3.28 | 30.80404 | a-PEO | 1.3341 | 1209 | 0.139 | 124.0265 | 73.50524 | 46.97303 | 101.7123 | 213.0416
17211 | VIVXOP | 6.49065 | 0.447872 | 913.97872 | 4.97595 | 1.304404 | 1071.32 | 2.3 | 26.50473 | a-PEO | 0.886121 | 1209 | 0.139 | 106.5405 | 38.13323 | 27.02302 | 94.61195 | 240.3151
17212 | VIWHUG | 4.81929 | 0.245081 | 263.670934 | 3.4802 | 1.384774 | 1378.804 | 0.18 | 29.02308 | a-PEO | 1.14045 | 1209 | 0.139 | 113.4866 | 41.38899 | 28.81657 | 97.99497 | 248.2977
17213 | VIWKIX | 6.70111 | 0.496363 | 1574.506314 | 4.65532 | 1.439452 | 1369.06 | 0.26 | 35.24054 | a-PEO | 1.13239 | 1209 | 0.139 | 110.4373 | 40.23366 | 29.83424 | 100.1147 | 244.4645
17214 | VIWKOD | 6.65159 | 0.492677 | 1562.737461 | 4.57304 | 1.454523 | 1382.047 | 0.25 | 44.13509 | a-PEO | 1.143132 | 1209 | 0.139 | 112.2147 | 40.43684 | 29.55665 | 102.2185 | 247.78
17215 | VIWLAQ | 6.55466 | 0.48534 | 1531.051821 | 4.31565 | 1.518812 | 1437.159 | 0.17 | 43.86635 | a-PEO | 1.188717 | 1209 | 0.139 | 112.3264 | 40.76886 | 29.24138 | 101.8024 | 248.2294
17216 | VIWLEU | 6.5503 | 0.486961 | 1540.325572 | 4.41913 | 1.48226 | 1443.746 | 0.18 | 42.95281 | a-PEO | 1.194165 | 1209 | 0.139 | 109.0473 | 39.93598 | 29.33198 | 99.35059 | 241.965
17217 | VIWLIY | 5.6026 | 0.437008 | 1058.109187 | 3.42365 | 1.636441 | 1556.458 | 0.53 | 46.15535 | a-PEO | 1.287393 | 1209 | 0.139 | 115.603 | 42.8157 | 30.20552 | 105.13 | 249.5193
17218 | VIWLOE | 5.48118 | 0.42094 | 971.502724 | 3.31383 | 1.654032 | 1580.062 | 0.78 | 53.5642 | a-PEO | 1.306916 | 1209 | 0.139 | 117.7676 | 42.51149 | 28.14546 | 105.4084 | 250.0988
17219 | VIWMAR | 5.55555 | 0.433958 | 1024.117721 | 3.41902 | 1.624895 | 1588.853 | 0.53 | 53.03134 | a-PEO | 1.314188 | 1209 | 0.139 | 116.3705 | 42.31092 | 29.62966 | 104.2173 | 249.8594
17220 | VIWMEV | 5.54122 | 0.435929 | 1020.962859 | 3.41506 | 1.622583 | 1617.365 | 0.51 | 53.94819 | a-PEO | 1.337771 | 1209 | 0.139 | 115.995 | 41.88252 | 29.94431 | 104.2418 | 250.0608
17221 | VIXCUB | 5.48718 | 0.570229 | 1919.928544 | 4.89154 | 1.121769 | 1094.607 | 0 | 16.02028 | a-PEO | 0.9053825 | 1209 | 0.139 | 103.0473 | 35.86684 | 25.87543 | 91.28825 | 233.5044
17222 | VIXGAM | 5.20256 | 0.264417 | 284.900068 | 3.39107 | 1.534194 | 1931.106 | 14.18 | 27.75908 | a-PEO | 1.597275 | 1209 | 0.139 | 99.70178 | 26.63848 | 29.41482 | 67.59441 | 154.1229
17223 | VIXGAM01 | 5.20749 | 0.269552 | 286.204877 | 3.40324 | 1.530157 | 1932.359 | 14.32 | 27.7178 | a-PEO | 1.598312 | 1209 | 0.139 | 108.4249 | 29.69546 | 33.28809 | 71.80962 | 163.88
17224 | VIXGEQ | 5.1528 | 0.266187 | 266.28829 | 3.32283 | 1.550726 | 1939.229 | 17.7 | 28.62847 | a-PEO | 1.603994 | 1209 | 0.139 | 82.67065 | 25.34749 | 28.59629 | 64.25093 | 145.6256
17225 | VIXPUP01 | 10.93877 | 0.807895 | 2221.426946 | 6.90793 | 1.583509 | 690.69 | 0 | 16.96061 | a-PEO | 0.5712903 | 1209 | 0.139 | 97.56028 | 33.57783 | 24.40232 | 86.38037 | 222.6726
17226 | VIXTUT | 3.939 | 0.181456 | 2.411003 | 3.00466 | 1.310964 | 1268.229 | 17.47 | 34.79066 | a-PEO | 1.04899 | 1209 | 0.139 | 130.82 | 31.15311 | 38.68005 | 73.85975 | 160.3927
17227 | VIXVUV | 4.91855 | 0.253736 | 179.914881 | 2.67667 | 1.837563 | 1214.088 | 1.93 | 35.92826 | a-PEO | 1.004208 | 1209 | 0.139 | 100.9042 | 49.67399 | 44.40249 | 113.5964 | 221.2192
17228 | VIYZIO | 4.30268 | 0.259089 | 129.807862 | 2.98583 | 1.441033 | 1397.713 | 0.17 | 33.76005 | a-PEO | 1.156091 | 1209 | 0.139 | 116.1274 | 43.49501 | 34.69629 | 99.15344 | 248.4827
17229 | VIYZIO01 | 4.31413 | 0.258649 | 128.682392 | 2.98944 | 1.443123 | 1397.713 | 0.1 | 33.81039 | a-PEO | 1.156091 | 1209 | 0.139 | 116.006 | 44.10278 | 33.85277 | 98.98731 | 248.444
17230 | VIZQEC | 5.35488 | 0.426689 | 538.349498 | 3.05113 | 1.755048 | 1255.54 | 0.01 | 33.27584 | a-PEO | 1.038495 | 1209 | 0.139 | 111.1011 | 44.22882 | 30.48015 | 98.67978 | 246.3574
17231 | VIZRIH | 5.68106 | 0.196306 | 330.225504 | 4.30035 | 1.321069 | 1594.465 | 0 | 23.14075 | a-PEO | 1.318829 | 1209 | 0.139 | 97.24269 | 42.94262 | 27.49114 | 88.3156 | 221.6992
17232 | VOBQEK | 4.27979 | 0.428037 | 440.759329 | 3.23619 | 1.322478 | 1250.339 | 3.73 | 30.35819 | a-PEO | 1.034192 | 1209 | 0.139 | 109.5081 | 39.64959 | 29.0098 | 96.47218 | 244.5285
17233 | VOBQIO | 7.36491 | 0.622404 | 2002.490316 | 5.39556 | 1.364995 | 881.3737 | 0 | 22.27181 | a-PEO | 0.7290105 | 1209 | 0.139 | 102.1419 | 36.04699 | 26.09553 | 90.67394 | 231.3907
17234 | VOCKUT | 4.86873 | 0.267689 | 332.836558 | 2.49599 | 1.950621 | 1417.747 | 0.05 | 30.65768 | a-PEO | 1.172661 | 1209 | 0.139 | 107.9171 | 83.8153 | 35.48642 | 102.0794 | 239.9359
17235 | VOCNOQ | 4.9916 | 0.180232 | 115.98998 | 3.2968 | 1.514074 | 1460.347 | 0 | 34.49959 | a-PEO | 1.207896 | 1209 | 0.139 | 99.48756 | 46.0941 | 29.02642 | 84.53989 | 212.2377
17236 | VOCPEK | 4.62064 | 0.166285 | 134.148358 | 3.5641 | 1.296439 | 1962.215 | 0 | 29.6771 | a-PEO | 1.623007 | 1209 | 0.139 | 76.03359 | 32.0749 | 27.21083 | 66.84083 | 166.4351
17237 | VOCXUH | 7.53457 | 0.727742 | 2186.490978 | 4.92703 | 1.529232 | 767.0933 | 0 | 19.33016 | a-PEO | 0.6344858 | 1209 | 0.139 | 105.8253 | 36.88842 | 26.13077 | 93.44557 | 239.4023
17238 | VODPOU | 4.01882 | 0.165705 | 8.876388 | 2.86572 | 1.402377 | 1542.15 | 5.89 | 31.17256 | a-PEO | 1.275558 | 1209 | 0.139 | 141.8203 | 38.26202 | 34.69572 | 84.35944 | 145.1542
17239 | VODQIP | 7.28777 | 0.595244 | 1609.935839 | 5.97881 | 1.218933 | 1044.693 | 0 | 35.66573 | a-PEO | 0.8640967 | 1209 | 0.139 | 107.6606 | 38.12073 | 27.22579 | 96.04242 | 242.0552
17240 | VODSEM | 5.2679 | 0.280276 | 431.64068 | 4.81357 | 1.094385 | 1723.654 | 0.88 | 37.56296 | a-PEO | 1.425686 | 1209 | 0.139 | 110.0024 | 43.29614 | 32.61745 | 103.4449 | 242.4546
17241 | VOFREP | 11.22812 | 0.840351 | 2337.215962 | 9.99788 | 1.12305 | 322.2446 | 0 | 5.736153 | a-PEO | 0.2665381 | 1209 | 0.139 | 87.05232 | 29.4936 | 21.66178 | 76.83586 | 201.8564
17242 | VOGTIV | 11.63962 | 0.713328 | 1484.733492 | 10.76489 | 1.081258 | 914.8692 | 0 | 18.52959 | a-PEO | 0.7567156 | 1209 | 0.139 | 104.4232 | 36.11733 | 25.9505 | 92.44554 | 236.2023
17243 | VOLQOD | 11.11495 | 0.734239 | 1799.147253 | 8.75374 | 1.269737 | 702.8529 | 0.03 | 23.65091 | a-PEO | 0.5813506 | 1209 | 0.139 | 100.0402 | 34.63805 | 25.37447 | 88.6611 | 227.0577
17244 | VONBIK | 4.80212 | 0.227943 | 192.478663 | 3.01348 | 1.593546 | 1272.688 | 0.03 | 28.60732 | a-PEO | 1.052679 | 1209 | 0.139 | 96.93326 | 47.47749 | 40.32971 | 94.67081 | 203.0761
17245 | VONBUW | 4.78685 | 0.190527 | 142.147396 | 2.90353 | 1.648631 | 1342.798 | 2.89 | 31.78148 | a-PEO | 1.110668 | 1209 | 0.139 | 82.01708 | 56.66454 | 37.80362 | 92.29769 | 179.4999
17246 | VOPCIO | 8.96483 | 0.628689 | 1486.371804 | 7.98484 | 1.122731 | 1076.959 | 0 | 25.34087 | a-PEO | 0.8907853 | 1209 | 0.139 | 106.3064 | 37.5354 | 26.46553 | 94.52813 | 240.0057
17247 | VORBUA | 3.50756 | 0.166175 | 2.879355 | 2.8028 | 1.251449 | 1807.009 | 42.91 | 37.89799 | a-PEO | 1.494631 | 1209 | 0.139 | 139.3447 | 34.75073 | 33.78794 | 110.3776 | 138.4718
17248 | VOTMAS | 4.44531 | 0.215312 | 254.558099 | 2.95777 | 1.502926 | 1534.428 | 0 | 47.16736 | a-PEO | 1.269171 | 1209 | 0.139 | 118.1021 | 49.62172 | 40.88626 | 109.8408 | 246.7667
17249 | VOYWUB | 3.03578 | 0.118294 | 0 | 2.56775 | 1.182272 | 2165.528 | 99.99 | 31.88906 | a-PEO | 1.791173 | 1209 | 0.139 | 98.38808 | 30.88151 | 23.28306 | 85.57672 | 100.9246
17250 | VUDQOB | 6.32363 | 0.531498 | 1159.93803 | 4.82237 | 1.311312 | 1492.285 | 0 | 23.88201 | a-PEO | 1.234313 | 1209 | 0.139 | 108.3972 | 39.39061 | 26.98019 | 96.23154 | 244.3369
17251 | VUHJAK | 4.48985 | 0.260371 | 312.939994 | 4.30755 | 1.042321 | 1916.151 | 9.03 | 30.98205 | a-PEO | 1.584906 | 1209 | 0.139 | 109.485 | 50.36234 | 27.14865 | 97.37334 | 246.6993
17252 | VUJBEI | 18.44776 | 0.851193 | 2079.05125 | 6.57566 | 2.805461 | 562.5655 | 0 | 16.54419 | a-PEO | 0.4653147 | 1209 | 0.139 | 99.74637 | 34.19443 | 24.78369 | 88.11939 | 227.1466
17253 | VUJBIM | 18.70668 | 0.846003 | 2088.089244 | 6.62187 | 2.824984 | 560.7374 | 0 | 15.58527 | a-PEO | 0.4638026 | 1209 | 0.139 | 98.18023 | 33.73332 | 24.39454 | 86.85738 | 224.0168
17254 | VUKHOZ | 14.72034 | 0.546704 | 1100.774791 | 13.81107 | 1.065836 | 1238.929 | 0.02 | 32.22487 | a-PEO | 1.024755 | 1209 | 0.139 | 92.24945 | 33.40001 | 25.90255 | 83.51183 | 208.3561
17255 | VULKIX | 5.85201 | 0.442546 | 868.887535 | 4.46067 | 1.311913 | 1358.943 | 0.26 | 29.79031 | a-PEO | 1.124022 | 1209 | 0.139 | 106.9333 | 38.2963 | 28.51335 | 94.77491 | 239.8812
17256 | VULKOD | 5.01507 | 0.326168 | 489.23629 | 3.95686 | 1.267437 | 1395.154 | 0.95 | 28.93829 | a-PEO | 1.153973 | 1209 | 0.139 | 103.9267 | 45.06326 | 29.63959 | 94.29625 | 233.7181
17257 | VUNCAJ | 3.5791 | 0.156937 | 0 | 2.77239 | 1.29098 | 1585.721 | 4.02 | 36.68717 | a-PEO | 1.311597 | 1209 | 0.139 | 228.4591 | 57.23351 | 55.00421 | 142.706 | 209.2049
17258 | VUNYUZ | 6.44721 | 0.382148 | 561.453219 | 2.6928 | 2.39424 | 1728.391 | 0.12 | 27.37555 | a-PEO | 1.429604 | 1209 | 0.139 | 100.8187 | 50.04956 | 31.49764 | 94.29381 | 226.52
17259 | VUQJUN | 11.32335 | 0.708079 | 1549.775501 | 10.23371 | 1.106476 | 790.5807 | 0 | 23.85733 | a-PEO | 0.6539129 | 1209 | 0.139 | 108.7516 | 37.92319 | 26.58748 | 95.97744 | 245.1213
17260 | VUQJUN01 | 11.32844 | 0.70474 | 1553.934506 | 10.26466 | 1.103635 | 790.5807 | 0 | 23.92538 | a-PEO | 0.6539129 | 1209 | 0.139 | 109.1853 | 37.95027 | 26.69568 | 96.30745 | 245.9082
17261 | VUQKAU | 5.04139 | 0.553268 | 1111.596459 | 4.46098 | 1.130108 | 1007.267 | 0 | 26.14912 | a-PEO | 0.8331409 | 1209 | 0.139 | 109.326 | 38.87375 | 27.27938 | 96.65477 | 245.7262
17262 | VUQKAU02 | 4.89363 | 0.527614 | 963.493185 | 4.31451 | 1.134226 | 1032.989 | 0 | 26.41627 | a-PEO | 0.854416 | 1209 | 0.139 | 109.4133 | 39.36525 | 27.42079 | 96.8687 | 245.8228
17263 | VUQKOI | 6.97233 | 0.349417 | 874.658566 | 5.60829 | 1.243219 | 1358.441 | 0.07 | 19.33434 | a-PEO | 1.123607 | 1209 | 0.139 | 94.26213 | 35.96701 | 25.37726 | 85.47373 | 215.6276
17264 | VUQKUO | 5.38169 | 0.309127 | 467.663684 | 3.9328 | 1.368412 | 1304.641 | 0 | 30.26072 | a-PEO | 1.079107 | 1209 | 0.139 | 91.62689 | 37.56528 | 27.16793 | 82.42266 | 207.9759
17265 | VUQLEZ | 3.98457 | 0.0862917 | 4.544957 | 2.63707 | 1.510984 | 2262.27 | 51.51 | 38.21325 | a-PEO | 1.871191 | 1209 | 0.139 | 129.9833 | 60.67307 | 39.81997 | 107.3854 | 168.825
17266 | VURMOL | 13.72369 | 0.783004 | 2172.061731 | 6.45197 | 2.127054 | 685.5985 | 0 | 12.31927 | a-PEO | 0.567079 | 1209 | 0.139 | 93.00276 | 32.24466 | 23.55358 | 82.54158 | 213.5006
17267 | VURYIR | 4.29138 | 0.212489 | 87.387793 | 3.47068 | 1.236467 | 1581.951 | 0 | 24.93031 | a-PEO | 1.308479 | 1209 | 0.139 | 114.0703 | 41.70715 | 39.80305 | 87.28322 | 210.2454
17268 | VURYOX | 6.57096 | 0.343336 | 895.496234 | 5.95893 | 1.102708 | 1340.692 | 0 | 16.76769 | a-PEO | 1.108926 | 1209 | 0.139 | 92.46414 | 34.82578 | 24.78425 | 83.93686 | 212.466
17269 | VUSJUP | 14.85288 | 0.82894 | 2138.030591 | 8.72882 | 1.701591 | 519.2237 | 0 | 8.636533225 | a-PEO | 0.4294654 | 1209 | 0.139 | 86.6197 | 29.49922 | 21.95866 | 76.79942 | 200.6855
17270 | VUSKAW | 14.98857 | 0.835734 | 2141.014368 | 7.97019 | 1.880579 | 594.6112 | 0 | 11.5483 | a-PEO | 0.4918206 | 1209 | 0.139 | 89.94823 | 30.81227 | 22.75953 | 79.67589 | 207.2795
17271 | VUSKEA | 14.99758 | 0.832713 | 2136.074915 | 7.99679 | 1.87545 | 594.6112 | 0 | 11.64273 | a-PEO | 0.4918206 | 1209 | 0.139 | 90.03954 | 30.86728 | 22.81362 | 79.82188 | 207.5177
17272 | VUSQIK | 5.07837 | 0.25096 | 615.417174 | 4.30344 | 1.180072 | 3661.996 | 0.08 | 20.68676 | a-PEO | 3.028947 | 1209 | 0.139 | 85.74572 | 35.45396 | 25.27469 | 79.37839 | 197.9005
17273 | WABTOK | 4.92775 | 0.375384 | 971.969526 | 3.91462 | 1.258807 | 1782.731 | 1 | 16.40187 | a-PEO | 1.47455 | 1209 | 0.139 | 79.40709 | 29.01849 | 26.86919 | 72.33973 | 176.4308
17274 | WAFKAQ | 8.03491 | 0.728988 | 1831.432911 | 5.51639 | 1.456552 | 911.3728 | 0 | 20.19245 | a-PEO | 0.7538236 | 1209 | 0.139 | 107.767 | 37.29597 | 26.16133 | 95.02036 | 243.3401
17275 | WAGYUA | 16.87143 | 0.857733 | 1997.684615 | 10.73771 | 1.571232 | 438.3076 | 0 | 13.9058 | a-PEO | 0.3625373 | 1209 | 0.139 | 92.36969 | 31.47118 | 23.05481 | 81.71429 | 212.3619
17276 | WAGZEL | 4.14636 | 0.220607 | 65.260173 | 3.37607 | 1.228162 | 1787.281 | 3.06 | 42.15097 | a-PEO | 1.478314 | 1209 | 0.139 | 134.4184 | 53.02842 | 37.88577 | 102.7289 | 243.4649
17277 | WAHMEY01 | 4.18564 | 0.0408754 | 1.391475 | 2.4273 | 1.724402 | 2507.059 | 7 | 22.81707 | a-PEO | 2.073663 | 1209 | 0.139 | 90.91814 | 30.98108 | 21.71382 | 79.1965 | 95.33458
17278 | WAHMUP | 7.30893 | 0.483111 | 1271.485748 | 6.57252 | 1.112044 | 929.3122 | 0 | 17.33228 | a-PEO | 0.7686618 | 1209 | 0.139 | 92.74634 | 33.71471 | 24.55529 | 83.53237 | 212.792
17279 | WAHNUQ | 5.21911 | 0.224587 | 231.229141 | 3.84924 | 1.355881 | 1301.956 | 2.63 | 28.53554 | a-PEO | 1.076887 | 1209 | 0.139 | 96.82799 | 49.11877 | 30.80051 | 89.46323 | 217.8873
17280 | WAHREE | 4.96921 | 0.1363 | 97.377238 | 2.85009 | 1.743527 | 1607.079 | 0.39 | 35.00765 | a-PEO | 1.329263 | 1209 | 0.139 | 93.52539 | 62.20423 | 45.08128 | 111.2049 | 203.0908
17281 | WAJHIA | 3.58932 | 0.0902777 | 0 | 2.65715 | 1.350816 | 1642.558 | 7.04 | 52.02636 | a-PEO | 1.358609 | 1209 | 0.139 | 277.3795 | 63.70293 | 64.95366 | 216.4711 | 240.2951
17282 | WAJHOG | 6.41579 | 0.515284 | 1209.350153 | 6.06601 | 1.057662 | 1244.242 | 0 | 103.2062 | a-PEO | 1.02915 | 1209 | 0.139 | 111.8158 | 39.26891 | 26.41365 | 99.30317 | 250.25
17283 | WAJHUM | 7.49298 | 0.546899 | 1273.14715 | 7.27468 | 1.030008 | 1234.649 | 0 | 48.16357 | a-PEO | 1.021215 | 1209 | 0.139 | 111.5164 | 39.16895 | 27.27781 | 98.7051 | 250.0769
17284 | WAJJAU | 7.49834 | 0.543829 | 1274.080841 | 7.25853 | 1.033038 | 1232.75 | 0 | 47.61238 | a-PEO | 1.019644 | 1209 | 0.139 | 111.5075 | 39.21723 | 27.10114 | 98.73459 | 250.0338
17285 | WAJJEY | 7.49347 | 0.549292 | 1274.888386 | 7.26736 | 1.031113 | 1231.198 | 0 | 49.21574 | a-PEO | 1.01836 | 1209 | 0.139 | 111.6629 | 39.31956 | 27.14928 | 98.80935 | 250.1626
17286 | WAJJEY01 | 7.49295 | 0.544945 | 1275.217013 | 7.26641 | 1.031176 | 1231.198 | 0 | 47.07751 | a-PEO | 1.01836 | 1209 | 0.139 | 111.4978 | 39.25725 | 27.08248 | 98.81079 | 250.007
17287 | WAJJOI | 7.48832 | 0.547124 | 1276.211167 | 7.2547 | 1.032203 | 1233.792 | 0 | 46.296 | a-PEO | 1.020506 | 1209 | 0.139 | 111.4605 | 39.02379 | 27.17206 | 98.72016 | 249.9911
17288 | WAJJOI01 | 7.48188 | 0.548167 | 1277.803487 | 7.24433 | 1.032791 | 1233.792 | 0 | 47.85885 | a-PEO | 1.020506 | 1209 | 0.139 | 111.4854 | 39.14181 | 27.14291 | 98.87522 | 250.0409
17289 | WAJLEA | 4.78677 | 0.320561 | 612.81137 | 4.11631 | 1.162879 | 1163.805 | 0.77 | 28.83485 | a-PEO | 0.9626179 | 1209 | 0.139 | 96.60162 | 41.95662 | 30.87162 | 88.43592 | 212.5827
17290 | WALBOC | 4.17363 | 0.314998 | 81.346211 | 2.9644 | 1.407917 | 1703.13 | 5.27 | 33.21204 | a-PEO | 1.40871 | 1209 | 0.139 | 151.0377 | 45.94225 | 46.56436 | 101.5575 | 242.868
17291 | WALBOC01 | 4.21583 | 0.322735 | 86.905573 | 2.9953 | 1.407482 | 1697.612 | 3.28 | 32.40259 | a-PEO | 1.404145 | 1209 | 0.139 | 143.2088 | 44.76964 | 44.33025 | 100.6245 | 243.6243
17292 | WALBOC02 | 4.1969 | 0.322819 | 100.973904 | 2.99285 | 1.402309 | 1700.683 | 2.29 | 33.85893 | a-PEO | 1.406686 | 1209 | 0.139 | 144.9565 | 44.59852 | 43.69056 | 101.0425 | 244.6776
17293 | WALCET | 4.22225 | 0.327079 | 119.998336 | 3.07523 | 1.372987 | 1692.059 | 0.01 | 34.04637 | a-PEO | 1.399552 | 1209 | 0.139 | 138.552 | 44.53213 | 39.13458 | 98.98181 | 245.3347
17294 | WALCIX | 4.16345 | 0.318698 | 77.701921 | 2.98665 | 1.39402 | 1711.038 | 3.75 | 34.01165 | a-PEO | 1.41525 | 1209 | 0.139 | 150.878 | 45.3434 | 44.43801 | 100.3336 | 243.9521
17295 | WAMREJ | 15.93828 | 0.839704 | 2046.509612 | 10.49353 | 1.518867 | 575.1889 | 0 | 16.25454 | a-PEO | 0.4757559 | 1209 | 0.139 | 100.0297 | 34.30797 | 24.77611 | 88.49187 | 227.6897
17296 | WAMRIN | 7.37329 | 0.620209 | 1361.68797 | 5.74338 | 1.283789 | 949.0066 | 0.01 | 20.50433 | a-PEO | 0.7849517 | 1209 | 0.139 | 110.1405 | 37.98779 | 26.39666 | 96.83932 | 248.0565
17297 | WAMRIN01 | 7.20791 | 0.626635 | 1368.914426 | 6.51318 | 1.106665 | 942.6343 | 0.05 | 20.4241 | a-PEO | 0.779681 | 1209 | 0.139 | 110.0462 | 38.01701 | 26.36385 | 96.74173 | 247.8871
17298 | WAMRIN02 | 7.24883 | 0.616875 | 1335.508672 | 5.55813 | 1.304185 | 963.7228 | 0 | 21.37612 | a-PEO | 0.7971239 | 1209 | 0.139 | 109.8992 | 38.01253 | 26.42212 | 96.719 | 247.6052
17299 | WANJIF | 4.50079 | 0.362689 | 178.865507 | 3.43707 | 1.309485 | 1305.071 | 0 | 31.13946 | a-PEO | 1.079463 | 1209 | 0.139 | 113.3303 | 44.90354 | 31.99231 | 97.90221 | 245.4934
17300 | WAQDOJ | 9.96907 | 0.736531 | 1919.642284 | 6.19052 | 1.610377 | 693.4705 | 0 | 17.85936 | a-PEO | 0.5735902 | 1209 | 0.139 | 103.6937 | 36.2073 | 25.8184 | 91.83405 | 234.877
17301 | WAQFAX | 9.30669 | 0.76707 | 2093.094189 | 8.11233 | 1.147228 | 819.8791 | 0 | 21.88539 | a-PEO | 0.6781465 | 1209 | 0.139 | 104.9922 | 36.25535 | 25.82376 | 92.68626 | 237.3982
17302 | WARJAC | 6.27516 | 0.562949 | 1627.780799 | 5.38886 | 1.164469 | 1201.557 | 0.11 | 23.32221 | a-PEO | 0.9938439 | 1209 | 0.139 | 101.6672 | 36.32223 | 26.77083 | 90.94857 | 230.2272
17303 | WARWOC | 3.58801 | 0.0833221 | 9.179899 | 2.97135 | 1.207535 | 1769.005 | 0 | 53.8446 | a-PEO | 1.463197 | 1209 | 0.139 | 264.501 | 48.68656 | 30.08495 | 136.9163 | 250.1867
17304 | WASNIO | 3.98841 | 0.219184 | 0.057022 | 3.39668 | 1.174208 | 1315.766 | 0 | 35.12263 | a-PEO | 1.088309 | 1209 | 0.139 | 116.1105 | 41.30573 | 31.06892 | 97.91668 | 247.9257
17305 | WASNOU | 4.83353 | 0.295966 | 214.861314 | 3.26666 | 1.479655 | 1164.592 | 1.15 | 30.72777 | a-PEO | 0.9632691 | 1209 | 0.139 | 114.5251 | 41.94414 | 40.90199 | 95.9516 | 232.3871
17306 | WASTUG | 10.4656 | 0.626307 | 2037.266753 | 7.25807 | 1.441926 | 1594.392 | 0.01 | 20.17722 | a-PEO | 1.318769 | 1209 | 0.139 | 103.4128 | 35.53652 | 26.37663 | 91.82424 | 232.5389
17307 | WASVES | 7.24568 | 0.507358 | 1683.819725 | 4.22882 | 1.713405 | 2143.375 | 0.27 | 47.26288 | a-PEO | 1.77285 | 1209 | 0.139 | 115.232 | 39.42518 | 31.43039 | 103.7051 | 248.4984
17308 | WAVQIV | 9.9978 | 0.720286 | 1940.517267 | 7.95723 | 1.256442 | 747.977 | 0 | 14.06996 | a-PEO | 0.6186741 | 1209 | 0.139 | 98.82318 | 34.09662 | 24.62868 | 87.5823 | 225.0745
17309 | WAVQUH | 7.91312 | 0.602524 | 1278.855896 | 4.47781 | 1.767185 | 1016.499 | 0 | 22.56318 | a-PEO | 0.8407768 | 1209 | 0.139 | 101.9994 | 37.61755 | 26.43522 | 91.77873 | 231.7005
17310 | WAVRAO | 15.02274 | 0.717742 | 1585.513188 | 4.23694 | 3.545658 | 819.7222 | 0 | 24.16755 | a-PEO | 0.6780167 | 1209 | 0.139 | 108.4684 | 38.02738 | 26.92771 | 95.73242 | 244.0184
17311 | WAVROC | 18.88525 | 0.838654 | 1948.813059 | 7.91531 | 2.385914 | 529.1035 | 0 | 15.51036 | a-PEO | 0.4376373 | 1209 | 0.139 | 100.5997 | 34.41395 | 24.85679 | 88.90443 | 228.857
17312 | WAVWEW | 3.40999 | 0.284813 | 19.419847 | 3.18523 | 1.070563 | 2199.475 | 74.34 | 43.28915 | a-PEO | 1.819251 | 1209 | 0.139 | 110.8709 | 37.21974 | 27.1271 | 96.10748 | 245.4415
17313 | WAWGOQ | 10.46531 | 0.740488 | 2003.00989 | 7.24738 | 1.444013 | 692.778 | 0 | 25.58292 | a-PEO | 0.5730174 | 1209 | 0.139 | 102.4973 | 35.43223 | 25.37515 | 90.76081 | 232.8491
17314 | WAYKAK | 8.40665 | 0.614474 | 1428.360773 | 6.61758 | 1.270351 | 1076.259 | 0.1 | 28.62044 | a-PEO | 0.8902058 | 1209 | 0.139 | 107.4525 | 38.37973 | 27.4363 | 95.72401 | 241.8004
17315 | WAYMEQ | 6.99879 | 0.695402 | 1384.547186 | 6.49457 | 1.077637 | 979.7627 | 0 | 22.5821228 | a-PEO | 0.8103909 | 1209 | 0.139 | 110.5217 | 37.88904 | 26.37798 | 97.08888 | 248.8181
17316 | WAYMIU | 7.3455 | 0.713862 | 1432.747942 | 6.90533 | 1.063744 | 980.4645 | 0 | 22.71263 | a-PEO | 0.8109715 | 1209 | 0.139 | 110.5135 | 37.81854 | 26.36308 | 97.07135 | 248.8108
17317 | WAYMOA | 7.07433 | 0.681237 | 1413.137232 | 6.89369 | 1.026204 | 955.1571 | 0 | 21.65942 | a-PEO | 0.7900389 | 1209 | 0.139 | 110.3613 | 37.90118 | 26.37926 | 97.02111 | 248.4838
17318 | WAZQIZ | 5.13597 | 0.51828 | 676.960943 | 3.56044 | 1.44251 | 1225.275 | 0.09 | 38.01194 | a-PEO | 1.013461 | 1209 | 0.139 | 110.4137 | 41.17582 | 27.17916 | 97.64245 | 248.297
17319 | WAZQUL | 5.77464 | 0.563966 | 792.806501 | 3.29694 | 1.751515 | 1147.985 | 1.37 | 41.66485 | a-PEO | 0.9495327 | 1209 | 0.139 | 111.6537 | 40.42487 | 27.7092 | 98.79839 | 250.0229
17320 | WAZRAS | 5.79634 | 0.564684 | 827.428758 | 3.31551 | 1.74825 | 1126.042 | 1.33 | 35.54807 | a-PEO | 0.931383 | 1209 | 0.139 | 111.4889 | 39.80884 | 27.78079 | 98.67507 | 249.5722
17321 | WEBKIX | 6.62237 | 0.395853 | 775.51902 | 4.41609 | 1.4996 | 1416.538 | 0.03 | 26.24583 | a-PEO | 1.17166 | 1209 | 0.139 | 104.7077 | 41.61442 | 27.65389 | 94.25557 | 236.2695
17322 | WEBKIZ | 9.41597 | 0.802163 | 2230.371302 | 6.38902 | 1.473774 | 853.7431 | 0 | 17.63589 | a-PEO | 0.7061564 | 1209 | 0.139 | 106.4117 | 36.7765 | 26.01119 | 93.88739 | 240.4906
17323 | WEBKOD | 6.32569 | 0.539439 | 1290.889822 | 5.26533 | 1.201385 | 1275.864 | 0 | 21.67786 | a-PEO | 1.055305 | 1209 | 0.139 | 105.627 | 38.27353 | 26.60206 | 93.88434 | 238.8525
17324 | WEBKOF | 9.58186 | 0.796355 | 2193.5446 | 6.48111 | 1.478429 | 853.7028 | 0 | 17.72848 | a-PEO | 0.706123 | 1209 | 0.139 | 106.5481 | 36.77322 | 26.04181 | 94.09552 | 240.6698
17325 | WEBLAQ | 6.51263 | 0.424048 | 820.604421 | 4.50294 | 1.446306 | 1436.986 | 0 | 28.65928 | a-PEO | 1.188574 | 1209 | 0.139 | 108.5665 | 42.74534 | 27.8287 | 97.29519 | 244.3307
17326 | WEBREC | 5.39661 | 0.372584 | 455.077241 | 3.78553 | 1.425589 | 1222.051 | 0 | 29.4444 | a-PEO | 1.010795 | 1209 | 0.139 | 110.0541 | 40.9016 | 27.23151 | 97.19264 | 247.5752
17327 | WEBZEK | 4.4193 | 0.200113 | 92.873448 | 2.84803 | 1.551704 | 1285.723 | 8.9 | 35.80997 | a-PEO | 1.06346 | 1209 | 0.139 | 111.6401 | 62.62633 | 44.43488 | 103.5928 | 200.9502
17328 | WECFAN | 5.13884 | 0.323986 | 567.089775 | 4.48422 | 1.145983 | 1203.673 | 0 | 23.87011 | a-PEO | 0.9955936 | 1209 | 0.139 | 105.7491 | 40.27303 | 27.37823 | 94.15222 | 238.9951
17329 | WECFAN01 | 4.19243 | 0.228999 | 104.336135 | 3.69787 | 1.133742 | 1323.355 | 0 | 30.33747 | a-PEO | 1.094587 | 1209 | 0.139 | 109.5365 | 44.00974 | 29.38273 | 97.00183 | 244.9505
17330 | WECJAR | 5.22485 | 0.253901 | 450.253392 | 4.07167 | 1.28322 | 1455.432 | 0 | 27.76237 | a-PEO | 1.203831 | 1209 | 0.139 | 110.0274 | 45.03683 | 27.93404 | 97.93385 | 247.1211
17331 | WECJIZ | 5.92737 | 0.350842 | 620.290917 | 4.9743 | 1.191599 | 1010.831 | 0.57 | 28.75707 | a-PEO | 0.8360881 | 1209 | 0.139 | 103.913 | 44.52433 | 29.40721 | 94.87103 | 232.8866
17332 | WECSAZ | 4.83213 | 0.382539 | 460.222929 | 2.69723 | 1.791516 | 1586.904 | 2.06 | 38.47443 | a-PEO | 1.312576 | 1209 | 0.139 | 114.0606 | 58.58456 | 38.16418 | 111.3546 | 247.0087
17333 | WECSAZ01 | 4.7957 | 0.400448 | 458.964227 | 2.85788 | 1.678062 | 1591.391 | 1.69 | 39.07806 | a-PEO | 1.316287 | 1209 | 0.139 | 113.9738 | 48.65504 | 36.70839 | 108.1506 | 247.7632
17334 | WEDQED | 5.20127 | 0.336879 | 535.962139 | 4.18257 | 1.243558 | 1299.99 | 0 | 26.82987 | a-PEO | 1.07526 | 1209 | 0.139 | 108.5556 | 43.73873 | 27.44902 | 96.57143 | 244.785
17335 | WEDWUZ | 4.57342 | 0.1344 | 118.515968 | 3.1908 | 1.433315 | 2278.175 | 3.69 | 35.78734 | a-PEO | 1.884347 | 1209 | 0.139 | 125.0499 | 52.54351 | 39.93477 | 98.37724 | 177.8535
17336 | WEDXAG | 4.61914 | 0.136814 | 119.703836 | 3.16246 | 1.460616 | 2299.598 | 4.66 | 30.41503 | a-PEO | 1.902066 | 1209 | 0.139 | 93.76974 | 37.76526 | 33.37455 | 82.62508 | 145.3212
17337 | WEDXEK | 4.63449 | 0.137368 | 123.282581 | 3.13874 | 1.476545 | 2327.222 | 3.39 | 31.26242 | a-PEO | 1.924915 | 1209 | 0.139 | 87.08078 | 35.89718 | 31.6839 | 79.87244 | 141.4413
17338 | WEFCAN | 5.5219 | 0.617769 | 1045.886375 | 5.04903 | 1.093656 | 826.4422 | 0.02 | 29.32157 | a-PEO | 0.683575 | 1209 | 0.139 | 109.5454 | 38.27868 | 26.92209 | 96.69935 | 246.5289
17339 | WEFXEM | 6.73931 | 0.519713 | 1244.895647 | 4.78997 | 1.406963 | 1074.962 | 0 | 22.33529 | a-PEO | 0.8891328 | 1209 | 0.139 | 102.6758 | 38.28287 | 26.47993 | 91.85004 | 232.9675
17340 | WEFXIQ | 6.68828 | 0.532766 | 1246.863112 | 5.36003 | 1.247806 | 1061.622 | 0 | 22.21232 | a-PEO | 0.8780993 | 1209 | 0.139 | 102.3592 | 38.44766 | 27.15509 | 91.96626 | 231.5247
17341 | WEFZIS | 4.30666 | 0.327231 | 267.671211 | 3.54798 | 1.213834 | 2061.437 | 0 | 38.19882 | a-PEO | 1.705076 | 1209 | 0.139 | 128.6716 | 42.02968 | 32.31391 | 101.9854 | 249.7675
17342 | WEGDIX | 5.73813 | 0.314066 | 465.135389 | 3.42586 | 1.674946 | 1529.852 | 0.1 | 32.73517 | a-PEO | 1.265387 | 1209 | 0.139 | 107.1053 | 59.15147 | 40.55758 | 102.6047 | 234.7815
17343 | WEGFUL | 4.85962 | 0.345906 | 474.396792 | 3.90561 | 1.244267 | 1688.721 | 0.03 | 31.45832 | a-PEO | 1.396791 | 1209 | 0.139 | 109.3132 | 40.6726 | 26.96396 | 96.93507 | 246.1295
17344 | WEGGAS | 4.84334 | 0.346532 | 465.662351 | 3.88578 | 1.246427 | 1724.791 | 0 | 31.7278 | a-PEO | 1.426626 | 1209 | 0.139 | 109.5588 | 41.9106 | 26.99964 | 96.86971 | 246.5609
17345 | WEHHEY | 10.71326 | 0.774162 | 1868.007368 | 6.70339 | 1.598185 | 819.838 | 0 | 28.0892 | a-PEO | 0.6781125 | 1209 | 0.139 | 104.0929 | 36.12323 | 25.81988 | 92.02633 | 235.7892
17346 | WEHHIC | 10.90599 | 0.775672 | 1860.920403 | 6.78698 | 1.606899 | 812.7469 | 0 | 27.87337 | a-PEO | 0.6722472 | 1209 | 0.139 | 103.1957 | 35.69426 | 25.56303 | 91.16679 | 233.9016
17347 | WEHHOI | 10.711 | 0.770908 | 1881.511282 | 6.72932 | 1.591691 | 816.2637 | 0 | 27.64517 | a-PEO | 0.6751561 | 1209 | 0.139 | 103.3357 | 35.73663 | 25.58943 | 91.47397 | 234.228
17348 | WEHHUO | 10.86494 | 0.778313 | 1884.311601 | 6.69089 | 1.623841 | 808.6749 | 0 | 27.13721 | a-PEO | 0.6688792 | 1209 | 0.139 | 102.1495 | 35.36584 | 25.3542 | 90.25879 | 232.0234
17349 | WEHJAW | 11.37189 | 0.773805 | 1861.245737 | 6.87066 | 1.655138 | 813.3995 | 0 | 28.25332 | a-PEO | 0.672787 | 1209 | 0.139 | 104.3514 | 36.09286 | 25.78701 | 92.19967 | 236.2523
17350 | WEHJEA | 11.11094 | 0.791791 | 2078.177758 | 5.77138 | 1.925179 | 733.5112 | 0 | 15.72422 | a-PEO | 0.6067091 | 1209 | 0.139 | 103.8672 | 35.90845 | 25.66616 | 91.81489 | 235.305
17351 | WEHJIE | 11.03891 | 0.770856 | 2001.337663 | 6.32706 | 1.744714 | 808.6102 | 0 | 25.3569 | a-PEO | 0.6688256 | 1209 | 0.139 | 103.1035 | 35.68856 | 25.4218 | 91.17581 | 233.8338
17352 | WEHJOK | 11.74533 | 0.794393 | 2092.070645 | 5.64839 | 2.079412 | 778.3001 | 0 | 16.3168 | a-PEO | 0.6437553 | 1209 | 0.139 | 103.6498 | 35.85597 | 25.60348 | 91.614 | 234.9146
17353 | WEHJUQ | 11.40663 | 0.821545 | 2179.1144 | 8.63285 | 1.321305 | 700.7168 | 0 | 15.8324 | a-PEO | 0.5795838 | 1209 | 0.139 | 102.4387 | 35.18845 | 25.28855 | 90.59145 | 232.5886
17354 | WEHNAA | 4.64443 | 0.147543 | 94.823427 | 3.02009 | 1.537845 | 1448.729 | 0 | 30.54975 | a-PEO | 1.198287 | 1209 | 0.139 | 119.4146 | 55.3856 | 49.33968 | 116.1654 | 219.3018
17355 | WEHPIJ | 6.02022 | 0.616974 | 1470.005516 | 4.58089 | 1.314203 | 954.1395 | 0 | 22.72297 | a-PEO | 0.7891973 | 1209 | 0.139 | 109.7423 | 38.14771 | 26.57857 | 96.64248 | 247.1557
17356 | WEHPOP | 6.15935 | 0.604621 | 1494.356313 | 4.70737 | 1.308448 | 962.52 | 0 | 22.21094 | a-PEO | 0.796129 | 1209 | 0.139 | 109.8771 | 38.10742 | 26.53253 | 96.71165 | 247.4822
17357 | WEHQAC | 5.88519 | 0.456187 | 1129.230688 | 4.42111 | 1.331157 | 1075.994 | 0 | 21.63696 | a-PEO | 0.8899872 | 1209 | 0.139 | 107.9246 | 38.44088 | 26.55313 | 95.53086 | 243.6426
17358 | WEHQEG | 5.68656 | 0.404287 | 772.907285 | 3.95189 | 1.438947 | 1308.3 | 0 | 23.23317 | a-PEO | 1.082134 | 1209 | 0.139 | 106.952 | 39.80607 | 27.15927 | 95.11475 | 241.3629
17359 | WEHRIL | 5.19679 | 0.415629 | 628.573358 | 3.88815 | 1.336571 | 1154.013 | 0.01 | 24.38122 | a-PEO | 0.9545186 | 1209 | 0.139 | 107.4395 | 39.54807 | 28.28128 | 95.50244 | 241.2554
17360 | WEJSAH | 3.15106 | 0.0634422 | 0 | 2.52157 | 1.249642 | 1618.408 | 99.99 | 11.32556 | a-PEO | 1.338634 | 1209 | 0.139 | 91.79015 | 30.5991 | 21.72367 | 80.43349 | 95.33391
17361 | WELTUD | 4.57967 | 0.252475 | 161.404197 | 3.23647 | 1.41502 | 1554.04 | 0.12 | 26.65715 | a-PEO | 1.285393 | 1209 | 0.139 | 95.08327 | 38.22207 | 38.07463 | 78.98955 | 175.9869
17362 | WEMBUN | 4.83761 | 0.533272 | 1855.342174 | 4.30379 | 1.124035 | 1707.783 | 0 | 28.3539 | a-PEO | 1.412558 | 1209 | 0.139 | 105.2177 | 37.10725 | 26.72244 | 93.49406 | 237.4238
17363 | WEMCAU | 4.83981 | 0.561423 | 1838.503991 | 4.27369 | 1.132466 | 1754.768 | 0 | 21.68945 | a-PEO | 1.451421 | 1209 | 0.139 | 105.7257 | 37.07595 | 26.38108 | 93.65682 | 238.8979
17364 | WEMCEY | 5.09454 | 0.255574 | 434.891556 | 3.5623 | 1.430127 | 2382.384 | 0 | 36.6591 | a-PEO | 1.970541 | 1209 | 0.139 | 113.0386 | 45.54151 | 34.04843 | 103.5941 | 244.0423
17365 | WEMCIC | 5.03643 | 0.249893 | 409.064473 | 3.47331 | 1.450038 | 2426.337 | 0 | 32.01039 | a-PEO | 2.006896 | 1209 | 0.139 | 110.7284 | 45.52573 | 34.78772 | 102.6733 | 238.7959
17366 | WEMCOI | 5.04735 | 0.251532 | 405.794984 | 3.46352 | 1.457289 | 2476.858 | 0 | 30.60061 | a-PEO | 2.048683 | 1209 | 0.139 | 109.0746 | 44.10842 | 34.20804 | 100.3225 | 233.8409
17367 | WEMCUO | 4.97873 | 0.2515 | 392.863645 | 3.46394 | 1.437303 | 2525.176 | 0 | 34.57957 | a-PEO | 2.088648 | 1209 | 0.139 | 112.0444 | 45.14303 | 33.68508 | 101.6641 | 240.8257
17368 | WEMDAV | 5.02432 | 0.249929 | 393.805887 | 3.48688 | 1.440921 | 2565.005 | 0 | 33.86997 | a-PEO | 2.121592 | 1209 | 0.139 | 110.541 | 44.7751 | 33.12925 | 103.2573 | 239.6516
17369 | WEMDID | 5.01302 | 0.531026 | 1987.151335 | 4.40435 | 1.138197 | 1503.151 | 0 | 34.60585 | a-PEO | 1.243301 | 1209 | 0.139 | 106.3221 | 37.44922 | 27.10032 | 94.50962 | 239.4774
17370 | WEMDOJ | 4.95352 | 0.532661 | 1954.247571 | 4.39275 | 1.127658 | 1556.565 | 0 | 31.36114 | a-PEO | 1.287482 | 1209 | 0.139 | 102.521 | 36.1323 | 26.26593 | 91.11724 | 232.2371
17371 | WEMDUP | 4.9238 | 0.530881 | 1931.990262 | 4.36214 | 1.128758 | 1579.851 | 0 | 25.28055 | a-PEO | 1.306742 | 1209 | 0.139 | 104.0409 | 36.52329 | 26.52233 | 92.49397 | 235.204
17372 | WEMFAX | 4.90097 | 0.529635 | 1918.565941 | 4.37647 | 1.119845 | 1613.363 | 0 | 24.19589 | a-PEO | 1.334461 | 1209 | 0.139 | 103.3698 | 36.46008 | 26.51548 | 91.83807 | 233.9096
17373 | WEMFEB | 4.87971 | 0.528466 | 1902.530179 | 4.37038 | 1.116541 | 1633.49 | 0 | 30.86814 | a-PEO | 1.351108 | 1209 | 0.139 | 105.5531 | 37.25583 | 26.81343 | 93.84427 | 238.2191
17374 | WEMFIF | 4.85948 | 0.529856 | 1881.742215 | 4.34945 | 1.117263 | 1666.674 | 0 | 29.11321 | a-PEO | 1.378556 | 1209 | 0.139 | 104.6207 | 36.86842 | 26.57967 | 92.9978 | 236.3023
17375 | WEMFOL | 4.8612 | 0.530583 | 1869.611667 | 4.33226 | 1.122093 | 1685.599 | 0 | 27.44363 | a-PEO | 1.394209 | 1209 | 0.139 | 101.2189 | 35.5849 | 25.79066 | 89.88899 | 229.8302
17376 | WEMFUR | 5.35694 | 0.277606 | 339.519713 | 3.3876 | 1.581338 | 1261.56 | 2.1 | 29.52784 | a-PEO | 1.043474 | 1209 | 0.139 | 104.8303 | 47.85432 | 36.02545 | 95.7745 | 232.125
17377 | WEMGAY | 5.50596 | 0.494906 | 1061.749225 | 4.34891 | 1.266055 | 1096.499 | 0 | 24.32961 | a-PEO | 0.9069471 | 1209 | 0.139 | 110.3315 | 38.16819 | 26.39077 | 96.97743 | 248.4849
17378 | WEMHED | 4.38076 | 0.257614 | 107.044003 | 2.86814 | 1.527387 | 1340.284 | 9.09 | 33.40122 | a-PEO | 1.108589 | 1209 | 0.139 | 98.40954 | 56.12524 | 38.13897 | 93.01445 | 218.0572
17379 | WEMJII | 4.91288 | 0.147065 | 128.481274 | 3.29674 | 1.490224 | 1721.091 | 0 | 35.37805 | a-PEO | 1.423566 | 1209 | 0.139 | 98.85958 | 49.43167 | 42.10857 | 89.40185 | 203.3826
17380 | WEMNAF | 4.6267 | 0.366168 | 422.789917 | 3.86158 | 1.198137 | 1418.218 | 1.7 | 28.92689 | a-PEO | 1.17305 | 1209 | 0.139 | 109.4606 | 42.02711 | 28.5967 | 97.4968 | 245.636
17381 | WEMXIX | 6.24089 | 0.237825 | 347.253665 | 5.68647 | 1.097498 | 1512.634 | 0 | 25.36608 | a-PEO | 1.251144 | 1209 | 0.139 | 101.356 | 43.27224 | 27.71389 | 91.72034 | 230.5224
17382 | WENDIE | 4.91533 | 0.423367 | 613.900663 | 3.83478 | 1.281776 | 1409.558 | 0.1 | 30.37395 | a-PEO | 1.165888 | 1209 | 0.139 | 110.5652 | 39.20539 | 26.57489 | 97.31873 | 248.885
17383 | WENKEH | 7.34891 | 0.240406 | 439.135671 | 5.7859 | 1.270141 | 1502.227 | 0.01 | 45.85061 | a-PEO | 1.242537 | 1209 | 0.139 | 112.3924 | 45.0207 | 29.6486 | 101.8154 | 249.9143
17384 | WENKIL | 7.47105 | 0.280269 | 519.015146 | 5.83636 | 1.280087 | 1523.162 | 0 | 36.086 | a-PEO | 1.259853 | 1209 | 0.139 | 109.1812 | 45.91815 | 29.72814 | 98.88225 | 244.6191
17385 | WENKOR | 7.34523 | 0.24589 | 441.023517 | 5.77431 | 1.272053 | 1558.469 | 0.02 | 35.85773 | a-PEO | 1.289056 | 1209 | 0.139 | 110.3059 | 44.19362 | 29.94815 | 99.04865 | 245.4776
17386 | WENKUX | 7.45595 | 0.278845 | 518.055522 | 5.7787 | 1.290247 | 1548.276 | 0 | 37.40405 | a-PEO | 1.280626 | 1209 | 0.139 | 110.4543 | 45.15031 | 30.56205 | 100.2609 | 246.5267
17387 | WENLAE | 7.43383 | 0.276454 | 514.337883 | 5.78969 | 1.283977 | 1585.2 | 0 | 37.31478 | a-PEO | 1.311166 | 1209 | 0.139 | 109.9787 | 44.46302 | 30.57942 | 99.72115 | 245.5951
17388 | WENSIS | 2.74956 | 0.250312 | 0 | 2.43909 | 1.127289 | 1625.338 | 100 | 61.59122 | a-PEO | 1.344366 | 1209 | 0.139 | 290.2819 | 39.20349 | 54.75345 | 124.0407 | 250.2157
17389 | WERKUZ | 3.65332 | 0.0648753 | 0 | 2.97956 | 1.226127 | 1782.941 | 0 | 17.83072 | a-PEO | 1.474724 | 1209 | 0.139 | 92.85982 | 29.57613 | 21.93777 | 73.94707 | 96.36612
17390 | WEVQIX | 8.30134 | 0.36704 | 854.829635 | 7.08669 | 1.171399 | 1368.905 | 1.18 | 15.28365 | a-PEO | 1.132263 | 1209 | 0.139 | 85.87789 | 31.4308 | 23.59016 | 78.52036 | 198.5952
17391 | WEVQOD | 8.33119 | 0.366888 | 856.178438 | 7.13692 | 1.167337 | 1514.547 | 1.25 | 15.15978 | a-PEO | 1.252727 | 1209 | 0.139 | 85.93173 | 31.92647 | 23.93886 | 78.72265 | 198.5474
17392 | WEVQUJ | 8.44067 | 0.370645 | 874.824975 | 7.27399 | 1.160391 | 1485.752 | 1.29 | 15.46574 | a-PEO | 1.22891 | 1209 | 0.139 | 85.50306 | 32.27482 | 23.89248 | 78.2139 | 197.4036
17393 | WEVRUK | 8.57681 | 0.38019 | 893.680655 | 7.4662 | 1.148752 | 1439.766 | 0.62 | 18.70693 | a-PEO | 1.190873 | 1209 | 0.139 | 82.51791 | 31.08716 | 23.10229 | 75.36587 | 191.6038
17394 | WEVZUT | 5.27812 | 0.29494 | 389.429762 | 3.52606 | 1.496889 | 1592.745 | 2.23 | 32.88937 | a-PEO | 1.317407 | 1209 | 0.139 | 111.8636 | 44.85788 | 33.38194 | 99.66627 | 240.3791
17395 | WEWGAH | 3.68933 | 0.152729 | 0 | 2.55363 | 1.444739 | 2010.906 | 23.83 | 46.51557 | a-PEO | 1.66328 | 1209 | 0.139 | 241.7179 | 90.27285 | 63.34059 | 192.8696 | 240.2396
17396 | WEWTOI | 3.22549 | 0.182685 | 0 | 2.51608 | 1.28195 | 2741.765 | 99.99 | 36.36401 | a-PEO | 2.267796 | 1209 | 0.139 | 153.1522 | 27.33503 | 29.499 | 79.99089 | 156.6864
17397 | WEXNIW | 3.58079 | 0.20947 | 0 | 2.65405 | 1.34918 | 2137.252 | 31.55 | 56.24095 | a-PEO | 1.767785 | 1209 | 0.139 | 288.3239 | 54.62002 | 67.19501 | 202.072 | 249.0349
17398 | WEYMIY | 4.73547 | 0.222874 | 277.264574 | 2.66625 | 1.776079 | 1652.136 | 0.03 | 20.16608 | a-PEO | 1.366531 | 1209 | 0.139 | 107.6472 | 24.9929 | 24.87558 | 62.02439 | 146.652
17399 | WEZCIO | 8.732 | 0.391089 | 911.892149 | 7.51852 | 1.161399 | 1344.225 | 0.44 | 17.11989 | a-PEO | 1.111848 | 1209 | 0.139 | 80.67126 | 30.12894 | 23.01116 | 73.86099 | 187.6857
17400 | WIBSAD | 9.62612 | 0.543039 | 1480.795405 | 6.21746 | 1.54824 | 927.0652 | 0.06 | 17.55739 | a-PEO | 0.7668033 | 1209 | 0.139 | 90.14879 | 32.5998 | 24.22349 | 80.97906 | 207.2982
17401 | WICGEV | 4.986 | 0.287346 | 574.461081 | 4.08148 | 1.221616 | 1611.948 | 0 | 21.01727 | a-PEO | 1.33329 | 1209 | 0.139 | 85.06145 | 36.1979 | 28.32521 | 79.06182 | 190.4113
17402 | WICQIJ | 4.1309 | 0.283117 | 16.420154 | 3.08082 | 1.340844 | 1183.091 | 2 | 39.44524 | a-PEO | 0.9785695 | 1209 | 0.139 | 118.2416 | 45.8061 | 42.81928 | 98.47293 | 240.0198
17403 | WIDZOA | 4.22629 | 0.226783 | 17.274245 | 3.17117 | 1.332723 | 1435.503 | 0.45 | 29.94698 | a-PEO | 1.187347 | 1209 | 0.139 | 128.3875 | 43.88991 | 43.73899 | 91.84468 | 224.2698
17404 | WIDZUG | 5.41352 | 0.314307 | 314.521683 | 3.48109 | 1.555122 | 1380.491 | 0 | 24.36487 | a-PEO | 1.141846 | 1209 | 0.139 | 115.6126 | 40.41827 | 35.95393 | 94.46303 | 233.9523
17405 | WIFBAQ | 6.13408 | 0.356123 | 587.588159 | 5.44238 | 1.127095 | 1272.584 | 0 | 28.43786 | a-PEO | 1.052592 | 1209 | 0.139 | 107.7708 | 39.36256 | 26.94504 | 95.55263 | 243.1091
17406 | WIFGOJ | 9.99348 | 0.304846 | 623.128096 | 2.45038 | 4.078339 | 1993.46 | 0.6 | 27.15018 | a-PEO | 1.64885 | 1209 | 0.139 | 83.07874 | 59.91546 | 32.33288 | 82.35779 | 187.8782
17407 | WIHCUM | 3.39664 | 0.059679 | 0 | 3.07125 | 1.105947 | 1720.286 | 100 | 32.65647 | a-PEO | 1.4229 | 1209 | 0.139 | 125.5611 | 33.87006 | 29.62797 | 72.02988 | 123.4187
17408 | WIHVAL | 4.98172 | 0.291112 | 574.861609 | 4.06866 | 1.224413 | 1611.866 | 0 | 20.95794 | a-PEO | 1.333223 | 1209 | 0.139 | 84.17257 | 35.73078 | 28.21025 | 78.26088 | 187.5686
17409 | WIHVEP | 4.98664 | 0.286362 | 571.289696 | 4.03769 | 1.235023 | 1609.922 | 0 | 20.93895 | a-PEO | 1.331614 | 1209 | 0.139 | 85.83781 | 36.28389 | 29.2362 | 78.49897 | 190.264
17410 | WIHWAN | 9.73081 | 0.706799 | 1943.360069 | 7.22908 | 1.346065 | 781.1218 | 0 | 18.87365 | a-PEO | 0.6460892 | 1209 | 0.139 | 105.6818 | 36.77304 | 26.10859 | 93.56844 | 239.0341
17411 | WIJDAV | 6.7427 | 0.491025 | 1110.076712 | 5.50357 | 1.22515 | 1446.965 | 0 | 19.81472 | a-PEO | 1.196828 | 1209 | 0.139 | 107.7121 | 37.99098 | 26.20676 | 95.15749 | 243.2078
17412 | WIJDID | 2.83151 | 0.0185365 | 0 | 2.41308 | 1.173401 | 2689.067 | 100 | -26.66428 | a-PEO | 2.224208 | 1209 | 0.139 | 91.78947 | 31.03319 | 21.72351 | 80.45744 | 95.33333
17413 | WIKXUJ | 5.90123 | 0.199976 | 331.797901 | 4.88331 | 1.208449 | 1205.466 | 1.67 | 46.30629 | a-PEO | 0.997077 | 1209 | 0.139 | 111.185 | 47.67961 | 30.11268 | 101.3676 | 248.4542
17414 | WIKYAQ | 5.56765 | 0.21948 | 391.227517 | 4.22978 | 1.316298 | 1176.261 | 0.99 | 57.3617 | a-PEO | 0.9729208 | 1209 | 0.139 | 113.644 | 50.42778 | 32.609 | 106.6818 | 249.9446
17415 | WILGEE | 4.98645 | 0.0918518 | 63.011457 | 2.87055 | 1.737106 | 2106.994 | 0.84 | 28.15102 | a-PEO | 1.742758 | 1209 | 0.139 | 90.84666 | 51.70312 | 39.43825 | 99.81227 | 166.662
17416 | WIQRUL | 4.15413 | 0.142227 | 9.549532 | 2.64573 | 1.570126 | 1501.043 | 20 | 31.53577 | a-PEO | 1.241557 | 1209 | 0.139 | 91.3298 | 32.63204 | 25.00469 | 80.24903 | 108.1203
17417 | WISTID | 5.3857 | 0.422027 | 763.378278 | 3.74409 | 1.438454 | 1517.173 | 0 | 26.88556 | a-PEO | 1.254899 | 1209 | 0.139 | 107.0041 | 44.72608 | 29.10889 | 95.51477 | 239.2545
17418 | WISVEB | 8.95121 | 0.790722 | 2280.033126 | 6.85631 | 1.305543 | 828.7958 | 0 | 12.1528 | a-PEO | 0.6855217 | 1209 | 0.139 | 103.7094 | 35.55994 | 25.36693 | 91.51224 | 235.1664
17419 | WITFIQ | 7.78275 | 0.484103 | 987.78771 | 7.14981 | 1.088525 | 1040.645 | 1.34 | 41.99969 | a-PEO | 0.8607489 | 1209 | 0.139 | 109.4845 | 39.0491 | 27.48858 | 97.22338 | 246.0324
17420 | WITKIV | 20.46084 | 0.780061 | 1564.690436 | 11.48372 | 1.781726 | 586.9105 | 0 | 18.5274 | a-PEO | 0.4854512 | 1209 | 0.139 | 97.99259 | 33.55576 | 24.60959 | 86.71205 | 223.5142
17421 | WIWDEN | 4.30414 | 0.434434 | 189.344832 | 3.02012 | 1.425155 | 1426.727 | 1.58 | 28.7218 | a-PEO | 1.180089 | 1209 | 0.139 | 149.7274 | 40.79316 | 34.09525 | 95.49526 | 237.8849
17422 | WIWHUG | 4.45237 | 0.293733 | 180.027786 | 3.90672 | 1.13967 | 1450.252 | 0 | 28.05633 | a-PEO | 1.199546 | 1209 | 0.139 | 109.9154 | 42.452 | 28.08835 | 97.14254 | 246.3872
17423 | WIYFAM | 9.09166 | 0.693082 | 2125.658383 | 6.13483 | 1.481974 | 794.0418 | 0 | 18.76891 | a-PEO | 0.6567757 | 1209 | 0.139 | 97.85179 | 34.30601 | 25.01173 | 87.09169 | 223.163
17424 | WIYMOG | 12.0545 | 0.811876 | 2739.897594 | 7.54941 | 1.596747 | 408.0986 | 0 | 13.58904 | a-PEO | 0.3375505 | 1209 | 0.139 | 93.50208 | 31.84734 | 23.41854 | 82.66457 | 214.1529
17425 | WIYZOU | 6.69801 | 0.504755 | 1570.81024 | 4.2951 | 1.559454 | 1329.193 | 0.09 | 24.86649 | a-PEO | 1.099415 | 1209 | 0.139 | 104.3394 | 37.00941 | 27.89256 | 93.9202 | 233.4527
17426 | WIZDAL | 11.53267 | 0.708426 | 1495.664852 | 10.95276 | 1.052946 | 1172.242 | 0 | 16.23377 | a-PEO | 0.9695962 | 1209 | 0.139 | 103.1684 | 35.56728 | 25.64461 | 91.41851 | 233.6997
17427 | WIZDEP | 11.388 | 0.687692 | 1456.700411 | 10.51458 | 1.083068 | 1290.075 | 0 | 16.96852 | a-PEO | 1.067059 | 1209 | 0.139 | 103.6748 | 35.96369 | 25.93034 | 92.13529 | 234.6079
17428 | WIZFES | 5.50766 | 0.209983 | 618.390632 | 4.70454 | 1.170712 | 2450.497 | 0 | 16.96254 | a-PEO | 2.026879 | 1209 | 0.139 | 99.86413 | 36.11562 | 25.32911 | 89.31838 | 227.8354
17429 | WIZMAV02 | 12.74499 | 0.739844 | 2108.940056 | 5.77928 | 2.20529 | 733.158 | 0 | 18.62575 | a-PEO | 0.6064169 | 1209 | 0.139 | 92.5119 | 32.13093 | 23.8361 | 82.22396 | 212.2045
17430 | WOBHEB | 11.82299 | 0.717393 | 1491.181397 | 11.04145 | 1.070782 | 1218.941 | 0 | 18.15852 | a-PEO | 1.008223 | 1209 | 0.139 | 104.4509 | 36.1265 | 26.00565 | 92.40681 | 236.3093
17431 | WOBHEB01 | 11.39724 | 0.703247 | 1502.274406 | 10.6155 | 1.073641 | 1227.963 | 0 | 17.94695 | a-PEO | 1.015685 | 1209 | 0.139 | 102.2699 | 35.54436 | 25.80165 | 91.04142 | 231.4537
17432 | WOBHIF | 11.56233 | 0.729691 | 1504.625301 | 10.79499 | 1.071083 | 1263.7 | 0 | 17.33284 | a-PEO | 1.045244 | 1209 | 0.139 | 105.0836 | 36.30994 | 26.00234 | 93.01866 | 237.5756
17433 | WOBHIF01 | 11.56097 | 0.735259 | 1513.472412 | 10.76086 | 1.074354 | 1250.887 | 0 | 17.24969 | a-PEO | 1.034646 | 1209 | 0.139 | 103.6828 | 35.89492 | 25.64415 | 91.72382 | 234.9484
17434 | WOBHIF02 | 11.64593 | 0.725215 | 1508.422148 | 10.81912 | 1.076421 | 1221.319 | 0 | 17.02004 | a-PEO | 1.01019 | 1209 | 0.139 | 103.5843 | 35.80717 | 25.6659 | 91.76523 | 234.5057
17435 | WOBHOL | 11.68121 | 0.732453 | 1508.239902 | 10.84815 | 1.076793 | 1215.622 | 0 | 16.8314 | a-PEO | 1.005477 | 1209 | 0.139 | 104.5185 | 35.9842 | 25.76586 | 92.4452 | 236.5427
17436 | WOCJII | 4.01204 | 0.12862 | 5.527474 | 2.57448 | 1.558388 | 1574.833 | 12.15 | 70.54412 | a-PEO | 1.302592 | 1209 | 0.139 | 283.835 | 84.21199 | 63.01327 | 201.467 | 250.2465
17437 | WOCVUG | 4.37067 | 0.171637 | 82.681844 | 3.56283 | 1.226741 | 1484.022 | 1.7 | 29.67338 | a-PEO | 1.227479 | 1209 | 0.139 | 111.0663 | 53.53859 | 35.69077 | 99.26624 | 242.5883
17438 | WOCVUG01 | 4.33403 | 0.165841 | 57.25977 | 3.41671 | 1.26848 | 1491.923 | 1.3 | 29.75584 | a-PEO | 1.234014 | 1209 | 0.139 | 113.2817 | 56.57995 | 39.50646 | 99.91058 | 240.4117
17439 | WOCWAN | 5.80963 | 0.320737 | 693.755544 | 5.50482 | 1.055371 | 1368.173 | 0 | 21.81946 | a-PEO | 1.131657 | 1209 | 0.139 | 105.091 | 41.30755 | 26.78879 | 94.25047 | 238.0398
17440 | WODFOL | 4.42221 | 0.293758 | 166.40068 | 3.69918 | 1.195457 | 1508.425 | 0 | 32.56862 | a-PEO | 1.247664 | 1209 | 0.139 | 111.2155 | 41.19791 | 28.22448 | 97.57776 | 248.7756
17441 | WOGHEG | 4.98706 | 0.396992 | 486.777389 | 2.98597 | 1.670164 | 1241.955 | 0 | 30.98989 | a-PEO | 1.027258 | 1209 | 0.139 | 108.3487 | 57.69122 | 32.20415 | 98.86184 | 241.6896
17442 | WOGLAG | 3.505 | 0.241056 | 0 | 2.45409 | 1.428228 | 1332.256 | 75.39 | 42.79783 | a-PEO | 1.101949 | 1209 | 0.139 | 246.4501 | 67.59626 | 54.78401 | 123.6246 | 227.3069
17443 | WOHBIF | 4.33773 | 0.162358 | 61.52966 | 3.41599 | 1.269831 | 1495.746 | 1.42 | 29.83987 | a-PEO | 1.237177 | 1209 | 0.139 | 113.2981 | 56.38639 | 38.58054 | 101.2783 | 242.177
17444 | WOHBOL | 5.78941 | 0.322527 | 701.915722 | 5.4941 | 1.05375 | 1355.445 | 0 | 21.46399 | a-PEO | 1.121129 | 1209 | 0.139 | 103.9101 | 40.91579 | 26.35277 | 93.3731 | 235.6537
17445 | WOHDON | 5.72419 | 0.651298 | 2058.437474 | 4.44331 | 1.288272 | 1428.981 | 0.03 | 16.31481 | a-PEO | 1.181953 | 1209 | 0.139 | 100.2033 | 34.94218 | 25.50687 | 88.76107 | 227.7625
17446 | WOHSIV | 4.85776 | 0.124368 | 118.687132 | 4.01614 | 1.209559 | 1451.99 | 2.57 | 28.14818 | a-PEO | 1.200985 | 1209 | 0.139 | 111.8274 | 49.6309 | 33.73968 | 99.98452 | 240.5431
17447 | WOHSOB | 4.76467 | 0.134026 | 131.792501 | 4.03549 | 1.180692 | 1448.016 | 1.47 | 39.06287 | a-PEO | 1.197698 | 1209 | 0.139 | 112.8481 | 52.04371 | 32.45588 | 101.7113 | 245.8609
17448 | WOHZAU | 5.02471 | 0.3705 | 339.209495 | 3.1609 | 1.589645 | 1933.131 | 2.04 | 37.25916 | a-PEO | 1.59895 | 1209 | 0.139 | 114.2907 | 43.33056 | 32.05401 | 99.76059 | 249.3779
17449 | WOHZAU01 | 5.57953 | 0.411135 | 614.908433 | 3.21211 | 1.73703 | 1904.925 | 0.4 | 35.51094 | a-PEO | 1.57562 | 1209 | 0.139 | 114.7715 | 42.86393 | 30.89409 | 101.0453 | 249.6404
17450 | WOJJOV | 7.82099 | 0.519749 | 847.484325 | 6.43142 | 1.21606 | 1165.331 | 0 | 35.54295 | a-PEO | 0.96388 | 1209 | 0.139 | 110.2642 | 42.69046 | 27.29958 | 97.93778 | 248.2199
17451 | WOLMUG | 5.45253 | 0.512278 | 1044.602642 | 3.7803 | 1.442354 | 1251.292 | 0.27 | 25.9099 | a-PEO | 1.034981 | 1209 | 0.139 | 107.598 | 39.12562 | 28.23394 | 95.09073 | 241.2168
17452 | WOLREV | 9.92256 | 0.788295 | 2315.420819 | 5.8874 | 1.685389 | 624.7043 | 0 | 16.98283 | a-PEO | 0.5167116 | 1209 | 0.139 | 102.6833 | 35.34219 | 25.49852 | 90.72691 | 232.843
17453 | WOLRIZ | 11.03643 | 0.751595 | 1939.711829 | 6.52149 | 1.692317 | 928.5598 | 0 | 18.24616 | a-PEO | 0.7680395 | 1209 | 0.139 | 98.51227 | 34.18481 | 24.70206 | 87.32383 | 224.6731
17454 | WOMFIO | 7.57197 | 0.436248 | 1101.2582 | 7.44682 | 1.016806 | 1265.432 | 0 | 15.79086 | a-PEO | 1.046677 | 1209 | 0.139 | 94.59472 | 35.20225 | 25.13073 | 85.86348 | 216.187
17455 | WONXIH | 3.7089 | 0.126823 | 0 | 3.2937 | 1.126059 | 2155.556 | 0 | 32.29635 | a-PEO | 1.782925 | 1209 | 0.139 | 237.039 | 47.96328 | 56.34446 | 103.6079 | 222.3863
17456 | WONZOP | 11.00202 | 0.722655 | 1726.66685 | 10.33195 | 1.064854 | 652.0583 | 0 | 14.84183 | a-PEO | 0.5393369 | 1209 | 0.139 | 96.30344 | 33.67262 | 24.64439 | 85.69071 | 219.7167
17457 | WONZUV | 11.45781 | 0.762232 | 1969.484343 | 9.81279 | 1.16764 | 607.7205 | 0 | 19.94094 | a-PEO | 0.5026637 | 1209 | 0.139 | 98.86381 | 34.37958 | 25.38101 | 87.59668 | 224.7439
17458 | WOPDEL | 5.48028 | 0.187177 | 226.293031 | 4.03658 | 1.357654 | 1209.793 | 0 | 29.37816 | a-PEO | 1.000656 | 1209 | 0.139 | 105.2292 | 43.45589 | 27.35451 | 93.82435 | 238.1456
17459 | WOPWOO | 5.25085 | 0.265903 | 647.946442 | 4.08598 | 1.28509 | 2122.31 | 0.53 | 30.82513 | a-PEO | 1.755426 | 1209 | 0.139 | 104.3148 | 40.32865 | 27.57448 | 94.47938 | 235.5971
17460 | WOQDUB | 6.86807 | 0.419253 | 1371.611659 | 4.44781 | 1.544146 | 1542.285 | 0.05 | 19.94075 | a-PEO | 1.27567 | 1209 | 0.139 | 92.08774 | 32.87558 | 26.07602 | 83.82351 | 206.5634
17461 | WORKOF | 9.81174 | 0.665699 | 1756.114417 | 6.0117 | 1.632107 | 930.8766 | 0.12 | 22.9249 | a-PEO | 0.7699559 | 1209 | 0.139 | 103.5199 | 36.41649 | 26.17997 | 92.02493 | 234.4597
17462 | WORKUL | 8.46756 | 0.669081 | 1855.010001 | 5.64741 | 1.499371 | 942.5966 | 0 | 22.75733 | a-PEO | 0.7796498 | 1209 | 0.139 | 103.9051 | 36.42114 | 26.12377 | 92.1428 | 235.0375
17463 | WORLAS | 9.28052 | 0.657341 | 1733.350877 | 5.47786 | 1.694187 | 953.3628 | 0.01 | 22.29523 | a-PEO | 0.7885549 | 1209 | 0.139 | 105.1164 | 37.15544 | 26.60193 | 93.20875 | 237.4323
17464 | WORNEY | 5.12862 | 0.21459 | 173.900437 | 3.48533 | 1.471488 | 1579.926 | 0 | 30.87527 | a-PEO | 1.306804 | 1209 | 0.139 | 108.2305 | 48.16438 | 29.29279 | 96.3181 | 242.1875
17465 | WORREC | 7.54466 | 0.774213 | 2529.964761 | 5.76979 | 1.307614 | 764.7628 | 0 | 15.17774 | a-PEO | 0.6325581 | 1209 | 0.139 | 105.7061 | 36.33147 | 25.75378 | 93.22589 | 239.181
17466 | WORSUT | 6.27181 | 0.41798 | 997.726156 | 5.14016 | 1.220159 | 1099.944 | 0 | 29.87245 | a-PEO | 0.9097962 | 1209 | 0.139 | 101.7794 | 37.6228 | 26.05895 | 90.74322 | 231.3609
17467 | WORTAA | 7.07771 | 0.460569 | 1176.589846 | 5.48776 | 1.289727 | 1078.042 | 0 | 24.7962 | a-PEO | 0.8916806 | 1209 | 0.139 | 97.63 | 36.14145 | 25.61958 | 87.52273 | 222.8829
17468 | WOSGUI | 4.16038 | 0.211822 | 29.995191 | 3.75487 | 1.107996 | 1381.35 | 0 | 30.56931 | a-PEO | 1.142556 | 1209 | 0.139 | 108.6018 | 40.54655 | 29.79258 | 96.02137 | 244.3144
17469 | WOSZEL | 5.16081 | 0.220466 | 326.639394 | 4.12484 | 1.251154 | 1181.348 | 0 | 28.13842 | a-PEO | 0.9771282 | 1209 | 0.139 | 108.1617 | 52.31247 | 31.37653 | 99.09564 | 242.1524
17470 | WOTSEF | 5.63894 | 0.660693 | 1790.266555 | 4.87372 | 1.157009 | 959.2165 | 0 | 22.57123 | a-PEO | 0.7933966 | 1209 | 0.139 | 107.4349 | 37.64545 | 26.44103 | 94.84736 | 242.4727
17471 | WOVDES | 5.23028 | 0.272386 | 333.430428 | 4.01485 | 1.302734 | 1221.369 | 0.39 | 33.2112 | a-PEO | 1.010231 | 1209 | 0.139 | 106.8159 | 48.48775 | 30.83911 | 96.79433 | 238.8297
17472 | WOWBER | 3.31497 | 0.107895 | 0 | 2.51129 | 1.320027 | 2072.549 | 99.99 | 26.86996 | a-PEO | 1.714267 | 1209 | 0.139 | 94.68169 | 29.61704 | 22.41376 | 79.25325 | 97.85413
17473 | WOWBIV | 4.8731 | 0.253446 | 308.056835 | 2.41312 | 2.019419 | 1752.623 | 0.49 | 27.07401 | a-PEO | 1.449646 | 1209 | 0.139 | 88.27563 | 57.86261 | 37.41991 | 97.6084 | 187.1669
17474 | WOWGEU | 3.71275 | 0.236417 | 0 | 2.46576 | 1.505722 | 1888.188 | 1.28 | 33.90769 | a-PEO | 1.561776 | 1209 | 0.139 | 84.84134 | 30.2006 | 21.70786 | 58.94264 | 96.65071
17475 | WOWHAR | 4.10947 | 0.100028 | 16.012128 | 2.65556 | 1.547497 | 2171.178 | 1.26 | 30.56289 | a-PEO | 1.795846 | 1209 | 0.139 | 80.01942 | 31.35694 | 21.73553 | 60.02795 | 97.83735
17476 | WOWHEV | 4.07173 | 0.0950917 | 12.0766 | 2.59845 | 1.566984 | 2206.729 | 0.88 | 31.63277 | a-PEO | 1.825252 | 1209 | 0.139 | 81.24517 | 31.0848 | 21.48883 | 61.2743 | 97.21073
17477 | WOWHIZ | 3.95181 | 0.0793315 | 14.890827 | 2.4747 | 1.596884 | 2129.249 | 0.27 | 27.05463 | a-PEO | 1.761166 | 1209 | 0.139 | 78.18947 | 31.05797 | 21.68127 | 74.03457 | 95.82228
17478 | WOWMAY | 3.27987 | 0.07944 | 0 | 2.45027 | 1.338575 | 1597.742 | 100 | 29.71102 | a-PEO | 1.32154 | 1209 | 0.139 | 91.95702 | 30.92119 | 21.76373 | 80.19291 | 95.48025
17479 | WOWMEC | 4.75181 | 0.390364 | 250.632629 | 3.17058 | 1.498719 | 1461.302 | 1.8 | 28.70342 | a-PEO | 1.208686 | 1209 | 0.139 | 131.8869 | 41.52589 | 34.84557 | 98.38964 | 246.3125
17480 | WOWNED | 6.40741 | 0.344615 | 722.172185 | 5.50261 | 1.164431 | 1411.65 | 0 | 27.81293 | a-PEO | 1.167618 | 1209 | 0.139 | 109.677 | 38.53716 | 26.47839 | 96.65935 | 247.1936
17481 | WOXKOL | 3.48113 | 0.135146 | 0 | 2.46273 | 1.413525 | 1398.705 | 60.66 | 32.35739 | a-PEO | 1.15691 | 1209 | 0.139 | 197.318 | 40.69063 | 46.6912 | 101.4586 | 192.1281
17482 | WOYWEO | 5.94899 | 0.42243 | 722.028089 | 3.60787 | 1.648893 | 1031.537 | 0.29 | 27.26426 | a-PEO | 0.8532153 | 1209 | 0.139 | 105.4758 | 42.98511 | 30.25625 | 94.61535 | 236.379
17483 | WOZSOT | 7.64385 | 0.313161 | 487.590337 | 3.69554 | 2.068399 | 1599.758 | 0.02 | 26.35842 | a-PEO | 1.323208 | 1209 | 0.139 | 104.7689 | 38.53958 | 29.59922 | 93.57926 | 232.41
17484 | WUBHEI | 4.07203 | 0.234623 | 157.88023 | 3.36745 | 1.209233 | 1604.847 | 0.4 | 43.4226 | a-PEO | 1.327417 | 1209 | 0.139 | 127.3423 | 48.81741 | 33.32472 | 109.6696 | 250.1644
17485 | WUCRUH | 4.31723 | 0.278217 | 428.697944 | 3.81301 | 1.132237 | 1710.175 | 0 | 31.8166 | a-PEO | 1.414537 | 1209 | 0.139 | 109.3083 | 39.33695 | 26.659 | 96.53593 | 246.4288
17486 | WUDNAK | 3.12467 | 0.0693776 | 0 | 2.40599 | 1.298704 | 1410.664 | 0 | 25.36421 | a-PEO | 1.166803 | 1209 | 0.139 | 91.80442 | 30.79802 | 21.72706 | 80.051 | 95.35248
17487 | WUHJIT | 10.93441 | 0.707382 | 1927.719481 | 7.53577 | 1.451001 | 740.9083 | 0 | 19.0218 | a-PEO | 0.6128274 | 1209 | 0.139 | 100.8323 | 34.6921 | 25.05008 | 89.13361 | 229.1719
17488 | WUNSEE | 5.0116 | 0.379535 | 500.244121 | 4.2579 | 1.177012 | 1209.507 | 0.11 | 29.90042 | a-PEO | 1.000419 | 1209 | 0.139 | 108.7655 | 41.14374 | 27.49202 | 96.56224 | 245.2615
17489 | WUNSEE01 | 5.00556 | 0.382547 | 499.769031 | 4.25936 | 1.175191 | 1209.007 | 0.26 | 30.04892 | a-PEO | 1.000006 | 1209 | 0.139 | 109.0283 | 40.97181 | 27.19999 | 96.71869 | 245.7651
17490 | WUNSEE02 | 4.93904 | 0.35379 | 394.594333 | 4.0295 | 1.22572 | 1225.615 | 1.28 | 29.23193 | a-PEO | 1.013743 | 1209 | 0.139 | 107.7118 | 40.90409 | 28.13262 | 95.67583 | 242.7298
17491 | WUNSII | 5.12194 | 0.308452 | 470.321066 | 4.11529 | 1.244612 | 1332.303 | 0 | 28.50764 | a-PEO | 1.101987 | 1209 | 0.139 | 108.5399 | 42.30463 | 27.14461 | 96.38473 | 244.7335
17492 | WUNSII01 | 5.16255 | 0.378035 | 519.086698 | 4.15677 | 1.241962 | 1203.144 | 0 | 28.86268 | a-PEO | 0.9951567 | 1209 | 0.139 | 108.8295 | 40.56871 | 27.20768 | 96.26309 | 245.3243
17493 | WUNSII02 | 5.09877 | 0.380842 | 537.560666 | 4.13536 | 1.232969 | 1208.268 | 0 | 27.33322 | a-PEO | 0.9993947 | 1209 | 0.139 | 109.3727 | 41.13468 | 27.41447 | 96.63678 | 246.1555
17494 | WUNTAB | 5.08559 | 0.350815 | 448.232749 | 4.11717 | 1.235215 | 1208.778 | 0.13 | 28.3918 | a-PEO | 0.9998166 | 1209 | 0.139 | 108.8293 | 40.9665 | 27.28401 | 96.26816 | 245.2598
17495 | WUNVEH | 5.09924 | 0.361149 | 455.668386 | 4.15379 | 1.227611 | 1206.277 | 0.02 | 29.03016 | a-PEO | 0.997748 | 1209 | 0.139 | 108.2112 | 40.19294 | 27.42751 | 95.71571 | 244.0026
17496 | WUNVIL | 5.0609 | 0.357824 | 442.370673 | 4.11967 | 1.228472 | 1216.418 | 0.21 | 28.58309 | a-PEO | 1.006136 | 1209 | 0.139 | 108.529 | 41.57174 | 27.49288 | 96.18758 | 244.5685
17497 | WUPNIF | 4.10645 | 0.324594 | 849.692357 | 3.09037 | 1.328789 | 1773.497 | 0.5 | 43.65793 | a-PEO | 1.466912 | 1209 | 0.139 | 114.5137 | 44.48676 | 31.29686 | 110.9659 | 249.8636
17498 | WUQRAC | 9.73254 | 0.284051 | 612.036964 | 3.21457 | 3.027634 | 1006.628 | 0.36 | 14.4178 | a-PEO | 0.8326124 | 1209 | 0.139 | 58.69014 | 27.14524 | 23.69471 | 60.56398 | 123.467
17499 | WUTBES | 7.39924 | 0.318544 | 673.364444 | 5.0967 | 1.451771 | 1777.197 | 0 | 20.27748 | a-PEO | 1.469973 | 1209 | 0.139 | 98.99701 | 38.67654 | 25.62128 | 88.66284 | 226.2513
17500 | WUTBIW | 7.26683 | 0.317441 | 646.825544 | 5.05082 | 1.438743 | 1841.93 | 0 | 20.59035 | a-PEO | 1.523515 | 1209 | 0.139 | 101.1072 | 39.07456 | 25.93893 | 90.59031 | 230.3503
17501 | WUTBOC | 7.17175 | 0.314947 | 620.891741 | 4.98444 | 1.438828 | 1909.971 | 0 | 21.20341 | a-PEO | 1.579794 | 1209 | 0.139 | 100.7362 | 39.9487 | 25.89932 | 90.05355 | 229.6335
17502 | WUTBUI | 7.46533 | 0.318748 | 688.699018 | 5.15143 | 1.449176 | 1745.276 | 0 | 19.99236 | a-PEO | 1.44357 | 1209 | 0.139 | 96.56187 | 38.86609 | 25.29673 | 86.89789 | 221.4634
17503 | WUTCAP | 7.16776 | 0.313509 | 616.816805 | 4.98308 | 1.43842 | 1905.819 | 0 | 21.19211 | a-PEO | 1.57636 | 1209 | 0.139 | 101.6811 | 40.15473 | 26.10225 | 90.89718 | 231.4535
17504 | WUWQEL | 6.86556 | 0.423094 | 1096.47807 | 5.42795 | 1.264853 | 1724.487 | 0 | 17.7679 | a-PEO | 1.426375 | 1209 | 0.139 | 100.2282 | 36.84451 | 26.28698 | 90.69705 | 226.8176
17505 | WUWQUB | 6.75145 | 0.332736 | 517.511231 | 3.25305 | 2.075422 | 1233.756 | 0 | 26.14461 | a-PEO | 1.020476 | 1209 | 0.139 | 107.575 | 42.53569 | 37.03381 | 95.59649 | 235.8751
17506 | WUWRAI | 6.77596 | 0.33353 | 521.228747 | 3.3096 | 2.047365 | 1244.481 | 0 | 29.95515 | a-PEO | 1.029348 | 1209 | 0.139 | 105.2516 | 40.80894 | 34.74333 | 93.16383 | 231.0879
17507 | WUZRUE | 4.22154 | 0.142816 | 15.352217 | 2.62616 | 1.607495 | 1466.23 | 14.6 | 30.97959 | a-PEO | 1.212763 | 1209 | 0.139 | 90.78786 | 33.0176 | 24.45893 | 78.23604 | 106.2084
17508 | XACFEN | 4.08953 | 0.193279 | 0.327282 | 3.07631 | 1.329362 | 1393.666 | 8.77 | 32.04014 | a-PEO | 1.152743 | 1209 | 0.139 | 149.5517 | 36.55554 | 39.30658 | 84.39855 | 170.0829
17509 | XACGIT | 5.6865 | 0.228043 | 301.173402 | 4.62391 | 1.229803 | 2070.18 | 0 | 21.01541 | a-PEO | 1.712307 | 1209 | 0.139 | 101.058 | 39.45033 | 26.24917 | 91.03977 | 230.2325
17510 | XACYAB | 7.43204 | 0.683469 | 1320.102771 | 5.86087 | 1.268078 | 1011.544 | 0 | 35.03853 | a-PEO | 0.8366785 | 1209 | 0.139 | 109.261 | 38.73814 | 26.73081 | 96.48664 | 246.1425
17511 | XACZEH | 10.60893 | 0.41984 | 843.407669 | 7.2431 | 1.464695 | 1188.216 | 0.04 | 22.90332 | a-PEO | 0.9828089 | 1209 | 0.139 | 75.18912 | 28.2966 | 22.76005 | 70.53053 | 177.8343
17512 | XADCOW | 14.14806 | 0.669096 | 1242.990485 | 13.86874 | 1.02014 | 869.0469 | 0 | 25.98297 | a-PEO | 0.7188146 | 1209 | 0.139 | 110.26 | 37.97551 | 26.53884 | 97.03644 | 248.2101
17513 | XADDAJ | 6.3423 | 0.58933 | 1501.255508 | 4.46517 | 1.420394 | 1257.102 | 0 | 38.37458 | a-PEO | 1.039787 | 1209 | 0.139 | 110.7771 | 38.6388 | 26.96262 | 97.76283 | 249.0136
17514 | XADDEN | 13.23644 | 0.762981 | 1910.888078 | 6.65907 | 1.987731 | 875.7506 | 0 | 23.28745 | a-PEO | 0.7243594 | 1209 | 0.139 | 96.33911 | 33.25233 | 24.41322 | 85.45765 | 220.2814
17515 | XADDIR | 13.24642 | 0.76124 | 1906.002658 | 6.64739 | 1.992725 | 874.1186 | 0 | 23.14389 | a-PEO | 0.7230096 | 1209 | 0.139 | 93.1094 | 32.15074 | 23.50554 | 82.54183 | 213.5725
17516 | XADDOX | 5.56472 | 0.520775 | 1277.001234 | 4.25664 | 1.307303 | 1218.775 | 0.13 | 20.9308 | a-PEO | 1.008085 | 1209 | 0.139 | 101.7213 | 36.85504 | 28.16063 | 91.04457 | 228.7539
17517 | XADDUD | 6.46377 | 0.582665 | 1758.112736 | 5.36376 | 1.205082 | 1134.609 | 0 | 19.3546 | a-PEO | 0.9384691 | 1209 | 0.139 | 104.2522 | 37.28572 | 26.36006 | 92.35055 | 236.0126
17518 | XADFAL | 4.26653 | 0.433981 | 286.072831 | 2.96961 | 1.436731 | 1387.931 | 0.37 | 29.26703 | a-PEO | 1.147999 | 1209 | 0.139 | 115.5542 | 39.76724 | 39.31374 | 95.68093 | 241.4047
17519 | XADFEP | 4.15649 | 0.413391 | 229.052424 | 2.86447 | 1.45105 | 1328.311 | 0.43 | 29.02595 | a-PEO | 1.098686 | 1209 | 0.139 | 116.1471 | 39.25564 | 44.62497 | 94.11554 | 231.8738
17520 | XADGAM | 5.02813 | 0.388555 | 480.408036 | 3.93675 | 1.277229 | 1196.199 | 0.03 | 32.34202 | a-PEO | 0.9894117 | 1209 | 0.139 | 110.436 | 46.66934 | 28.43469 | 97.62783 | 248.048
17521 | XAFFAN | 14.91256 | 0.89236 | 1940.33494 | 13.24304 | 1.126068 | 365.1605 | 0 | 11.92451 | a-PEO | 0.3020351 | 1209 | 0.139 | 93.7006 | 31.8829 | 23.11497 | 82.68471 | 215.2025
17522 | XAFFER | 14.21921 | 0.895282 | 1909.93511 | 13.28886 | 1.07001 | 359.8511 | 0 | 11.97833 | a-PEO | 0.2976436 | 1209 | 0.139 | 93.64588 | 31.848 | 23.0577 | 82.59499 | 215.1338
17523 | XAFFIV | 14.22916 | 0.885715 | 1942.797664 | 13.19368 | 1.078483 | 358.3936 | 0 | 11.55864 | a-PEO | 0.2964381 | 1209 | 0.139 | 94.25735 | 32.06205 | 23.26739 | 83.28086 | 216.2731
17524 | XAFFOB | 14.83913 | 0.885901 | 1950.221659 | 13.174 | 1.126395 | 366.9859 | 0 | 11.47385 | a-PEO | 0.303545 | 1209 | 0.139 | 95.17679 | 32.40453 | 23.43177 | 84.00295 | 218.1923
17525 | XAFFUH | 23.72832 | 0.903319 | 1734.825733 | 19.63801 | 1.208285 | 329.1614 | 0 | 11.69843 | a-PEO | 0.2722592 | 1209 | 0.139 | 95.35748 | 32.36502 | 23.43883 | 84.088 | 218.3692
17526 | XAFNOH | 3.99697 | 0.131655 | 19.99514 | 2.46433 | 1.62193 | 1867.355 | 0.16 | 35.83376 | a-PEO | 1.544545 | 1209 | 0.139 | 100.0292 | 32.97986 | 24.06693 | 86.39057 | 104.0469
17527 | XAFNOH01 | 3.99697 | 0.131644 | 19.988507 | 2.46433 | 1.62193 | 1867.355 | 0.16 | 36.11108 | a-PEO | 1.544545 | 1209 | 0.139 | 97.50451 | 32.27503 | 23.43223 | 84.2626 | 101.8703
17528 | XAFXOT | 5.91185 | 0.236513 | 535.905185 | 4.82034 | 1.226438 | 1888.181 | 0 | 38.54368 | a-PEO | 1.561771 | 1209 | 0.139 | 111.2377 | 42.75492 | 27.57611 | 99.30725 | 249.6041
17529 | XAGCEO | 5.6495 | 0.352545 | 438.516676 | 2.54348 | 2.221169 | 1807.892 | 0.42 | 28.37663 | a-PEO | 1.495361 | 1209 | 0.139 | 100.2998 | 56.05057 | 30.69397 | 91.71174 | 226.9211
17530 | XAGCEO01 | 5.63225 | 0.368342 | 441.394087 | 2.53914 | 2.218172 | 1802.555 | 0.66 | 31.39035 | a-PEO | 1.490947 | 1209 | 0.139 | 99.35022 | 54.35501 | 29.65651 | 91.25617 | 225.7761
17531 | XAGCIS | 5.55946 | 0.374596 | 512.866283 | 2.66018 | 2.089881 | 1759.109 | 0.78 | 29.77312 | a-PEO | 1.455012 | 1209 | 0.139 | 98.85163 | 49.07438 | 28.60827 | 89.63709 | 224.9019
17532 | XAGCIS01 | 5.57315 | 0.374957 | 509.771891 | 2.64485 | 2.107171 | 1752.355 | 0.78 | 29.74215 | a-PEO | 1.449425 | 1209 | 0.139 | 98.69305 | 49.3521 | 29.63006 | 89.61375 | 224.3385
17533 | XAGCIS02 | 5.53611 | 0.376305 | 494.974033 | 2.63267 | 2.10285 | 1771.267 | 0.8 | 30.21201 | a-PEO | 1.465068 | 1209 | 0.139 | 98.27253 | 49.0411 | 27.80631 | 89.36049 | 223.9541
17534 | XAGCUE | 6.41127 | 0.378326 | 446.57964 | 2.87682 | 2.228596 | 2115.705 | 0.63 | 38.39104 | a-PEO | 1.749963 | 1209 | 0.139 | 111.0081 | 52.29969 | 36.98604 | 103.3315 | 243.3632
17535 | XAGDAL | 5.19312 | 0.268023 | 311.114497 | 2.42079 | 2.145217 | 2153.729 | 2.32 | 31.06766 | a-PEO | 1.781414 | 1209 | 0.139 | 103.9067 | 66.23944 | 30.01152 | 95.80566 | 234.3173
17536 | XAHPAZ | 8.5954 | 0.735338 | 2203.988714 | 7.40656 | 1.160512 | 718.1248 | 0 | 15.75459 | a-PEO | 0.5939825 | 1209 | 0.139 | 100.481 | 34.70873 | 25.08618 | 88.98114 | 228.7528
17537 | XAHPED | 12.36916 | 0.869163 | 1949.065893 | 10.86748 | 1.138181 | 374.4341 | 0 | 13.02506 | a-PEO | 0.3097056 | 1209 | 0.139 | 96.86199 | 32.97882 | 23.94095 | 85.53999 | 221.2724
17538 | XAHPIH | 14.31673 | 0.893868 | 1665.289707 | 13.37593 | 1.070335 | 356.1794 | 0 | 11.79356 | a-PEO | 0.2946066 | 1209 | 0.139 | 95.4092 | 32.40022 | 23.44178 | 84.20009 | 218.4796
17539 | XAHPON | 17.29514 | 0.916584 | 1516.449642 | 15.33221 | 1.128027 | 284.2611 | 0 | 12.7102 | a-PEO | 0.2351209 | 1209 | 0.139 | 90.9867 | 30.80081 | 22.49171 | 80.20165 | 209.8396
17540 | XAHPUT | 21.82812 | 0.940329 | 1138.138883 | 20.58591 | 1.060343 | 178.6726 | 0 | 9.864314 | a-PEO | 0.1477854 | 1209 | 0.139 | 94.5201 | 31.94631 | 22.96721 | 83.20715 | 216.9823
17541 | XAHQAA | 23.03533 | 0.950607 | 1080.145404 | 21.60719 | 1.066096 | 170.4264 | 0 | 9.353689 | a-PEO | 0.1409647 | 1209 | 0.139 | 93.95551 | 31.7476 | 22.86774 | 82.62579 | 215.856
17542 | XAJQAC | 8.58247 | 0.719995 | 1677.258142 | 7.41664 | 1.157191 | 886.9699 | 0 | 30.09889 | a-PEO | 0.7336393 | 1209 | 0.139 | 109.5445 | 38.19256 | 26.72445 | 96.82086 | 246.4657
17543 | XAKQIL | 3.43867 | 0.0561583 | 0 | 2.67531 | 1.285335 | 1332.379 | 68.1 | 14.49938 | a-PEO | 1.102051 | 1209 | 0.139 | 91.798 | 30.39985 | 21.72547 | 80.36958 | 95.34059
17544 | XAKQOR | 6.07415 | 0.522357 | 932.867758 | 4.27878 | 1.419599 | 965.1499 | 0.08 | 25.81357 | a-PEO | 0.7983043 | 1209 | 0.139 | 106.7865 | 38.70596 | 26.85325 | 94.57582 | 241.0419
17545 | XAKRAE | 3.51244 | 0.0578787 | 0 | 2.61921 | 1.34103 | 1346.45 | 51.73 | 12.55388 | a-PEO | 1.113689 | 1209 | 0.139 | 91.79192 | 30.79346 | 21.72392 | 80.37585 | 95.3355
17546 | XAKVIP | 3.10942 | 0.0823489 | 0 | 2.60058 | 1.195664 | 2559.078 | 99.99 | 46.3806 | a-PEO | 2.11669 | 1209 | 0.139 | 157.959 | 44.2846 | 37.38093 | 135.4204 | 149.3472
17547 | XAKYUE | 12.06174 | 0.554125 | 1244.350891 | 7.75873 | 1.554602 | 881.1305 | 0 | 26.00398 | a-PEO | 0.7288094 | 1209 | 0.139 | 104.4913 | 38.52003 | 26.97377 | 93.44327 | 235.7371
17548 | XAKZAL | 8.8329 | 0.419724 | 921.458666 | 3.77071 | 2.342503 | 1001.563 | 0 | 29.18457 | a-PEO | 0.8284231 | 1209 | 0.139 | 105.48 | 47.53079 | 29.81776 | 94.6914 | 236.3287
17549 | XAKZEP | 11.84752 | 0.588817 | 1276.094653 | 7.82774 | 1.51353 | 869.5232 | 0 | 28.3936 | a-PEO | 0.7192086 | 1209 | 0.139 | 103.4894 | 37.32903 | 27.69099 | 92.01854 | 232.0456
17550 | XAKZOZ | 12.17791 | 0.599388 | 1331.639796 | 8.09448 | 1.504471 | 853.0044 | 0 | 26.73628 | a-PEO | 0.7055454 | 1209 | 0.139 | 104.5042 | 37.77087 | 27.35344 | 92.96038 | 235.2507
17551 | XALBES | 12.09861 | 0.574928 | 1291.695057 | 7.46549 | 1.620605 | 882.3603 | 0 | 26.5316 | a-PEO | 0.7298266 | 1209 | 0.139 | 105.5045 | 38.77187 | 27.32104 | 93.89798 | 237.2668
17552 | XALBIW | 12.14217 | 0.576486 | 1290.095698 | 7.80534 | 1.555623 | 869.3615 | 0 | 25.91141 | a-PEO | 0.7190748 | 1209 | 0.139 | 104.7615 | 38.50024 | 27.29809 | 93.62049 | 236.0471
17553 | XALCAP | 12.14021 | 0.562054 | 1251.616249 | 7.51007 | 1.616524 | 892.4916 | 0 | 26.55599 | a-PEO | 0.7382064 | 1209 | 0.139 | 105.6755 | 38.24346 | 27.11005 | 94.10274 | 237.8469
17554 | XALCET | 12.0955 | 0.556603 | 1251.439914 | 7.67742 | 1.575464 | 887.818 | 0 | 25.61849 | a-PEO | 0.7343408 | 1209 | 0.139 | 104.3183 | 38.03904 | 27.01914 | 93.11105 | 235.7563
17555 | XALCUJ | 8.77917 | 0.416568 | 920.646501 | 3.81164 | 2.303253 | 995.8225 | 0 | 29.01113 | a-PEO | 0.8236746 | 1209 | 0.139 | 107.8108 | 51.13119 | 29.09607 | 97.18561 | 240.1781
17556 | XALDAQ | 8.8251 | 0.411774 | 918.590291 | 3.77258 | 2.339274 | 998.5983 | 0 | 29.05421 | a-PEO | 0.8259705 | 1209 | 0.139 | 107.2803 | 50.01799 | 29.28099 | 96.26036 | 239.1222
17557 | XALDEU | 8.28708 | 0.402427 | 862.973257 | 3.55494 | 2.331145 | 1017.596 | 0 | 30.09416 | a-PEO | 0.8416837 | 1209 | 0.139 | 107.9684 | 52.87495 | 29.82545 | 96.39135 | 238.769
17558 | XALDIY | 8.51371 | 0.401456 | 874.249341 | 3.60578 | 2.361129 | 1009.923 | 0 | 29.82197 | a-PEO | 0.8353372 | 1209 | 0.139 | 106.8165 | 48.59734 | 30.68358 | 95.19035 | 237.0997
17559 | XALDOE | 8.72809 | 0.419975 | 987.061039 | 3.86749 | 2.256784 | 991.3893 | 0 | 28.28526 | a-PEO | 0.8200077 | 1209 | 0.139 | 106.638 | 51.33147 | 30.78387 | 95.65323 | 238.9995
17560 | XALMII | 10.30936 | 0.739177 | 1997.754577 | 8.99249 | 1.146441 | 734.4304 | 0.06 | 18.8993 | a-PEO | 0.6074693 | 1209 | 0.139 | 102.0609 | 35.2992 | 25.37073 | 90.35922 | 231.6948
17561 | XALMOO | 13.40072 | 0.853951 | 2105.51379 | 8.17122 | 1.63999 | 453.1978 | 0 | 12.29106 | a-PEO | 0.3748534 | 1209 | 0.139 | 101.4359 | 34.74686 | 24.95264 | 89.53935 | 230.6111
17562 | XALROT | 7.85402 | 0.734305 | 1741.532275 | 4.28728 | 1.831935 | 974.3232 | 0 | 24.96719 | a-PEO | 0.8058918 | 1209 | 0.139 | 108.0923 | 37.55079 | 26.63784 | 95.28373 | 243.515
17563 | XALTEK | 4.31419 | 0.256303 | 137.644902 | 3.00244 | 1.436895 | 2126.226 | 3.36 | 21.32321 | a-PEO | 1.758665 | 1209 | 0.139 | 70.73437 | 26.81611 | 25.68426 | 63.48601 | 118.9642
17564 | XALTIP | 18.68299 | 0.85102 | 1780.190264 | 9.17237 | 2.036877 | 551.2009 | 0 | 14.23806 | a-PEO | 0.4559147 | 1209 | 0.139 | 91.33846 | 31.16797 | 23.01894 | 80.7953 | 210.0081
17565 | XALTOV | 12.17047 | 0.644441 | 1412.726204 | 3.00948 | 4.044044 | 1102.795 | 0 | 17.90843 | a-PEO | 0.9121549 | 1209 | 0.139 | 92.04687 | 46.18536 | 28.51593 | 85.62654 | 207.2698
17566 | XALXUF | 16.29659 | 0.772356 | 1692.400593 | 6.62922 | 2.458297 | 788.5141 | 0.2 | 18.45581 | a-PEO | 0.6522035 | 1209 | 0.139 | 102.115 | 35.32233 | 26.1857 | 90.36168 | 231.017
17567 | XALXUF01 | 16.53276 | 0.783195 | 1695.473843 | 6.69779 | 2.46839 | 783.3449 | 0.04 | 18.85974 | a-PEO | 0.647928 | 1209 | 0.139 | 101.0358 | 35.04849 | 25.72252 | 89.64401 | 229.4281
17568 | XAMDUM | 13.20728 | 0.76487 | 1868.266272 | 6.72961 | 1.962562 | 879.7208 | 0 | 24.1614 | a-PEO | 0.7276433 | 1209 | 0.139 | 96.33 | 33.28803 | 24.28835 | 85.41009 | 219.9151
17569 | XAMDUM01 | 13.18685 | 0.761578 | 1860.580262 | 6.72456 | 1.960998 | 882.6039 | 0 | 24.48498 | a-PEO | 0.730028 | 1209 | 0.139 | 96.76894 | 33.51549 | 24.54481 | 86.04264 | 221.2448
17570 | XAMDUM02 | 13.1779 | 0.764292 | 1875.187046 | 6.71826 | 1.961505 | 884.4569 | 0 | 24.37414 | a-PEO | 0.7315607 | 1209 | 0.139 | 95.77431 | 33.12448 | 23.93364 | 84.83316 | 218.8028
17571 | XAMDUM03 | 13.16215 | 0.763726 | 1869.895418 | 6.69067 | 1.967239 | 887.8196 | 0 | 24.55827 | a-PEO | 0.7343421 | 1209 | 0.139 | 91.57302 | 31.79183 | 23.3417 | 81.40422 | 211.4291
17572 | XAMDUM04 | 12.94074 | 0.768642 | 1915.875874 | 6.40333 | 2.020939 | 919.993 | 0 | 24.5019 | a-PEO | 0.7609537 | 1209 | 0.139 | 94.16281 | 32.66271 | 23.92693 | 83.43937 | 216.0691
17573 | XAMDUM05 | 13.11041 | 0.76708 | 1892.826439 | 6.61787 | 1.981062 | 895.3795 | 0 | 24.20502 | a-PEO | 0.7405951 | 1209 | 0.139 | 91.1113 | 31.63067 | 23.04444 | 80.82987 | 210.4912
17574 | XAMDUM06 | 13.16653 | 0.760698 | 1886.888826 | 6.64621 | 1.981058 | 883.259 | 0 | 23.70707 | a-PEO | 0.7305699 | 1209 | 0.139 | 96.56217 | 33.54973 | 24.37478 | 85.76491 | 221.0892
17575 | XAMDUM07 | 13.23316 | 0.759362 | 1868.510359 | 6.7383 | 1.963872 | 874.7371 | 0 | 23.99647 | a-PEO | 0.7235212 | 1209 | 0.139 | 95.39298 | 33.10051 | 24.613 | 84.64021 | 218.4407
17576 | XAMHEA | 9.0593 | 0.676421 | 1912.194142 | 7.3957 | 1.224942 | 731.5436 | 0.02 | 17.98549 | a-PEO | 0.6050815 | 1209 | 0.139 | 97.01808 | 34.06511 | 25.27103 | 86.53705 | 220.6089
17577 | XAMLUS | 3.6314 | 0.240975 | 0 | 2.70522 | 1.342368 | 1423.367 | 16.3 | 31.72807 | a-PEO | 1.177309 | 1209 | 0.139 | 110.3202 | 25.15273 | 26.46169 | 77.72048 | 113.4852
17578 | XANLUV | 13.12173 | 0.829166 | 2151.113689 | 9.2255 | 1.422333 | 567.4346 | 0 | 12.49935 | a-PEO | 0.4693421 | 1209 | 0.139 | 94.38426 | 32.34422 | 23.56371 | 83.55405 | 216.4737
17579 | XANMIJ | 6.91782 | 0.529088 | 1416.642674 | 5.66055 | 1.222111 | 1160.083 | 0 | 21.96308 | a-PEO | 0.9595394 | 1209 | 0.139 | 98.73836 | 35.51383 | 26.08564 | 87.8662 | 224.8737
17580 | XAPDEY | 8.43698 | 0.629769 | 1598.318585 | 7.85452 | 1.074156 | 1199.786 | 0 | 24.52763 | a-PEO | 0.9923791 | 1209 | 0.139 | 103.5885 | 36.84629 | 26.03776 | 92.09362 | 234.4488
17581 | XAPSOY | 4.77709 | 0.292714 | 340.326415 | 2.89675 | 1.649121 | 1304.701 | 1.75 | 32.38932 | a-PEO | 1.079157 | 1209 | 0.139 | 108.4687 | 62.46417 | 36.87456 | 105.6415 | 240.7595
17582 | XAPTUE | 7.01351 | 0.542287 | 1189.197066 | 4.77674 | 1.468263 | 1467.3 | 0 | 22.65546 | a-PEO | 1.213648 | 1209 | 0.139 | 109.0963 | 39.24978 | 27.01484 | 96.52996 | 245.6834
17583 | XAPYAO | 4.15939 | 0.280759 | 12.769677 | 3.04724 | 1.36497 | 1186.997 | 4.45 | 39.59937 | a-PEO | 0.9818004 | 1209 | 0.139 | 123.7762 | 48.79826 | 45.45263 | 99.93646 | 240.2943
17584 | XAQMOS | 4.21635 | 0.138331 | 186.404377 | 2.48738 | 1.695097 | 2377.236 | 1.09 | 39.38748 | a-PEO | 1.966283 | 1209 | 0.139 | 163.0176 | 78.36506 | 51.2289 | 171.0138 | 237.9104
17585 | XASFAY | 4.84062 | 0.3622 | 407.231271 | 3.90347 | 1.240081 | 992.2323 | 0.06 | 27.98316 | a-PEO | 0.820705 | 1209 | 0.139 | 109.4443 | 39.31229 | 27.13132 | 96.42839 | 246.1333
17586 | XAVDEF | 7.82348 | 0.643972 | 1582.330728 | 7.29552 | 1.072368 | 994.9355 | 0 | 17.65194 | a-PEO | 0.8229408 | 1209 | 0.139 | 108.3017 | 37.29246 | 26.21465 | 95.36382 | 244.305
17587 | XAVQIU | 4.2412 | 0.541913 | 609.61736 | 3.56279 | 1.190415 | 1159.86 | 0.75 | 24.59133 | a-PEO | 0.9593552 | 1209 | 0.139 | 108.4178 | 37.59357 | 27.86038 | 94.28649 | 239.4464
17588 | XAVQIU01 | 4.21946 | 0.537608 | 574.262105 | 3.54584 | 1.189975 | 1168.356 | 1.01 | 24.81055 | a-PEO | 0.9663822 | 1209 | 0.139 | 108.1294 | 37.40466 | 28.14563 | 94.26376 | 239.43
17589 | XAWVUN | 10.78711 | 0.856329 | 2223.183345 | 9.22291 | 1.169599 | 464.2071 | 0 | 12.3828 | a-PEO | 0.3839596 | 1209 | 0.139 | 96.1074 | 32.81452 | 23.69924 | 84.84853 | 219.7896
17590 | XAWZOM | 3.87209 | 0.147401 | 1.25644 | 2.48649 | 1.557251 | 1587.555 | 26.56 | 31.79015 | a-PEO | 1.313114 | 1209 | 0.139 | 109.907 | 36.16572 | 27.28274 | 86.16147 | 116.0982
17591 | XAXQEU | 3.6354 | 0.228726 | 0 | 3.21043 | 1.132372 | 1726.545 | 7.99 | 36.24691 | a-PEO | 1.428077 | 1209 | 0.139 | 114.7433 | 39.91326 | 29.00876 | 96.23164 | 245.0759
17592 | XAYMUF | 4.86158 | 0.478076 | 689.017821 | 4.09044 | 1.188523 | 1505.362 | 0.02 | 25.42163 | a-PEO | 1.24513 | 1209 | 0.139 | 109.0538 | 39.35569 | 27.21851 | 96.38702 | 245.4768
17593 | XAYNAM | 5.60047 | 0.449775 | 940.045229 | 3.20967 | 1.744874 | 1392.261 | 0 | 24.90411 | a-PEO | 1.15158 | 1209 | 0.139 | 104.4857 | 43.22531 | 28.69052 | 94.19364 | 235.7315
17594 | XAZGAG | 5.71825 | 0.171981 | 323.224329 | 5.05813 | 1.130507 | 2069.883 | 0 | 21.25008 | a-PEO | 1.712062 | 1209 | 0.139 | 105.613 | 43.40219 | 26.79202 | 94.56975 | 239.1652
17595 | XAZGEK | 4.67162 | 0.534836 | 679.015707 | 3.9585 | 1.180149 | 1498.605 | 2.88 | 19.44379 | a-PEO | 1.239541 | 1209 | 0.139 | 104.1824 | 36.61855 | 28.06631 | 91.75391 | 232.341
17596 | XEBHOC | 12.08201 | 0.856277 | 2208.597532 | 9.91355 | 1.218737 | 465.0532 | 0 | 12.5527 | a-PEO | 0.3846594 | 1209 | 0.139 | 95.4195 | 32.5712 | 23.66999 | 84.41778 | 218.6429
17597 | XECBUD | 6.78072 | 0.63053 | 1925.944262 | 5.12599 | 1.322812 | 991.0505 | 0 | 24.24444 | a-PEO | 0.8197275 | 1209 | 0.139 | 106.4155 | 37.14907 | 26.26287 | 94.11347 | 240.552
17598 | XECJUK | 4.90168 | 0.32876 | 665.487761 | 4.15044 | 1.181002 | 1468.688 | 0 | 45.38899 | a-PEO | 1.214795 | 1209 | 0.139 | 112.0478 | 41.88695 | 27.45604 | 100.0894 | 250.1931
17599 | XEDGIY | 7.07898 | 0.555043 | 1637.592273 | 5.31452 | 1.332007 | 998.0538 | 0 | 20.10567 | a-PEO | 0.8255201 | 1209 | 0.139 | 104.5623 | 36.84028 | 26.23708 | 92.71845 | 236.6174
17600 | XEDLUN | 5.03615 | 0.553281 | 852.82169 | 3.51292 | 1.433608 | 885.9714 | 0.39 | 29.5526 | a-PEO | 0.7328134 | 1209 | 0.139 | 110.4356 | 40.19074 | 28.61818 | 97.72219 | 247.0322
17601 | XEDLUN01 | 4.9958 | 0.555141 | 856.648157 | 3.46915 | 1.440065 | 885.9714 | 0.3 | 29.54381 | a-PEO | 0.7328134 | 1209 | 0.139 | 110.4825 | 40.43214 | 28.58173 | 97.52322 | 247.28
17602 | XEDPED | 10.92065 | 0.517287 | 1200.644841 | 8.43627 | 1.294488 | 1035.001 | 0 | 25.8284 | a-PEO | 0.8560806 | 1209 | 0.139 | 97.00346 | 37.90134 | 27.07673 | 87.21687 | 220.1645
17603 | XEDPIH | 4.84924 | 0.308358 | 565.621291 | 3.94171 | 1.230238 | 1786.897 | 0 | 29.66106 | a-PEO | 1.477996 | 1209 | 0.139 | 106.8453 | 40.4528 | 27.20317 | 94.80814 | 240.9166
17604 | XEDPON | 7.48304 | 0.634239 | 1529.465854 | 4.32366 | 1.730719 | 1135.067 | 0.04 | 23.47696 | a-PEO | 0.9388479 | 1209 | 0.139 | 107.8038 | 37.94149 | 26.53176 | 95.13382 | 243.3442
17605 | XEGJIE | 6.8392 | 0.54328 | 1327.328177 | 4.32331 | 1.581936 | 1142.421 | 0.02 | 41.87476 | a-PEO | 0.9449308 | 1209 | 0.139 | 111.8106 | 39.74705 | 29.86248 | 99.80947 | 248.1647
17606 | XEGJOK | 8.03848 | 0.596223 | 1682.092932 | 5.65574 | 1.421296 | 1066.116 | 0 | 35.84723 | a-PEO | 0.8818162 | 1209 | 0.139 | 110.0042 | 38.5774 | 27.97131 | 97.81396 | 245.7365
17607 | XEGJUQ | 7.4125 | 0.577872 | 1579.049805 | 4.89988 | 1.512792 | 1097.614 | 0.01 | 37.10254 | a-PEO | 0.9078692 | 1209 | 0.139 | 109.7847 | 38.72247 | 28.17642 | 97.44748 | 245.2565
17608 | XEGKAX | 7.81737 | 0.606016 | 1892.641956 | 4.94123 | 1.58207 | 1033.205 | 0 | 32.75257 | a-PEO | 0.854595 | 1209 | 0.139 | 108.6268 | 37.95557 | 27.47073 | 96.41812 | 243.3372
17609 | XEGKEB | 8.23995 | 0.601626 | 1718.787488 | 5.69274 | 1.447449 | 1057.344 | 0 | 33.53441 | a-PEO | 0.8745605 | 1209 | 0.139 | 109.5221 | 38.44393 | 27.80167 | 97.48577 | 245.1438
17610 | XEGKIF | 5.20553 | 0.399783 | 659.684523 | 3.75045 | 1.387975 | 1326.891 | 0 | 36.28274 | a-PEO | 1.097512 | 1209 | 0.139 | 112.5862 | 45.75927 | 32.7433 | 102.5481 | 246.2525
17611 | XEGKOL | 8.255 | 0.517022 | 1420.525887 | 5.9525 | 1.386812 | 1118.321 | 0 | 24.85509 | a-PEO | 0.9249964 | 1209 | 0.139 | 104.6459 | 37.58476 | 27.2255 | 93.94926 | 235.4147
17612 | XEGKUR | 6.60096 | 0.60226 | 1746.370566 | 5.85838 | 1.126755 | 1034.63 | 0 | 27.93447 | a-PEO | 0.8557735 | 1209 | 0.139 | 108.0729 | 38.11156 | 27.86806 | 96.5346 | 241.887
17613 | XEHFUL | 4.30377 | 0.205635 | 104.482378 | 2.60046 | 1.655003 | 2310.009 | 0.1 | 42.55342 | a-PEO | 1.910677 | 1209 | 0.139 | 218.4845 | 68.88365 | 59.52043 | 198.5339 | 227.9128
17614 | XEHFUL01 | 4.14546 | 0.201157 | 97.468698 | 2.6452 | 1.567163 | 2313.105 | 0.29 | 41.99836 | a-PEO | 1.913238 | 1209 | 0.139 | 223.5598 | 68.53852 | 60.50269 | 205.6553 | 230.2316
17615 | XEHFUL02 | 4.14546 | 0.201959 | 97.599054 | 2.6452 | 1.567163 | 2313.105 | 0.29 | 41.9641 | a-PEO | 1.913238 | 1209 | 0.139 | 229.049 | 68.43676 | 61.36311 | 193.2911 | 233.023
17616 | XEHSAF | 4.88747 | 0.287986 | 410.184924 | 3.65952 | 1.335549 | 1391.652 | 0.02 | 24.36424 | a-PEO | 1.151077 | 1209 | 0.139 | 97.96427 | 38.7326 | 36.8512 | 84.37784 | 195.8057
17617 | XEHSEJ | 5.24127 | 0.315249 | 525.698397 | 3.85188 | 1.360704 | 1334.549 | 0 | 22.15925 | a-PEO | 1.103845 | 1209 | 0.139 | 90.66655 | 37.02998 | 30.6305 | 81.4078 | 199.381
17618 | XEHSIN | 4.81303 | 0.279286 | 379.720272 | 3.64676 | 1.31981 | 1409.095 | 0 | 24.90182 | a-PEO | 1.165504 | 1209 | 0.139 | 100.413 | 40.40912 | 36.29133 | 84.10729 | 196.3216
17619 | XEHSOT | 4.76348 | 0.273399 | 358.144914 | 3.63666 | 1.30985 | 1413.765 | 0 | 25.09075 | a-PEO | 1.169367 | 1209 | 0.139 | 102.3303 | 37.9052 | 35.29529 | 80.71909 | 187.0939
17620 | XEHSUZ | 4.73753 | 0.291943 | 438.778161 | 3.78928 | 1.250245 | 1388.462 | 0 | 24.44844 | a-PEO | 1.148438 | 1209 | 0.139 | 94.15491 | 38.51281 | 33.16698 | 83.3831 | 202.1313
17621 | XEHTUB | 3.58584 | 0.148675 | 0 | 2.84872 | 1.258755 | 2394.127 | 24.12 | 30.90946 | a-PEO | 1.980254 | 1209 | 0.139 | 195.2903 | 45.55576 | 43.88545 | 87.04763 | 179.3943
17622 | XEJJIG | 3.78574 | 0.167845 | 0.000882 | 2.62 | 1.444939 | 1929.18 | 24.58 | 45.33133 | a-PEO | 1.595682 | 1209 | 0.139 | 212.7277 | 85.05661 | 61.78789 | 182.794 | 237.8175
17623 | XEJJOM | 3.74248 | 0.164796 | 0 | 2.59389 | 1.442806 | 1973.618 | 24.4 | 46.38514 | a-PEO | 1.632438 | 1209 | 0.139 | 228.9101 | 87.42197 | 63.74818 | 187.3952 | 242.6924
17624 | XEJTIR | 4.61538 | 0.313042 | 158.053301 | 2.90436 | 1.589121 | 1204.555 | 0 | 34.56118 | a-PEO | 0.9963236 | 1209 | 0.139 | 114.4272 | 55.50434 | 41.10223 | 98.29094 | 237.0446
17625 | XEJVOZ | 5.04922 | 0.157632 | 274.910282 | 4.69936 | 1.074448 | 2255.031 | 0 | 29.52455 | a-PEO | 1.865203 | 1209 | 0.139 | 110.4593 | 40.45906 | 26.47341 | 97.24047 | 248.7661
17626 | XEJWUG | 4.34072 | 0.258961 | 150.919299 | 3.48491 | 1.245576 | 1561.574 | 0 | 33.68418 | a-PEO | 1.291624 | 1209 | 0.139 | 112.2541 | 42.88601 | 31.16988 | 97.40696 | 247.0232
17627 | XEJXAN | 4.27901 | 0.271811 | 124.556688 | 3.60567 | 1.186745 | 1578.662 | 0 | 33.44866 | a-PEO | 1.305758 | 1209 | 0.139 | 111.4479 | 43.22582 | 29.51512 | 97.32976 | 247.516
17628 | XEJXER | 4.12173 | 0.189827 | 4.328493 | 3.57853 | 1.151794 | 1559.694 | 0 | 28.27783 | a-PEO | 1.290069 | 1209 | 0.139 | 124.7474 | 50.53336 | 40.84517 | 96.32475 | 234.7899
17629 | XEKCAT01 | 5.91545 | 0.668972 | 2086.238269 | 4.93498 | 1.198678 | 930.6939 | 0 | 20.19572 | a-PEO | 0.7698047 | 1209 | 0.139 | 109.5165 | 37.79451 | 26.46704 | 96.43052 | 246.7321
17630 | XEKCOH | 4.11737 | 0.191262 | 175.255136 | 2.51535 | 1.636897 | 2264.511 | 0.23 | 51.11973 | a-PEO | 1.873045 | 1209 | 0.139 | 259.6391 | 65.687 | 58.30634 | 212.3784 | 249.2288
17631 | XEKDUO | 2.97586 | 0.0193462 | 0 | 2.74524 | 1.084007 | 1903.55 | 100 | 2.574113291 | a-PEO | 1.574483 | 1209 | 0.139 | 91.78967 | 30.84931 | 21.72356 | 80.45425 | 95.3335
17632 | XEKMIL | 4.64233 | 0.313512 | 445.835255 | 3.82793 | 1.212752 | 1906.6 | 0.24 | 32.68463 | a-PEO | 1.577006 | 1209 | 0.139 | 113.2838 | 43.09781 | 32.74212 | 100.1643 | 242.9909
17633 | XENKIM | 7.32998 | 0.685498 | 2027.611238 | 6.03401 | 1.214778 | 822.0294 | 0 | 24.83297 | a-PEO | 0.6799251 | 1209 | 0.139 | 109.7025 | 37.95077 | 26.71645 | 96.88061 | 246.7075
17634 | XENMIO | 4.2763 | 0.323635 | 365.586492 | 3.43605 | 1.24454 | 1619.933 | 0 | 33.23987 | a-PEO | 1.339895 | 1209 | 0.139 | 112.2352 | 40.12712 | 27.82522 | 98.05952 | 249.4326
17635 | XENMOU | 4.28444 | 0.319445 | 371.791289 | 3.44611 | 1.243268 | 1603.566 | 0 | 32.8612 | a-PEO | 1.326357 | 1209 | 0.139 | 111.6084 | 40.41483 | 27.71885 | 97.85721 | 249.245
17636 | XENZUN | 9.38228 | 0.598786 | 1379.673266 | 3.78065 | 2.481658 | 1082.296 | 0 | 46.00186 | a-PEO | 0.8951993 | 1209 | 0.139 | 111.6482 | 40.43878 | 27.32009 | 98.77131 | 250.0741
17637 | XEQGEH | 4.49557 | 0.279305 | 238.334034 | 3.9493 | 1.138321 | 1149.52 | 7.21 | 29.50533 | a-PEO | 0.9508023 | 1209 | 0.139 | 102.8299 | 43.49884 | 30.69663 | 92.54878 | 231.1259
17638 | XEQLEM | 4.53865 | 0.28501 | 260.682007 | 2.48011 | 1.83002 | 1294.25 | 1.43 | 36.21073 | a-PEO | 1.070513 | 1209 | 0.139 | 106.9526 | 86.6255 | 41.28664 | 108.5748 | 236.6184
17639 | XEQLEM01 | 4.50974 | 0.283558 | 254.801312 | 2.46232 | 1.8315 | 1300.036 | 2.03 | 36.56052 | a-PEO | 1.075298 | 1209 | 0.139 | 107.4096 | 87.24425 | 41.23311 | 108.9167 | 237.6098
17640 | XEQRAO | 5.51146 | 0.283288 | 601.413639 | 4.60933 | 1.195718 | 1370.805 | 0 | 25.14607 | a-PEO | 1.133834 | 1209 | 0.139 | 108.2137 | 42.58918 | 29.15949 | 98.59165 | 242.162
17641 | XESKAJ | 9.85685 | 0.519269 | 1201.057223 | 9.29464 | 1.060488 | 1105.904 | 0 | 24.536 | a-PEO | 0.9147266 | 1209 | 0.139 | 101.5377 | 36.82908 | 27.01367 | 92.08994 | 228.9785
17642 | XESKEN | 9.9038 | 0.479847 | 1109.338246 | 9.36477 | 1.057559 | 1108.365 | 0 | 21.02608 | a-PEO | 0.9167621 | 1209 | 0.139 | 96.44026 | 34.14158 | 25.6441 | 87.10399 | 218.7686
17643 | XESKIR | 10.14297 | 0.485861 | 1165.829342 | 9.85365 | 1.029362 | 1235.847 | 0 | 22.65037 | a-PEO | 1.022206 | 1209 | 0.139 | 85.54431 | 31.3206 | 23.83252 | 78.24036 | 196.5345
17644 | XEWDUA | 8.87023 | 0.424224 | 979.001984 | 8.12641 | 1.091531 | 1281.376 | 0 | 20.66194 | a-PEO | 1.059864 | 1209 | 0.139 | 89.86023 | 32.18021 | 23.87191 | 81.01698 | 207.035
17645 | XEWFAI | 8.58001 | 0.508884 | 1312.577091 | 7.48221 | 1.146721 | 1106.42 | 0 | 23.35423 | a-PEO | 0.9151534 | 1209 | 0.139 | 100.3293 | 36.14442 | 26.88778 | 90.02138 | 226.3724
17646 | XEWRUO | 3.53274 | 0.190469 | 0 | 2.72431 | 1.296747 | 2128.201 | 51.31 | 25.84425 | a-PEO | 1.760299 | 1209 | 0.139 | 112.2695 | 23.86897 | 26.42149 | 68.96127 | 112.7466
17647 | XEXLAP | 8.64993 | 0.538306 | 1243.980222 | 8.01633 | 1.079039 | 1068.49 | 0 | 20.05501 | a-PEO | 0.8837799 | 1209 | 0.139 | 102.0003 | 36.83958 | 26.26035 | 91.47126 | 230.9068
17648 | XEXLIX | 7.04809 | 0.45783 | 1013.233039 | 6.65056 | 1.059774 | 1240.927 | 0 | 27.28633 | a-PEO | 1.026408 | 1209 | 0.139 | 100.1381 | 37.33815 | 26.42536 | 90.51901 | 227.2787
17649 | XEXLOD | 7.18877 | 0.4936 | 1150.218594 | 6.831 | 1.052374 | 1177.095 | 0 | 25.16277 | a-PEO | 0.9736108 | 1209 | 0.139 | 100.642 | 37.49646 | 27.03157 | 90.51066 | 227.4673
17650 | XEXLUJ | 8.72919 | 0.5238 | 1230.256384 | 8.14175 | 1.072152 | 1121.263 | 0 | 25.32211 | a-PEO | 0.9274305 | 1209 | 0.139 | 98.69983 | 35.82932 | 26.2816 | 89.12756 | 224.1125
17651 | XEXMEU | 9.62722 | 0.563001 | 1256.91495 | 8.85338 | 1.087406 | 1054.518 | 0 | 20.84329 | a-PEO | 0.8722235 | 1209 | 0.139 | 98.5964 | 35.55357 | 26.35073 | 88.52764 | 223.1783
17652 | XEXNEV | 4.91208 | 0.136741 | 82.074538 | 2.62071 | 1.874332 | 1538.91 | 0 | 35.50076 | a-PEO | 1.272878 | 1209 | 0.139 | 90.49525 | 72.57672 | 42.05335 | 110.6016 | 199.1889
17653 | XEYMAR | 6.22077 | 0.592391 | 1747.073891 | 4.79076 | 1.298493 | 1343.521 | 0 | 18.35528 | a-PEO | 1.111266 | 1209 | 0.139 | 105.0712 | 36.76063 | 26.19231 | 92.88721 | 237.7328
17654 | XEZPUP | 4.60797 | 0.174044 | 76.579106 | 2.49967 | 1.843431 | 1249.232 | 2.09 | 32.16824 | a-PEO | 1.033277 | 1209 | 0.139 | 66.53362 | 44.58612 | 29.42307 | 80.53518 | 130.8868
17655 | XIBZUF | 6.9167 | 0.69967 | 1886.885046 | 4.63591 | 1.491983 | 936.6848 | 0.04 | 21.38047 | a-PEO | 0.77476 | 1209 | 0.139 | 109.5083 | 38.08177 | 26.79572 | 96.58145 | 246.3919
17656 | XICDUI | 5.89843 | 0.407259 | 874.38704 | 4.99085 | 1.181849 | 1177.488 | 0 | 23.61914 | a-PEO | 0.9739351 | 1209 | 0.139 | 105.0049 | 39.62449 | 26.58768 | 93.65903 | 237.6953
17657 | XICNOO | 19.61611 | 0.750359 | 1805.717097 | 6.71064 | 2.923135 | 903.2981 | 0 | 19.14118 | a-PEO | 0.7471448 | 1209 | 0.139 | 88.10176 | 30.3813 | 22.67523 | 78.4635 | 203.6259
17658 | XICNOO01 | 19.50435 | 0.753643 | 1804.433396 | 6.85721 | 2.844357 | 908.8572 | 0 | 17.36715 | a-PEO | 0.7517429 | 1209 | 0.139 | 92.91271 | 32.04751 | 23.44309 | 82.28461 | 212.8864
17659 | XICNOO02 | 19.58558 | 0.751976 | 1805.035631 | 6.72401 | 2.912783 | 902.6027 | 0 | 18.39953 | a-PEO | 0.7465697 | 1209 | 0.139 | 93.64358 | 32.32909 | 24.09753 | 83.24166 | 214.5379
17660 | XICYAL | 7.12423 | 0.44764 | 1055.835717 | 4.20147 | 1.695652 | 1105.743 | 0.15 | 26.4402 | a-PEO | 0.9145932 | 1209 | 0.139 | 106.9418 | 39.57542 | 27.68266 | 95.37812 | 240.844
17661 | XICYEP | 6.23549 | 0.582059 | 1399.781153 | 4.07005 | 1.532043 | 1807.474 | 0 | 21.4846 | a-PEO | 1.495016 | 1209 | 0.139 | 102.7961 | 37.19241 | 28.68915 | 91.99303 | 230.41
17662 | XICYIT | 6.2924 | 0.59207 | 1457.525324 | 4.02189 | 1.564538 | 1332.341 | 0 | 20.58534 | a-PEO | 1.102019 | 1209 | 0.139 | 102.412 | 36.93313 | 28.13979 | 91.60728 | 229.6051
17663 | XICZAM | 19.51675 | 0.754379 | 1802.39862 | 6.64584 | 2.936687 | 1261.766 | 0 | 18.66613 | a-PEO | 1.043644 | 1209 | 0.139 | 92.04045 | 31.75792 | 23.58921 | 81.5592 | 211.1786
17664 | XIDBUJ | 7.40475 | 0.496173 | 1077.778581 | 6.25511 | 1.183792 | 1095.35 | 0.27 | 23.06781 | a-PEO | 0.9059964 | 1209 | 0.139 | 109.1919 | 38.48132 | 26.86866 | 96.47153 | 245.8947
17665 | XIFHIF | 9.50274 | 0.564653 | 1378.559875 | 8.84024 | 1.074941 | 1396.268 | 0 | 33.65047 | a-PEO | 1.154895 | 1209 | 0.139 | 97.46886 | 35.63296 | 27.85267 | 88.93565 | 219.2057
17666 | XIGFOJ | 18.90864 | 0.775929 | 1321.780834 | 18.72951 | 1.009564 | 692.0311 | 0 | 18.28596 | a-PEO | 0.5723996 | 1209 | 0.139 | 91.73804 | 31.7233 | 23.86153 | 81.70342 | 210.199
17667 | XIGHAX | 9.42856 | 0.572923 | 1593.59804 | 6.02587 | 1.56468 | 1281.976 | 0 | 15.93153 | a-PEO | 1.06036 | 1209 | 0.139 | 100.9725 | 35.64242 | 25.31352 | 89.61473 | 229.5881
17668 | XIGHIF | 9.11851 | 0.566653 | 1564.19336 | 6.40194 | 1.424335 | 1311.657 | 0 | 15.96979 | a-PEO | 1.084911 | 1209 | 0.139 | 102.6392 | 35.91445 | 25.68929 | 91.0632 | 232.7481
17669 | XIGWUF | 7.07949 | 0.706738 | 2809.19391 | 4.99162 | 1.418275 | 478.4066 | 0 | 24.05913 | a-PEO | 0.3957044 | 1209 | 0.139 | 108.5331 | 37.02908 | 26.95584 | 96.50467 | 242.2442
17670 | XIHRIQ | 4.88127 | 0.38821 | 355.087096 | 3.7293 | 1.308897 | 1105.976 | 0.85 | 30.06734 | a-PEO | 0.9147854 | 1209 | 0.139 | 109.8174 | 40.25339 | 29.8836 | 95.98407 | 242.6471
17671 | XIHSAJ | 6.08478 | 0.577445 | 1371.171241 | 4.01188 | 1.51669 | 1014.2 | 0 | 21.656 | a-PEO | 0.8388754 | 1209 | 0.139 | 106.6895 | 38.36538 | 27.40901 | 94.94606 | 240.172
17672 | XIHSEN | 5.63541 | 0.539352 | 1067.166895 | 3.87826 | 1.453077 | 1090.915 | 0 | 23.83136 | a-PEO | 0.9023284 | 1209 | 0.139 | 107.894 | 39.19079 | 27.67708 | 95.89056 | 242.2608
17673 | XIHSEN01 | 5.64298 | 0.531131 | 1041.403892 | 3.8792 | 1.454676 | 1084.77 | 0.01 | 23.79374 | a-PEO | 0.8972457 | 1209 | 0.139 | 107.8174 | 39.19213 | 27.96442 | 96.01611 | 241.9089
17674 | XIHXAP | 4.61505 | 0.361947 | 415.149749 | 2.44236 | 1.889586 | 1268.358 | 0.06 | 32.23055 | a-PEO | 1.049097 | 1209 | 0.139 | 110.6157 | 71.0105 | 29.90946 | 98.98121 | 246.6662
17675 | XIHXET | 4.30155 | 0.468549 | 195.765888 | 3.10604 | 1.384898 | 1250.482 | 0.67 | 35.18902 | a-PEO | 1.034311 | 1209 | 0.139 | 120.228 | 43.00671 | 32.20374 | 98.58605 | 247.4601
17676 | XILDUT | 5.33112 | 0.407972 | 1220.521275 | 3.97403 | 1.34149 | 1325.732 | 0.02 | 72.77715 | a-PEO | 1.096553 | 1209 | 0.139 | 112.3268 | 41.13651 | 28.54513 | 100.3397 | 250.2494
17677 | XILVEV | 6.49709 | 0.574199 | 1009.49934 | 3.34059 | 1.944893 | 1088.532 | 0.28 | 26.42916 | a-PEO | 0.9003571 | 1209 | 0.139 | 108.3184 | 39.67509 | 29.36431 | 96.28927 | 242.6311
17678 | XILVIZ | 7.75339 | 0.66305 | 1818.846487 | 4.84522 | 1.600214 | 848.699 | 0 | 25.23395 | a-PEO | 0.7019843 | 1209 | 0.139 | 106.7619 | 37.34835 | 26.41457 | 94.42647 | 240.9544
17679 | XIMPOA | 3.66828 | 0.104722 | 0 | 2.99963 | 1.222911 | 1454.484 | 6.58 | 33.61238 | a-PEO | 1.203047 | 1209 | 0.139 | 183.7936 | 48.05172 | 44.41284 | 105.0223 | 175.5466
17680 | XIMPOA01 | 3.73492 | 0.106275 | 0 | 3.03253 | 1.231618 | 1422.269 | 6.21 | 32.93481 | a-PEO | 1.176401 | 1209 | 0.139 | 189.9326 | 49.97445 | 45.80007 | 101.7136 | 182.6611
17681 | XINFUW | 6.65291 | 0.714499 | 2599.249951 | 5.08966 | 1.307142 | 840.9411 | 0 | 17.32129874 | a-PEO | 0.6955675 | 1209 | 0.139 | 105.507 | 36.6376 | 25.89824 | 93.25965 | 238.7583
17682 | XINHOT | 5.41924 | 0.295319 | 524.753244 | 4.10207 | 1.321099 | 1542.987 | 0 | 30.70795 | a-PEO | 1.276251 | 1209 | 0.139 | 110.3113 | 41.46543 | 27.13192 | 97.66791 | 248.2482
17683 | XINJAH | 5.1973 | 0.299307 | 441.05836 | 3.21135 | 1.618416 | 1541.524 | 0 | 33.96839 | a-PEO | 1.27504 | 1209 | 0.139 | 115.0134 | 47.76206 | 35.90998 | 106.5901 | 248.8631
17684 | XINRAP | 7.72889 | 0.611988 | 1907.230059 | 5.88361 | 1.313631 | 997.8621 | 0 | 19.40289 | a-PEO | 0.8253615 | 1209 | 0.139 | 93.41902 | 32.83182 | 24.16345 | 83.31735 | 214.3306
17685 | XINWUO | 6.28616 | 0.552419 | 1523.429677 | 4.28799 | 1.465992 | 1098.162 | 0 | 16.73563 | a-PEO | 0.9083223 | 1209 | 0.139 | 100.2037 | 35.36777 | 26.82297 | 88.90033 | 226.6909
17686 | XIPBII | 7.09224 | 0.308502 | 328.860215 | 3.16573 | 2.240317 | 1534.706 | 0.69 | 29.8769 | a-PEO | 1.269401 | 1209 | 0.139 | 95.73886 | 58.59567 | 37.56521 | 90.23435 | 194.8416
17687 | XIPBOO | 7.07279 | 0.306715 | 321.198341 | 3.03689 | 2.328958 | 1589.437 | 0.66 | 26.88075 | a-PEO | 1.314671 | 1209 | 0.139 | 88.69649 | 56.9031 | 35.88347 | 84.6313 | 183.7802
17688 | XIPTAS | 3.29344 | 0.119255 | 0 | 2.59055 | 1.271328 | 2138.981 | 99.99 | 41.98573 | a-PEO | 1.769215 | 1209 | 0.139 | 178.0988 | 50.29448 | 42.12335 | 152.4188 | 165.0874
17689 | XIPTEW | 3.2162 | 0.104752 | 0 | 2.5043 | 1.284271 | 2288.233 | 99.99 | 32.65952 | a-PEO | 1.892666 | 1209 | 0.139 | 94.51786 | 29.35971 | 22.36776 | 82.38126 | 97.65221
17690 | XIPTIA | 3.24791 | 0.114093 | 0 | 2.53514 | 1.281156 | 2254.11 | 99.99 | 35.58023 | a-PEO | 1.864442 | 1209 | 0.139 | 102.1994 | 30.27932 | 24.18376 | 88.44607 | 104.1292
17691 | XIRWEB | 7.2188 | 0.233162 | 500.61191 | 4.29296 | 1.681544 | 1418.761 | 0.09 | 23.35589 | a-PEO | 1.1735 | 1209 | 0.139 | 104.353 | 42.69298 | 27.71501 | 94.32634 | 235.1458
17692 | XISVUR | 5.04407 | 0.539357 | 1031.928603 | 3.94718 | 1.277892 | 1174.577 | 0 | 25.26788 | a-PEO | 0.9715274 | 1209 | 0.139 | 109.429 | 39.29405 | 27.16488 | 96.81023 | 246.0363
17693 | XITYOP | 11.26084 | 0.730726 | 1791.229591 | 5.01855 | 2.243843 | 828.9157 | 0.07 | 25.84341 | a-PEO | 0.6856209 | 1209 | 0.139 | 105.093 | 36.68907 | 26.14551 | 93.08 | 238.0692
17694 | XIVTED | 12.67187 | 0.746107 | 2052.414862 | 6.46839 | 1.959045 | 755.7438 | 0 | 16.06756 | a-PEO | 0.6250983 | 1209 | 0.139 | 91.64516 | 31.71291 | 23.57068 | 81.43979 | 210.0365
17695 | XOBXIW | 4.67713 | 0.255329 | 320.912164 | 3.51548 | 1.330439 | 1893.512 | 0 | 26.42407 | a-PEO | 1.56618 | 1209 | 0.139 | 91.83983 | 34.91432 | 34.25391 | 75.95297 | 161.9012
17696 | XOFGAC | 20.27714 | 0.707921 | 1606.002157 | 4.16314 | 4.870636 | 983.6671 | 0 | 22.66013 | a-PEO | 0.8136204 | 1209 | 0.139 | 105.9175 | 38.09273 | 27.03135 | 94.4365 | 237.9933
17697 | XOFTIW | 3.88264 | 0.0804736 | 5.890777 | 3.28878 | 1.180572 | 2438.098 | 10.41 | 66.0646944 | a-PEO | 2.016624 | 1209 | 0.139 | 280.6413 | 74.45586 | 64.30839 | 173.8728 | 250.1584
17698 | XOFTOC | 3.90687 | 0.08512 | 5.333791 | 3.24733 | 1.203102 | 2484.235 | 6.88 | 60.69893 | a-PEO | 2.054785 | 1209 | 0.139 | 280.2954 | 78.6343 | 65.52274 | 185.5125 | 249.5356
17699 | XOGXAU | 5.74983 | 0.417644 | 827.393766 | 3.78405 | 1.519491 | 1229.158 | 0 | 26.08739 | a-PEO | 1.016673 | 1209 | 0.139 | 107.5454 | 40.60983 | 27.63881 | 95.95355 | 242.0422
17700 | XOHFIK | 4.90274 | 0.276784 | 505.42063 | 3.92264 | 1.249857 | 1624.841 | 0 | 21.24536 | a-PEO | 1.343954 | 1209 | 0.139 | 85.43941 | 35.48838 | 30.84662 | 77.03453 | 180.0535
17701 | XOHJUA | 3.5863 | 0.108439 | 0 | 3.06344 | 1.170677 | 2101.412 | 8.11 | 32.1284 | a-PEO | 1.738141 | 1209 | 0.139 | 197.5098 | 50.39593 | 46.61184 | 110.5948 | 181.2794
17702 | XOHLEM | 5.52611 | 0.595782 | 1360.865543 | 4.54089 | 1.216966 | 1338.845 | 0.25 | 25.1385 | a-PEO | 1.107399 | 1209 | 0.139 | 109.1235 | 38.34418 | 26.98595 | 96.43 | 245.6295
17703 | XOHLEM01 | 5.52611 | 0.594365 | 1362.130752 | 4.54089 | 1.216966 | 1338.845 | 0.25 | 25.09427 | a-PEO | 1.107399 | 1209 | 0.139 | 109.1004 | 38.33817 | 27.02381 | 96.44584 | 245.5817
17704 | XOJCUV | 4.0943 | 0.20953 | 174.707436 | 2.50912 | 1.631767 | 1537.943 | 6.58 | 32.98712 | a-PEO | 1.272078 | 1209 | 0.139 | 113.9722 | 48.43762 | 45.0979 | 128.2805 | 194.0118
17705 | XOJPIW | 8.62623 | 0.406487 | 880.828573 | 7.92037 | 1.08912 | 1107.608 | 0.1 | 26.50011 | a-PEO | 0.9161356 | 1209 | 0.139 | 91.54505 | 34.2688 | 26.58826 | 82.61175 | 205.022
17706 | XOJWEZ | 5.26222 | 0.289174 | 464.258446 | 4.56446 | 1.152868 | 1412.572 | 0 | 26.76165 | a-PEO | 1.16838 | 1209 | 0.139 | 99.59038 | 43.72743 | 27.21702 | 90.18623 | 226.9909
17707 | XOJWID | 5.19425 | 0.298104 | 482.050467 | 2.78182 | 1.867213 | 1386.562 | 0.12 | 26.33019 | a-PEO | 1.146867 | 1209 | 0.139 | 101.0326 | 56.9186 | 33.56526 | 96.3874 | 225.8459
17708 | XOJXAW | 4.01886 | 0.0970223 | 0.889927 | 2.50509 | 1.604278 | 1721.121 | 1.41 | 31.33283 | a-PEO | 1.423591 | 1209 | 0.139 | 87.51223 | 32.78768 | 22.78002 | 71.92912 | 100.2788
17709 | XOKHAH | 3.76094 | 0.169716 | 0 | 3.05777 | 1.229962 | 1566.071 | 33.59 | 40.64336 | a-PEO | 1.295344 | 1209 | 0.139 | 196.9497 | 46.6285 | 49.73365 | 105.9223 | 196.5464
17710 | XOKHIP | 4.7478 | 0.196758 | 239.405414 | 3.45863 | 1.37274 | 2167.014 | 0.15 | 29.66474 | a-PEO | 1.792402 | 1209 | 0.139 | 106.0099 | 50.01986 | 40.5143 | 96.24612 | 216.6516
17711 | XOLYUS | 3.14153 | 0.0679867 | 0 | 2.40359 | 1.307016 | 1788.986 | 99.99 | 32.02084 | a-PEO | 1.479724 | 1209 | 0.139 | 92.9392 | 30.34536 | 21.99308 | 79.64586 | 96.31197
17712 | XOMCIL | 4.28189 | 0.187906 | 99.040741 | 2.54839 | 1.680233 | 3284.048 | 0.19 | 44.15802 | a-PEO | 2.716334 | 1209 | 0.139 | 242.1906 | 72.99811 | 62.71054 | 219.3905 | 236.7695
17713 | XOMJOY | 6.10947 | 0.413007 | 667.058568 | 3.84777 | 1.587795 | 1189.962 | 0 | 28.21335 | a-PEO | 0.9842528 | 1209 | 0.139 | 107.9472 | 45.1114 | 30.07027 | 97.41173 | 241.8215
17714 | XOMJUE | 6.09418 | 0.412296 | 643.432963 | 3.77279 | 1.615298 | 1216.8 | 0.01 | 28.8045 | a-PEO | 1.006451 | 1209 | 0.139 | 108.9417 | 49.01035 | 30.55008 | 97.76201 | 243.7506
17715 | XONGUD | 8.38841 | 0.412763 | 1231.120393 | 6.91725 | 1.21268 | 2684.572 | 0 | 62.72923 | a-PEO | 2.22049 | 1209 | 0.139 | 115.3858 | 41.13979 | 30.95664 | 105.1689 | 250.2496
17716 | XOPLOE | 7.50726 | 0.599252 | 1754.762346 | 5.3332 | 1.407646 | 991.2323 | 0 | 22.12965 | a-PEO | 0.8198778 | 1209 | 0.139 | 105.7943 | 36.77935 | 26.02709 | 93.4861 | 239.2737
17717 | XOPMIA | 5.53948 | 0.509406 | 1134.458438 | 4.71058 | 1.175966 | 1051.805 | 0 | 27.11999 | a-PEO | 0.869979 | 1209 | 0.139 | 107.3964 | 39.78754 | 27.33769 | 95.57316 | 242.0034
17718 | XOPVII | 6.63855 | 0.507701 | 1353.840535 | 4.66605 | 1.422734 | 1061.159 | 0.01 | 21.86086 | a-PEO | 0.8777163 | 1209 | 0.139 | 107.3431 | 38.14966 | 26.58519 | 95.09979 | 242.1445
17719 | XOQXEH | 5.17553 | 0.277628 | 225.633386 | 3.13265 | 1.652125 | 1524.451 | 0 | 32.88756 | a-PEO | 1.260919 | 1209 | 0.139 | 98.55261 | 45.9033 | 43.95126 | 98.12225 | 212.7494
17720 | XOQXIL | 5.56779 | 0.444537 | 1128.225725 | 4.25341 | 1.309018 | 1051.739 | 0.11 | 24.7417 | a-PEO | 0.8699244 | 1209 | 0.139 | 104.6062 | 40.47169 | 27.87142 | 93.50785 | 235.6398
17721 | XOQXOR | 4.82657 | 0.243442 | 286.240208 | 2.72792 | 1.769322 | 1201.758 | 0.83 | 27.34508 | a-PEO | 0.9940096 | 1209 | 0.139 | 103.8881 | 68.25883 | 32.51937 | 97.68797 | 233.3686
17722 | XORGUI | 4.06545 | 0.349051 | 58.280223 | 3.22382 | 1.261066 | 1719.1 | 0.52 | 39.78409115 | a-PEO | 1.421919 | 1209 | 0.139 | 145.1049 | 42.43298 | 35.83626 | 97.17241 | 245.3699
17723 | XORHET | 4.71137 | 0.404477 | 571.604719 | 3.51837 | 1.339077 | 1223.34 | 0.01 | 24.52359 | a-PEO | 1.011861 | 1209 | 0.139 | 107.0153 | 39.71262 | 31.59639 | 93.97306 | 233.2116
17724 | XOSQUR | 4.37136 | 0.126546 | 96.167952 | 2.79578 | 1.563557 | 2766.473 | 0 | 31.15984 | a-PEO | 2.288233 | 1209 | 0.139 | 114.2372 | 47.10808 | 42.15134 | 104.8529 | 177.1624
17725 | XOTKIA | 5.14199 | 0.149425 | 145.391861 | 3.65373 | 1.407326 | 1819.776 | 0.78 | 23.10689 | a-PEO | 1.505191 | 1209 | 0.139 | 87.5409 | 30.57446 | 27.52211 | 64.95824 | 134.639
17726 | XOTSEG | 8.78779 | 0.571206 | 1426.61611 | 6.45971 | 1.3604 | 828.0734 | 0.11 | 24.20693 | a-PEO | 0.6849242 | 1209 | 0.139 | 101.2162 | 36.44242 | 26.22034 | 90.4343 | 229.524
17727 | XOTSIK | 8.84143 | 0.585896 | 1465.36155 | 7.37068 | 1.199541 | 961.2903 | 0.05 | 21.62436 | a-PEO | 0.7951119 | 1209 | 0.139 | 103.3807 | 37.03365 | 26.54942 | 92.08954 | 233.9311
17728 | XOTXAG | 4.5925 | 0.417776 | 686.913672 | 3.72441 | 1.233081 | 1455.217 | 0.09 | 77.89137 | a-PEO | 1.203653 | 1209 | 0.139 | 113.1072 | 39.91842 | 27.23633 | 100.3427 | 250.2499
17729 | XOTXUB | 4.27674 | 0.136421 | 36.141071 | 3.47607 | 1.230338 | 1217.021 | 0.51 | 28.53237 | a-PEO | 1.006635 | 1209 | 0.139 | 151.2797 | 45.49788 | 44.37702 | 91.15197 | 213.3869
17730 | XOTZIR | 6.298 | 0.321388 | 630.415267 | 3.81619 | 1.650337 | 1333.74 | 0 | 30.94393 | a-PEO | 1.103176 | 1209 | 0.139 | 105.0701 | 47.63432 | 29.76807 | 95.17486 | 235.8461
17731 | XOVPIH | 4.3234 | 0.322875 | 145.424798 | 3.46915 | 1.246242 | 1510.348 | 0 | 51.12213 | a-PEO | 1.249254 | 1209 | 0.139 | 114.0694 | 41.82344 | 28.86419 | 99.75858 | 249.7344
17732 | XOVPON | 5.74841 | 0.486549 | 937.09066 | 4.13919 | 1.388777 | 1290.548 | 0.22 | 44.79518 | a-PEO | 1.067451 | 1209 | 0.139 | 111.4114 | 40.94153 | 31.19872 | 101.3632 | 248.0442
17733 | XOVQEF | 13.73802 | 0.855064 | 1994.045473 | 11.42638 | 1.202307 | 433.6154 | 0 | 12.94294 | a-PEO | 0.3586563 | 1209 | 0.139 | 97.01515 | 33.13842 | 24.11507 | 85.73461 | 221.7288
17734 | XOVQIJ | 7.41561 | 0.522895 | 1295.971809 | 4.13146 | 1.794913 | 925.0436 | 0 | 55.34523 | a-PEO | 0.7651312 | 1209 | 0.139 | 112.0511 | 41.21872 | 28.49415 | 100.2399 | 249.957
17735 | XOVVEK | 4.5587 | 0.263933 | 182.922934 | 3.32854 | 1.369579 | 1597.677 | 1.84 | 28.65146 | a-PEO | 1.321486 | 1209 | 0.139 | 101.2459 | 51.18029 | 43.10756 | 98.14747 | 217.1303
17736 | XOVVIO | 4.51219 | 0.215019 | 52.781592 | 3.10979 | 1.450963 | 1651.664 | 2.63 | 27.62955 | a-PEO | 1.366141 | 1209 | 0.139 | 133.3818 | 44.32732 | 43.12271 | 91.62251 | 193.3337
17737 | XOVVOU | 6.57595 | 0.610913 | 1612.257748 | 5.59779 | 1.17474 | 1072.547 | 0.03 | 24.00045 | a-PEO | 0.8871357 | 1209 | 0.139 | 107.8895 | 38.14779 | 27.3061 | 95.75722 | 242.1094
17738 | XOVXAI | 4.18364 | 0.242162 | 177.947005 | 3.10111 | 1.349078 | 1826.478 | 4.17 | 31.64173 | a-PEO | 1.510735 | 1209 | 0.139 | 107.5474 | 48.89935 | 35.65928 | 98.16954 | 236.5425
17739 | XOVXEM | 4.37957 | 0.24897 | 208.622434 | 3.07357 | 1.424913 | 2154.175 | 1.14 | 28.99053 | a-PEO | 1.781783 | 1209 | 0.139 | 108.1452 | 47.60283 | 33.19285 | 98.46958 | 239.9996
17740 | XOVYIR | 4.13092 | 0.242242 | 210.645364 | 3.16968 | 1.303261 | 1742.732 | 4.37 | 35.31148 | a-PEO | 1.441466 | 1209 | 0.139 | 108.5636 | 48.32067 | 30.92649 | 99.08511 | 242.0765
17741 | XOVYUD | 3.82744 | 0.239846 | 0 | 2.88368 | 1.327276 | 1901.947 | 6.41 | 30.72719 | a-PEO | 1.573157 | 1209 | 0.139 | 183.8484 | 51.27857 | 45.1965 | 98.90296 | 185.4953
17742 | XOXMED | 15.20269 | 0.79995 | 1835.84178 | 12.48764 | 1.217419 | 498.9737 | 0.01 | 22.68321 | a-PEO | 0.4127161 | 1209 | 0.139 | 97.17525 | 33.20325 | 24.33173 | 85.90028 | 221.5615
17743 | XUBJAF | 3.30914 | 0.11624 | 0 | 2.74501 | 1.205511 | 2215.745 | 99.99 | 43.31935 | a-PEO | 1.832709 | 1209 | 0.139 | 252.0479 | 46.94248 | 56.47144 | 137.2745 | 221.0965
17744 | XUBJAF01 | 3.31207 | 0.114684 | 0 | 2.84382 | 1.164655 | 2199.212 | 99.99 | 39.33912 | a-PEO | 1.819034 | 1209 | 0.139 | 204.6112 | 38.65054 | 46.82287 | 119.1965 | 185.5393
17745 | XUBJAF02 | 3.31847 | 0.113564 | 0 | 2.84202 | 1.167645 | 2191.682 | 99.99 | 39.98192 | a-PEO | 1.812805 | 1209 | 0.139 | 205.8832 | 39.32994 | 47.07398 | 121.2403 | 186.4662
17746 | XUBJAF03 | 3.3381 | 0.117427 | 0 | 2.84813 | 1.172032 | 2301.548 | 99.99 | 42.43814 | a-PEO | 1.903679 | 1209 | 0.139 | 252.1163 | 42.88678 | 54.38618 | 119.5259 | 221.8772
17747 | XUCNOZ | 6.6717 | 0.41391 | 560.639155 | 3.21316 | 2.076367 | 1491.335 | 0.65 | 28.80188 | a-PEO | 1.233528 | 1209 | 0.139 | 99.23143 | 36.02897 | 34.83743 | 86.79985 | 212.5545
17748 | XUGSEY | 7.45351 | 0.752601 | 2339.692684 | 5.81909 | 1.280872 | 709.4848 | 0 | 18.46017 | a-PEO | 0.5868361 | 1209 | 0.139 | 104.9702 | 36.21448 | 25.86048 | 92.72097 | 237.6283
17749 | XUGWUS | 5.27863 | 0.330017 | 541.68329 | 4.66019 | 1.132707 | 1380.761 | 0.63 | 24.36208 | a-PEO | 1.142069 | 1209 | 0.139 | 107.3373 | 40.88839 | 27.49958 | 96.10364 | 242.0664
17750 | XUJCUB | 2.60783 | 0.01099 | 0 | 2.43081 | 1.072823 | 1898.538 | 100 | -41.36888 | a-PEO | 1.570338 | 1209 | 0.139 | 91.78947 | 31.02689 | 21.72351 | 80.45744 | 95.33333
17751 | XUKYEI | 13.17229 | 0.878826 | 1869.0891 | 10.75846 | 1.224366 | 287.2026 | 0 | 9.617433 | a-PEO | 0.2375539 | 1209 | 0.139 | 92.45103 | 31.40655 | 22.83526 | 81.58912 | 212.6689
17752 | XULCIR | 4.97155 | 0.443728 | 827.381822 | 3.17631 | 1.565197 | 1034.774 | 0.59 | 25.40778 | a-PEO | 0.8558927 | 1209 | 0.139 | 102.7636 | 36.67225 | 26.52836 | 90.77348 | 232.8135
17753 | XUMFIV | 5.13629 | 0.420213 | 706.025306 | 4.3302 | 1.186155 | 1081.812 | 1.06 | 23.95712 | a-PEO | 0.8947988 | 1209 | 0.139 | 102.065 | 38.10254 | 27.52768 | 91.40618 | 230.9311
17754 | XUMTUV | 5.4813 | 0.591658 | 1658.006995 | 5.11992 | 1.070583 | 1254.242 | 0.02 | 26.65443 | a-PEO | 1.037421 | 1209 | 0.139 | 110.7141 | 38.88697 | 27.23143 | 98.20805 | 248.3814
17755 | XUMVAD | 5.48445 | 0.589085 | 1660.449875 | 5.10748 | 1.073807 | 1241.792 | 0.02 | 27.8815 | a-PEO | 1.027123 | 1209 | 0.139 | 110.7192 | 38.96947 | 27.19096 | 98.33835 | 248.4426
17756 | XUMVEH | 5.51001 | 0.597071 | 1701.747121 | 5.03328 | 1.094716 | 1142.333 | 0 | 35.78237 | a-PEO | 0.9448578 | 1209 | 0.139 | 111.4076 | 39.08344 | 27.25795 | 99.05836 | 249.6575
17757 | XUNGOD | 5.27654 | 0.439343 | 664.9008 | 3.81361 | 1.383608 | 1033.977 | 0 | 55.67231 | a-PEO | 0.8552328 | 1209 | 0.139 | 111.886 | 41.4199 | 27.319 | 98.81095 | 250.2381
17758 | XUNGUJ | 4.49594 | 0.412744 | 722.359346 | 4.05224 | 1.109495 | 1036.03 | 0 | 38.49391 | a-PEO | 0.8569313 | 1209 | 0.139 | 111.3407 | 40.5426 | 27.14737 | 98.38343 | 250.0214
17759 | XUNHAQ | 4.43369 | 0.416715 | 747.829404 | 3.93895 | 1.125602 | 1011.112 | 0 | 37.76652 | a-PEO | 0.8363205 | 1209 | 0.139 | 111.5187 | 40.97906 | 27.49087 | 98.57285 | 249.9069
17760 | XUNJEW | 7.72141 | 0.500356 | 992.471383 | 4.20775 | 1.835045 | 1348.267 | 0 | 22.73718 | a-PEO | 1.115192 | 1209 | 0.139 | 100.4867 | 36.81874 | 27.00132 | 89.44156 | 228.2
17761 | XUNJIA | 3.16551 | 0.0757611 | 0 | 2.86382 | 1.105345 | 1758.201 | 99.99 | 25.70243 | a-PEO | 1.454261 | 1209 | 0.139 | 105.5467 | 33.78727 | 24.85099 | 79.3056 | 106.9363
17762 | XUNJOG | 3.24837 | 0.0717068 | 0 | 2.67373 | 1.214921 | 1737.748 | 99.99 | 23.93551 | a-PEO | 1.437343 | 1209 | 0.139 | 97.26928 | 31.91997 | 23.0099 | 82.26556 | 99.98587
17763 | XUPCAM | 3.27787 | 0.112496 | 0 | 2.55853 | 1.281154 | 2238.891 | 99.99 | 37.47313 | a-PEO | 1.851853 | 1209 | 0.139 | 117.1475 | 34.6446 | 27.71729 | 101.1188 | 116.536
17764 | XUTQEI | 15.0723 | 0.818873 | 2072.982691 | 13.12977 | 1.147949 | 479.6315 | 0 | 14.75345 | a-PEO | 0.3967175 | 1209 | 0.139 | 94.97258 | 32.56922 | 23.9917 | 84.12255 | 217.5557
17765 | XUVGUQ | 5.67343 | 0.196997 | 217.052113 | 3.67394 | 1.544236 | 2376.144 | 0 | 32.30181 | a-PEO | 1.96538 | 1209 | 0.139 | 107.7574 | 62.96462 | 38.22149 | 100.7185 | 237.0557
17766 | XUVGUQ01 | 5.66624 | 0.198452 | 217.283683 | 3.67279 | 1.542762 | 2374.956 | 0 | 31.87794 | a-PEO | 1.964397 | 1209 | 0.139 | 109.3981 | 65.12241 | 36.94151 | 101.2536 | 238.4185
17767 | XUVHEB | 6.21978 | 0.520124 | 1111.258149 | 5.41115 | 1.149438 | 1077.164 | 0.02 | 23.77646 | a-PEO | 0.8909548 | 1209 | 0.139 | 107.9273 | 39.91663 | 26.85162 | 95.66437 | 243.4677
17768 | XUWVUG | 3.95338 | 0.0959437 | 3.570597 | 3.75922 | 1.051649 | 3194.364 | 9.65 | 34.90361 | a-PEO | 2.642154 | 1209 | 0.139 | 126.1621 | 57.62525 | 38.40852 | 108.4871 | 246.0285
17769 | XUYDIF | 3.88622 | 0.136002 | 4.192845 | 2.90765 | 1.33655 | 1778.102 | 9.18 | 38.60536 | a-PEO | 1.470721 | 1209 | 0.139 | 136.519 | 57.07548 | 41.37206 | 96.69837 | 189.7773
17770 | XUYXAR | 4.42154 | 0.247327 | 169.477224 | 3.80283 | 1.162697 | 1510.827 | 0 | 29.35462 | a-PEO | 1.24965 | 1209 | 0.139 | 105.3032 | 45.02152 | 27.76574 | 94.00546 | 237.722
17771 | XUZDUS | 4.25337 | 0.15585 | 15.504867 | 2.99465 | 1.420323 | 1819.418 | 3.31 | 26.327 | a-PEO | 1.504895 | 1209 | 0.139 | 99.53883 | 34.04395 | 26.71616 | 80.61733 | 114.0542
17772 | YABPAU | 5.82793 | 0.51268 | 1232.962891 | 4.33044 | 1.345806 | 1070.5 | 0 | 23.52893 | a-PEO | 0.8854422 | 1209 | 0.139 | 104.1412 | 38.43762 | 26.83598 | 92.68966 | 235.779
17773 | YACHIV | 3.36162 | 0.0955055 | 0 | 2.52772 | 1.329902 | 1737.056 | 99.99 | 29.50978 | a-PEO | 1.436771 | 1209 | 0.139 | 94.47371 | 29.97781 | 22.32824 | 77.67029 | 97.61954
17774 | YACHOB | 3.35343 | 0.0946531 | 0 | 2.52849 | 1.326258 | 1746.407 | 99.99 | 29.24123 | a-PEO | 1.444505 | 1209 | 0.139 | 93.81088 | 29.3828 | 22.1738 | 76.83776 | 97.05533
17775 | YACHUH | 3.30647 | 0.0951684 | 0 | 2.47176 | 1.337699 | 1792.521 | 99.99 | 27.97925 | a-PEO | 1.482648 | 1209 | 0.139 | 93.32049 | 30.3284 | 22.0698 | 76.628 | 96.63752
17776 | YADMIB | 3.33426 | 0.092484 | 0 | 2.52116 | 1.32251 | 1767.49 | 99.99 | 28.50423 | a-PEO | 1.461944 | 1209 | 0.139 | 93.6853 | 30.12288 | 22.15413 | 77.12057 | 96.94726
17777 | YAFDAM | 3.318 | 0.0877227 | 0 | 2.48073 | 1.33751 | 1766.805 | 99.99 | 27.66947 | a-PEO | 1.461377 | 1209 | 0.139 | 92.93122 | 29.85422 | 21.98047 | 78.07779 | 96.30647
17778 | YAFGAP | 2.74525 | 0.237255 | 0 | 2.44183 | 1.124259 | 2321.423 | 100 | 52.50046 | a-PEO | 1.920119 | 1209 | 0.139 | 290.4739 | 39.85008 | 57.85141 | 128.8029 | 249.9687
17779 | YAHPED | 6.77398 | 0.592295 | 1305.792067 | 3.93575 | 1.721141 | 1024.093 | 0 | 21.25955 | a-PEO | 0.8470578 | 1209 | 0.139 | 107.4301 | 38.02536 | 26.92502 | 94.98849 | 242.2438
17780 | YANBAR | 4.9541 | 0.292873 | 482.645504 | 3.79831 | 1.304291 | 1763.846 | 0 | 23.14878 | a-PEO | 1.45893 | 1209 | 0.139 | 87.89573 | 35.48875 | 31.70777 | 77.25748 | 185.0493
17781 | YANBAR01 | 4.64581 | 0.265217 | 387.16709 | 3.70971 | 1.252338 | 1820.128 | 0 | 24.5893 | a-PEO | 1.505483 | 1209 | 0.139 | 90.03573 | 35.80433 | 31.57148 | 78.38105 | 179.5417
17782 | YANBAR02 | 4.9953 | 0.289512 | 506.844702 | 3.83765 | 1.301656 | 1731.248 | 0.01 | 22.62055 | a-PEO | 1.431967 | 1209 | 0.139 | 82.91633 | 33.91354 | 29.99407 | 74.2674 | 178.6885
17783 | YAPLIM | 8.749 | 0.590813 | 1640.397017 | 6.77808 | 1.290779 | 964.1133 | 0 | 17.80069 | a-PEO | 0.7974469 | 1209 | 0.139 | 104.3487 | 36.49359 | 25.98512 | 92.47976 | 236.433
17784 | YAPLOS | 9.23645 | 0.594861 | 1561.817556 | 7.54223 | 1.224631 | 838.0443 | 0 | 14.98721 | a-PEO | 0.6931715 | 1209 | 0.139 | 101.027 | 35.2731 | 25.21081 | 89.55636 | 229.7052
17785 | YAPLUY | 7.79113 | 0.566318 | 1564.794668 | 6.77532 | 1.149928 | 987.3717 | 0 | 17.60642 | a-PEO | 0.8166846 | 1209 | 0.139 | 104.6084 | 36.57838 | 25.76059 | 92.57381 | 236.9272
17786 | YAPMAF | 8.17522 | 0.568681 | 1570.594122 | 6.25474 | 1.307044 | 1006.273 | 0 | 18.1372 | a-PEO | 0.8323187 | 1209 | 0.139 | 106.6826 | 37.31829 | 26.17408 | 94.26354 | 241.0224
17787 | YAPRUE | 8.30129 | 0.47713 | 1097.984874 | 6.44298 | 1.288424 | 1153.126 | 0 | 44.75743 | a-PEO | 0.9537851 | 1209 | 0.139 | 111.4437 | 39.82712 | 27.25867 | 98.70847 | 250.1411
17788 | YAPSAL | 6.78919 | 0.307729 | 511.454397 | 3.83218 | 1.771626 | 1256.029 | 2.93 | 30.00482 | a-PEO | 1.038899 | 1209 | 0.139 | 107.0058 | 49.01194 | 32.42681 | 96.9344 | 237.9581
17789 | YAPYUK | 3.81265 | 0.177958 | 53.962035 | 2.51848 | 1.513869 | 1540.358 | 19.59 | 33.28818 | a-PEO | 1.274076 | 1209 | 0.139 | 112.1063 | 33.33386 | 38.71931 | 89.50536 | 159.8875
17790 | YAQDIF | 4.4481 | 0.525455 | 532.773645 | 3.82522 | 1.162835 | 1137.076 | 0.34 | 35.10815 | a-PEO | 0.9405096 | 1209 | 0.139 | 111.1382 | 40.05142 | 27.49278 | 97.78364 | 249.2893
17791 | YAQZAT | 3.82212 | 0.13637 | 0.608315 | 2.95877 | 1.291794 | 2640.588 | 20.61 | 20.54345 | a-PEO | 2.184109 | 1209 | 0.139 | 97.5816 | 23.51079 | 22.8744 | 64.89675 | 101.131
17792 | YAQZEX | 6.27416 | 0.155038 | 293.646064 | 3.36666 | 1.863616 | 3079.803 | 0.81 | 15.24459 | a-PEO | 2.547397 | 1209 | 0.139 | 76.05291 | 24.96792 | 22.74884 | 63.1894 | 104.3356
17793 | YAQZUN | 4.41613 | 0.287309 | 236.97527 | 2.71615 | 1.625879 | 2962.477 | 2.88 | 40.14095006 | a-PEO | 2.450353 | 1209 | 0.139 | 196.5012 | 44.1899 | 55.63879 | 123.2598 | 249.3729
17794 | YARBUQ | 4.67624 | 0.292093 | 325.991614 | 4.03616 | 1.158586 | 1198.497 | 0 | 35.30957 | a-PEO | 0.9913124 | 1209 | 0.139 | 110.771 | 44.19672 | 27.56341 | 98.11277 | 248.7502
17795 | YARDEC | 4.66636 | 0.465082 | 543.136892 | 3.48033 | 1.340781 | 1039.37 | 0 | 29.02495 | a-PEO | 0.8596938 | 1209 | 0.139 | 111.7055 | 40.38985 | 29.24282 | 97.91874 | 246.4286
17796 | YARDIG | 4.62568 | 0.456428 | 541.958644 | 3.53484 | 1.308597 | 1030.303 | 0 | 29.10016 | a-PEO | 0.8521946 | 1209 | 0.139 | 111.2246 | 40.36769 | 28.96379 | 97.56475 | 245.8688
17797 | YARFII | 5.61994 | 0.468203 | 610.424066 | 3.63496 | 1.54608 | 1039.264 | 0 | 27.79505 | a-PEO | 0.8596061 | 1209 | 0.139 | 108.7435 | 39.64051 | 28.1036 | 95.58014 | 243.0627
17798 | YARGAB | 10.70302 | 0.626614 | 1276.638103 | 9.66184 | 1.107762 | 961.1054 | 0 | 18.76571 | a-PEO | 0.794959 | 1209 | 0.139 | 102.9394 | 35.7143 | 25.41441 | 91.14654 | 233.8112
17799 | YARGIJ | 5.33645 | 0.249675 | 289.764426 | 3.19978 | 1.667755 | 1283.137 | 0.81 | 29.14437 | a-PEO | 1.061321 | 1209 | 0.139 | 99.77727 | 49.75559 | 34.74178 | 94.71055 | 222.8088
17800 | YARKAF | 4.78127 | 0.19581 | 116.352964 | 3.38887 | 1.410874 | 1329.418 | 1.07 | 33.54777 | a-PEO | 1.099602 | 1209 | 0.139 | 106.0608 | 50.27414 | 37.08052 | 90.68521 | 217.0262
17801 | YARKEJ | 5.07878 | 0.334905 | 397.69771 | 4.0341 | 1.258962 | 1220.871 | 0 | 29.24208 | a-PEO | 1.009819 | 1209 | 0.139 | 109.7356 | 42.5619 | 28.11309 | 97.36463 | 246.4286
17802 | YARSAN | 5.04398 | 0.35538 | 557.602902 | 3.94641 | 1.278119 | 1294.435 | 0.09 | 31.221 | a-PEO | 1.070666 | 1209 | 0.139 | 108.8164 | 46.84551 | 28.35246 | 97.02972 | 244.677
17803 | YARSIV | 3.72144 | 0.119338 | 0 | 3.36254 | 1.106735 | 1755.885 | 0.11 | 34.9546 | a-PEO | 1.452345 | 1209 | 0.139 | 115.3936 | 46.74224 | 35.48537 | 86.1934 | 214.8903
17804 | YARYEV | 5.64641 | 0.463174 | 1397.244447 | 4.02417 | 1.403124 | 1122.93 | 0 | 13.50765 | a-PEO | 0.9288093 | 1209 | 0.139 | 72.62342 | 26.47052 | 22.10115 | 65.87175 | 168.9087
17805 | YARYOF | 4.91899 | 0.429293 | 470.327315 | 3.58217 | 1.373187 | 1225.89 | 0 | 18.0491 | a-PEO | 1.01397 | 1209 | 0.139 | 86.83492 | 28.28097 | 26.92254 | 69.99056 | 178.4676
17806 | YASLUA | 4.94209 | 0.396825 | 912.522987 | 4.00194 | 1.234924 | 1707.71 | 0 | 23.60484 | a-PEO | 1.412498 | 1209 | 0.139 | 99.0072 | 36.90041 | 26.90815 | 88.43452 | 224.2509
17807 | YASNAJ | 5.78381 | 0.330362 | 414.85652 | 3.22962 | 1.790864 | 1207.448 | 0.1 | 32.0256 | a-PEO | 0.9987162 | 1209 | 0.139 | 111.6599 | 53.90167 | 40.2881 | 105.2878 | 243.1824
17808 | YASPEP | 3.57848 | 0.151139 | 0 | 3.19398 | 1.120383 | 1300.395 | 3.28 | 37.42819 | a-PEO | 1.075596 | 1209 | 0.139 | 163.479 | 42.63229 | 40.21607 | 86.35958 | 212.8864
17809 | YATTUK | 5.98818 | 0.667941 | 1885.444297 | 5.09996 | 1.174162 | 1242.097 | 0 | 23.16033 | a-PEO | 1.027375 | 1209 | 0.139 | 109.1329 | 37.79419 | 26.72225 | 96.37949 | 245.6724
17810 | YAWFEI | 4.87237 | 0.252926 | 528.814594 | 4.21817 | 1.155091 | 1598.298 | 0.27 | 21.61917 | a-PEO | 1.322 | 1209 | 0.139 | 97.0163 | 41.8571 | 25.83293 | 87.49586 | 222.0054
17811 | YAWKOX | 7.42586 | 0.519816 | 1259.981579 | 6.54227 | 1.135059 | 1260.708 | 0 | 48.62182 | a-PEO | 1.042769 | 1209 | 0.139 | 111.9761 | 39.8994 | 28.23495 | 99.56672 | 249.9424
17812 | YAXBOP | 5.80792 | 0.50992 | 1240.186906 | 5.38349 | 1.078839 | 1129.974 | 0 | 20.74932 | a-PEO | 0.9346348 | 1209 | 0.139 | 108.4447 | 38.16305 | 26.40017 | 95.84523 | 244.6672
17813 | YAYLER | 4.97966 | 0.330998 | 827.197604 | 4.34921 | 1.144957 | 3913.046 | 1.24 | 61.16447 | a-PEO | 3.236597 | 1209 | 0.139 | 111.82 | 40.27765 | 27.50125 | 100.0113 | 250.2477
17814 | YAYLIV | 4.05277 | 0.246529 | 60.178486 | 2.40295 | 1.686581 | 3598.485 | 19.92 | 41.56746 | a-PEO | 2.976414 | 1209 | 0.139 | 226.4672 | 48.41709 | 57.77181 | 155.3798 | 241.8979
17815 | YAYPAR | 3.81394 | 0.180208 | 4.863961 | 3.12011 | 1.222374 | 2963.521 | 0 | 40.9994 | a-PEO | 2.451217 | 1209 | 0.139 | 132.0004 | 42.40977 | 32.84975 | 96.27151 | 244.676
17816 | YAZFOW | 7.43679 | 0.709072 | 1454.969355 | 7.30177 | 1.018491 | 1312.376 | 0 | 26.13183 | a-PEO | 1.085506 | 1209 | 0.139 | 110.0917 | 38.07624 | 26.54848 | 96.9155 | 247.8972
17817 | YAZWOM | 4.58853 | 0.187358 | 190.11687 | 4.19832 | 1.092944 | 1424.695 | 0 | 23.62922 | a-PEO | 1.178408 | 1209 | 0.139 | 95.06473 | 44.46796 | 28.57906 | 88.7807 | 215.1301
17818 | YAZYEF | 3.92715 | 0.0777388 | 19.315066 | 3.10761 | 1.26372 | 2179.471 | 0 | 28.502 | a-PEO | 1.802706 | 1209 | 0.139 | 148.1477 | 39.7521 | 33.861 | 78.75673 | 161.1739
17819 | YAZYIJ | 3.86183 | 0.0760399 | 8.90626 | 3.02912 | 1.274902 | 2218.566 | 0 | 29.84427 | a-PEO | 1.835042 | 1209 | 0.139 | 151.7935 | 34.16826 | 31.15007 | 78.1625 | 147.7057
17820 | YAZZAC | 4.64776 | 0.283855 | 228.03833 | 3.18674 | 1.458469 | 2013.616 | 0 | 37.2494 | a-PEO | 1.665522 | 1209 | 0.139 | 130.794 | 46.24197 | 44.85749 | 105.7331 | 245.7273
17821 | YAZZEG | 4.60423 | 0.279265 | 212.763495 | 3.13816 | 1.467175 | 2061.52 | 0 | 40.89234 | a-PEO | 1.705145 | 1209 | 0.139 | 130.6304 | 47.93186 | 46.03269 | 108.2477 | 247.5536
17822 | YECNEB | 4.45281 | 0.319269 | 43.872961 | 3.51623 | 1.266359 | 1465.513 | 0.32 | 23.5637 | a-PEO | 1.21217 | 1209 | 0.139 | 149.7884 | 36.61529 | 43.69121 | 88.46754 | 205.8439
17823 | YEGCUJ | 7.31661 | 0.425484 | 896.024755 | 4.83808 | 1.512296 | 1369.845 | 0 | 29.2428 | a-PEO | 1.13304 | 1209 | 0.139 | 101.0008 | 36.2648 | 25.04978 | 90.18381 | 230.2564
17824 | YEGDAR | 4.49428 | 0.0722769 | 29.12004 | 2.55528 | 1.758821 | 1342.806 | 6.66 | 32.00798 | a-PEO | 1.110675 | 1209 | 0.139 | 70.79147 | 39.36965 | 26.88554 | 86.55288 | 116.4471
17825 | YEGKOM | 5.20851 | 0.547121 | 1078.617493 | 4.05507 | 1.284444 | 1127.409 | 0 | 21.7849 | a-PEO | 0.9325134 | 1209 | 0.139 | 105.8548 | 37.49185 | 26.87497 | 93.66596 | 238.9454
17826 | YEGRAD | 4.07066 | 0.214665 | 4.777087 | 2.5906 | 1.571319 | 1675.206 | 1.38 | 24.91107 | a-PEO | 1.385613 | 1209 | 0.139 | 108.8818 | 35.4477 | 34.44028 | 83.32119 | 152.7444
17827 | YEGTAG | 3.60944 | 0.114313 | 0 | 2.98909 | 1.207538 | 2228.676 | 14.01 | 33.78784 | a-PEO | 1.843405 | 1209 | 0.139 | 174.4213 | 47.34837 | 40.96524 | 99.10403 | 162.6729
17828 | YEGTEK | 5.83356 | 0.31226 | 517.368469 | 3.2871 | 1.774683 | 1571.936 | 0.24 | 23.49866 | a-PEO | 1.300195 | 1209 | 0.139 | 80.37159 | 35.60893 | 31.49111 | 79.29434 | 174.2756
17829 | YEGYIU | 3.73148 | 0.122275 | 0 | 3.00737 | 1.240778 | 1968.512 | 32.33 | 26.4797 | a-PEO | 1.628215 | 1209 | 0.139 | 107.7903 | 26.93716 | 26.3362 | 66.00693 | 112.5343
17830 | YEHGID | 6.88886 | 0.418194 | 739.37167 | 4.03008 | 1.709361 | 1049.532 | 0.3 | 27.60844 | a-PEO | 0.8680989 | 1209 | 0.139 | 105.1397 | 44.40997 | 28.63592 | 94.3423 | 236.6878
17831 | YEKQOW | 13.71017 | 0.541528 | 1264.230646 | 3.97085 | 3.452704 | 1231.222 | 0.13 | 26.41277 | a-PEO | 1.01838 | 1209 | 0.139 | 105.0718 | 37.37974 | 27.12381 | 93.31917 | 236.4417
17832 | YEKWOC | 8.21325 | 0.50007 | 1099.572692 | 3.05204 | 2.691069 | 1279.636 | 0 | 25.16539 | a-PEO | 1.058425 | 1209 | 0.139 | 104.4299 | 46.24948 | 29.25345 | 94.95931 | 234.2108
17833 | YEKXET | 6.4533 | 0.651331 | 2059.099047 | 5.02363 | 1.284589 | 985.1049 | 0 | 19.64989 | a-PEO | 0.8148097 | 1209 | 0.139 | 105.5945 | 36.79774 | 26.11854 | 93.44855 | 238.9213
17834 | YEKXIX | 10.1844 | 0.762976 | 2138.527999 | 9.23454 | 1.102859 | 803.9294 | 0 | 16.59525 | a-PEO | 0.664954 | 1209 | 0.139 | 101.9117 | 35.22934 | 25.35835 | 90.27062 | 231.4763
17835 | YEKXOD | 7.62849 | 0.619549 | 1843.581803 | 5.92083 | 1.288416 | 977.2805 | 0 | 18.66614 | a-PEO | 0.8083379 | 1209 | 0.139 | 105.2459 | 36.44671 | 25.64342 | 93.0129 | 238.385
17836 | YELYOE | 5.04252 | 0.366317 | 413.609544 | 3.59258 | 1.403593 | 2171.102 | 0.04 | 33.63809 | a-PEO | 1.795784 | 1209 | 0.139 | 110.6247 | 39.54773 | 27.25596 | 97.40199 | 248.235
17837 | YEMJAC | 6.87778 | 0.59864 | 1404.378631 | 6.50668 | 1.057034 | 1592.442 | 0 | 20.88664 | a-PEO | 1.317157 | 1209 | 0.139 | 108.4388 | 38.16575 | 26.68166 | 96.01023 | 244.325
17838 | YEMLOS | 3.40987 | 0.0708324 | 0 | 2.44595 | 1.394088 | 1774.815 | 55.13 | 26.74596 | a-PEO | 1.468003 | 1209 | 0.139 | 92.17188 | 30.70263 | 21.81326 | 79.04371 | 95.65951
17839 | YEMLUY | 6.12904 | 0.140197 | 257.929936 | 5.80783 | 1.055306 | 1941.948 | 0 | 22.5251 | a-PEO | 1.606244 | 1209 | 0.139 | 109.4259 | 41.54542 | 26.58541 | 96.85075 | 246.6873
17840 | YENLUA | 21.49217 | 0.631254 | 1211.955255 | 18.90611 | 1.136784 | 794.8287 | 0.5 | 69.54219 | a-PEO | 0.6574266 | 1209 | 0.139 | 112.7966 | 38.9032 | 29.65712 | 101.5252 | 250.2495
17841 | YEQRER | 5.87384 | 0.648772 | 3120.149928 | 4.7032 | 1.248903 | 1159.673 | 0 | 38.34869 | a-PEO | 0.9592005 | 1209 | 0.139 | 113.5205 | 38.52111 | 28.88964 | 100.6139 | 248.5829
17842 | YEQRIV | 5.99633 | 0.64794 | 3232.278361 | 4.79932 | 1.249412 | 742.2663 | 0 | 35.58512 | a-PEO | 0.6139506 | 1209 | 0.139 | 112.8273 | 38.46319 | 28.9764 | 100.3415 | 248.0303
17843 | YERJEL | 3.48706 | 0.106948 | 0 | 2.52405 | 1.381534 | 1360.163 | 59.81 | 31.48573 | a-PEO | 1.125031 | 1209 | 0.139 | 93.66591 | 31.32962 | 22.16433 | 78.63996 | 96.98811
17844 | YEVQOG | 6.25531 | 0.365363 | 769.413033 | 4.55241 | 1.374066 | 1609.404 | 1.35 | 21.91512 | a-PEO | 1.331186 | 1209 | 0.139 | 108.6945 | 39.9296 | 27.24999 | 96.46795 | 244.7621
17845 | YEVQUM | 7.24971 | 0.382238 | 831.777797 | 4.97645 | 1.456804 | 1586.195 | 1.02 | 26.00742 | a-PEO | 1.311989 | 1209 | 0.139 | 104.1482 | 44.04175 | 27.76419 | 94.82177 | 235.1946
17846 | YEWWUU | 3.50564 | 0.247851 | 78.431166 | 2.73361 | 1.282421 | 3153.965 | 52.42 | 15.94233 | a-PEO | 2.608739 | 1209 | 0.139 | 63.65872 | 18.42225 | 20.3953 | 50.93281 | 98.64228
17847 | YEYBOV | 4.79846 | 0.167659 | 252.255422 | 4.18132 | 1.147595 | 1504.332 | 0.1 | 21.71683 | a-PEO | 1.244278 | 1209 | 0.139 | 93.31953 | 40.88642 | 26.4231 | 86.75724 | 214.3002
17848 | YEYCUC | 17.82348 | 0.776622 | 1926.805885 | 5.70059 | 3.126603 | 555.7079 | 0 | 22.91317 | a-PEO | 0.4596426 | 1209 | 0.139 | 92.36975 | 32.00997 | 24.0489 | 82.07427 | 211.9354
17849 | YEYFEP | 6.98334 | 0.649577 | 1828.715398 | 4.14157 | 1.686158 | 1195.567 | 0 | 21.00617 | a-PEO | 0.9888891 | 1209 | 0.139 | 107.97 | 37.78573 | 27.29302 | 95.73983 | 242.5647
17850 | YEYVII | 6.31374 | 0.356706 | 652.657231 | 3.74816 | 1.684491 | 1594.282 | 0.63 | 21.23367 | a-PEO | 1.318678 | 1209 | 0.139 | 101.6792 | 39.27757 | 34.05108 | 91.26231 | 218.3288
17851 | YEYVOO | 7.36871 | 0.387019 | 836.579801 | 5.079 | 1.450819 | 1573.717 | 0.54 | 25.29735 | a-PEO | 1.301668 | 1209 | 0.139 | 102.5199 | 42.91403 | 27.75807 | 92.66859 | 232.1026
17852 | YEYYAC | 6.35432 | 0.408875 | 718.379638 | 3.00875 | 2.111947 | 1156.649 | 0.79 | 24.19794 | a-PEO | 0.9566987 | 1209 | 0.139 | 98.24365 | 42.55061 | 38.56948 | 99.92501 | 211.1328
17853 | YEZFIU | 7.76134 | 0.469346 | 1189.660892 | 3.87237 | 2.004287 | 1158.661 | 0 | 21.16495 | a-PEO | 0.9583631 | 1209 | 0.139 | 98.27194 | 35.90501 | 28.53491 | 87.45375 | 219.153
17854 | YEZKEV | 5.97739 | 0.406494 | 647.79218 | 3.43415 | 1.740573 | 1095.631 | 0.08 | 29.35534 | a-PEO | 0.9062294 | 1209 | 0.139 | 109.092 | 40.99345 | 27.84186 | 96.40676 | 243.8424
17855 | YEZKIZ | 5.88797 | 0.396655 | 605.56308 | 3.34196 | 1.761831 | 1116.923 | 0 | 29.85416 | a-PEO | 0.9238403 | 1209 | 0.139 | 111.4625 | 41.21895 | 29.79373 | 98.08869 | 245.9264
17856 | YEZKOF | 6.11466 | 0.401557 | 664.280456 | 3.28691 | 1.860306 | 1167.774 | 0 | 27.83424 | a-PEO | 0.9659007 | 1209 | 0.139 | 110.1722 | 42.26782 | 29.76078 | 96.54826 | 242.7484
17857 | YICGOI | 5.21305 | 0.315296 | 221.015461 | 2.62761 | 1.983951 | 1115.825 | 1.41 | 31.2624 | a-PEO | 0.9229323 | 1209 | 0.139 | 104.0531 | 76.16181 | 35.81009 | 98.60822 | 231.7289
17858 | YICREI | 5.84848 | 0.585645 | 1223.056635 | 5.57464 | 1.049122 | 1842.388 | 0 | 25.83668 | a-PEO | 1.523894 | 1209 | 0.139 | 110.1373 | 38.59522 | 26.57011 | 97.05348 | 247.9923
17859 | YICTUZ | 3.72009 | 0.218023 | 20.718601 | 2.58798 | 1.437449 | 3637.589 | 0.05 | 37.33718 | a-PEO | 3.008758 | 1209 | 0.139 | 228.0987 | 56.90009 | 54.52197 | 182.4631 | 210.8164
17860 | YIGFIF | 4.44183 | 0.290665 | 459.31776 | 3.32862 | 1.334436 | 1974.856 | 5.45 | 65.6364 | a-PEO | 1.633463 | 1209 | 0.139 | 132.0239 | 43.7519 | 33.36578 | 108.1741 | 250.2371
17861 | YIKJOT | 9.06042 | 0.514788 | 1207.478349 | 4.04226 | 2.241424 | 1254.436 | 0 | 20.67162 | a-PEO | 1.037581 | 1209 | 0.139 | 97.19329 | 35.23203 | 26.80023 | 86.8325 | 219.9666
17862 | YIKJUZ | 8.98552 | 0.515875 | 1207.730478 | 4.23883 | 2.119811 | 1254.18 | 0 | 21.04624 | a-PEO | 1.03737 | 1209 | 0.139 | 96.4902 | 35.117 | 26.58719 | 86.24213 | 219.1584
17863 | YIKLUZ | 3.35086 | 0.17785 | 0 | 2.61539 | 1.281209 | 1765.681 | 100 | 25.92605 | a-PEO | 1.460447 | 1209 | 0.139 | 101.6052 | 22.10509 | 23.95056 | 64.25365 | 103.6349
17864 | YILJAG | 9.10869 | 0.68712 | 1994.192147 | 5.99614 | 1.519092 | 787.6223 | 0 | 18.79971 | a-PEO | 0.6514659 | 1209 | 0.139 | 96.79753 | 34.09247 | 25.0637 | 86.18505 | 220.8038
17865 | YINCEF | 5.29805 | 0.467869 | 1133.959166 | 4.38969 | 1.20693 | 1141.711 | 0 | 28.88595 | a-PEO | 0.9443433 | 1209 | 0.139 | 105.0883 | 38.12185 | 26.82897 | 93.48789 | 237.7004
17866 | YINCIJ | 5.57662 | 0.451634 | 1067.388544 | 4.55736 | 1.223651 | 1151.58 | 0 | 28.51516 | a-PEO | 0.9525062 | 1209 | 0.139 | 103.7561 | 37.64862 | 26.83674 | 92.3961 | 234.7121
17867 | YINCOP | 5.26078 | 0.432577 | 962.203814 | 4.28352 | 1.228144 | 1184.499 | 0 | 29.639 | a-PEO | 0.9797344 | 1209 | 0.139 | 105.3246 | 38.3683 | 28.08376 | 94.15914 | 237.3826
17868 | YINCUV | 4.80903 | 0.260174 | 376.807785 | 3.55203 | 1.353882 | 1404.85 | 0 | 32.01235 | a-PEO | 1.161994 | 1209 | 0.139 | 109.8064 | 48.36978 | 29.7587 | 99.5639 | 244.909
17869 | YINDOQ | 4.43071 | 0.309078 | 341.404736 | 3.40597 | 1.300866 | 1355.288 | 0 | 34.01908 | a-PEO | 1.120999 | 1209 | 0.139 | 114.249 | 42.63045 | 30.55492 | 98.19022 | 246.4554
17870 | YINSIZ01 | 7.04515 | 0.478879 | 989.799406 | 6.04485 | 1.16548 | 1118.86 | 0.15 | 23.83371 | a-PEO | 0.9254425 | 1209 | 0.139 | 109.3955 | 38.66244 | 26.74139 | 96.57045 | 246.4072
17871 | YINSUL | 7.15711 | 0.475087 | 965.606764 | 5.91239 | 1.210527 | 1111.606 | 0.23 | 23.0125064 | a-PEO | 0.9194428 | 1209 | 0.139 | 109.4106 | 38.56605 | 26.7463 | 96.64115 | 246.4016
17872 | YINSUL01 | 7.15019 | 0.469919 | 968.3642 | 5.91177 | 1.209484 | 1111.606 | 0.26 | 23.06682 | a-PEO | 0.9194428 | 1209 | 0.139 | 109.3346 | 38.60061 | 26.74111 | 96.60536 | 246.2734
17873 | YISFEL | 5.46375 | 0.299667 | 563.078051 | 4.2377 | 1.28932 | 1768.491 | 0 | 48.60763 | a-PEO | 1.462772 | 1209 | 0.139 | 115.9921 | 46.19662 | 29.60657 | 107.6926 | 250.0068
17874 | YIVNIC | 4.61348 | 0.229554 | 356.539292 | 3.86544 | 1.19352 | 1609.973 | 1.52 | 30.58977 | a-PEO | 1.331657 | 1209 | 0.139 | 108.9928 | 42.55768 | 27.78592 | 96.80669 | 244.9841
17875 | YIVZIO | 7.47444 | 0.52207 | 1437.162982 | 4.87179 | 1.534229 | 1133.091 | 0 | 34.05476 | a-PEO | 0.9372136 | 1209 | 0.139 | 109.2716 | 38.86444 | 27.24268 | 97.02629 | 245.7277
17876 | YIWBEN | 5.41707 | 0.524179 | 893.480552 | 3.94622 | 1.372724 | 1082.566 | 0 | 30.28272 | a-PEO | 0.8954228 | 1209 | 0.139 | 110.0685 | 39.67371 | 27.17165 | 97.17995 | 247.2879
17877 | YIWLEV | 6.84017 | 0.529321 | 1812.58628 | 5.52979 | 1.236967 | 1222.586 | 0 | 11.64606 | a-PEO | 1.011238 | 1209 | 0.139 | 78.51726 | 28.43515 | 22.1625 | 71.60526 | 183.5218
17878 | YIWLOF | 6.83617 | 0.522393 | 1778.992248 | 5.41603 | 1.262211 | 1244.245 | 0 | 12.00993 | a-PEO | 1.029153 | 1209 | 0.139 | 79.00746 | 28.45278 | 22.2704 | 71.89648 | 184.1295
17879 | YIWMEW | 5.71951 | 0.492389 | 1478.594448 | 3.80264 | 1.504089 | 1307.32 | 0 | 13.68988 | a-PEO | 1.081323 | 1209 | 0.139 | 76.9915 | 26.55546 | 24.27637 | 67.75242 | 170.2037
17880 | YIWMIA | 6.63746 | 0.508114 | 1643.665824 | 4.87617 | 1.361204 | 1275.219 | 0 | 12.83704 | a-PEO | 1.054771 | 1209 | 0.139 | 75.89598 | 27.01678 | 23.16826 | 68.3026 | 174.8515
17881 | YIWPEZ | 7.01268 | 0.519605 | 1781.903518 | 5.15498 | 1.36037 | 1258.9 | 0 | 11.80594 | a-PEO | 1.041274 | 1209 | 0.139 | 75.00935 | 27.21273 | 21.42808 | 68.32639 | 176.0651
17882 | YIWSEE | 6.24497 | 0.380837 | 945.409626 | 4.56201 | 1.368908 | 1019.964 | 0 | 21.94789 | a-PEO | 0.8436426 | 1209 | 0.139 | 102.2203 | 38.42844 | 26.70545 | 91.46367 | 231.9105
17883 | YIXYUB | 7.99703 | 0.406194 | 844.900553 | 7.36677 | 1.085554 | 1646.421 | 0 | 23.33785 | a-PEO | 1.361804 | 1209 | 0.139 | 105.5406 | 37.96518 | 26.44004 | 93.92517 | 238.6524
17884 | YIXZAI | 7.92995 | 0.396142 | 825.502344 | 7.28051 | 1.089203 | 1658.583 | 0 | 23.2973 | a-PEO | 1.371863 | 1209 | 0.139 | 105.6319 | 38.27886 | 26.36572 | 94.09119 | 238.7819
17885 | YIZCAN | 4.54303 | 0.486654 | 740.307596 | 3.2769 | 1.38638 | 1217.094 | 0 | 31.7319 | a-PEO | 1.006694 | 1209 | 0.139 | 111.3922 | 40.55785 | 32.07751 | 97.56431 | 246.2121
17886 | YIZCER | 7.36494 | 0.610468 | 1266.072836 | 3.53223 | 2.085068 | 958.9712 | 0 | 21.51378 | a-PEO | 0.7931937 | 1209 | 0.139 | 108.7403 | 37.82167 | 29.47345 | 93.8566 | 237.9029
17887 | YOBYAR | 9.69314 | 0.793531 | 2221.686269 | 7.13433 | 1.358662 | 652.2907 | 0 | 14.38285 | a-PEO | 0.5395291 | 1209 | 0.139 | 100.4009 | 34.46996 | 24.79719 | 88.71243 | 228.4963
17888 | YOCCIE | 6.8059 | 0.495596 | 925.707369 | 5.18062 | 1.313723 | 1416.23 | 0 | 36.36101 | a-PEO | 1.171406 | 1209 | 0.139 | 111.0057 | 39.13629 | 26.80834 | 97.56836 | 249.6606
17889 | YOCDUR | 9.69113 | 0.800379 | 2224.722052 | 7.20147 | 1.345716 | 660.3503 | 0 | 14.96393 | a-PEO | 0.5461954 | 1209 | 0.139 | 101.3336 | 34.81225 | 25.01329 | 89.60305 | 230.3779
17890 | YOCLEJ | 13.16836 | 0.759371 | 1879.563948 | 6.65728 | 1.978039 | 881.9068 | 0 | 23.84505 | a-PEO | 0.7294515 | 1209 | 0.139 | 98.45473 | 34.08536 | 24.89095 | 87.43039 | 224.4486
17891 | YOCLIN | 13.22376 | 0.759332 | 1890.944685 | 6.67449 | 1.981239 | 876.3989 | 0 | 23.67351 | a-PEO | 0.7248957 | 1209 | 0.139 | 96.20059 | 33.29216 | 24.41134 | 85.6283 | 220.0545
17892 | YOCMAF | 3.35521 | 0.120959 | 0 | 2.8578 | 1.174053 | 2240.102 | 99.99 | 43.50879 | a-PEO | 1.852855 | 1209 | 0.139 | 245.8278 | 44.75613 | 55.5217 | 135.315 | 216.5653
17893 | YOCSEQ | 5.29821 | 0.370073 | 786.007032 | 4.82783 | 1.097431 | 2091.581 | 0 | 34.97641 | a-PEO | 1.730009 | 1209 | 0.139 | 107.8974 | 40.12717 | 27.01117 | 95.91609 | 243.5255
17894 | YODJEI | 12.07331 | 0.735697 | 2064.473004 | 7.6798 | 1.572087 | 781.8855 | 0 | 16.71546 | a-PEO | 0.6467208 | 1209 | 0.139 | 92.67699 | 31.9442 | 23.78895 | 82.37386 | 212.3308
17895 | YODRAM | 7.27536 | 0.595199 | 1337.080701 | 4.86667 | 1.494936 | 966.3268 | 0.2 | 23.17361 | a-PEO | 0.7992778 | 1209 | 0.139 | 105.7513 | 37.73681 | 26.16956 | 93.76074 | 239.3586
17896 | YOFGOR | 5.41632 | 0.472015 | 936.331875 | 4.78135 | 1.132801 | 1325.756 | 0 | 26.73715 | a-PEO | 1.096572 | 1209 | 0.139 | 110.8176 | 39.17035 | 26.63786 | 97.60861 | 249.3436
17897 | YOMBAE | 6.37722 | 0.462617 | 1265.059252 | 4.1401 | 1.540354 | 1481.167 | 0.34 | 18.48637 | a-PEO | 1.225118 | 1209 | 0.139 | 94.25052 | 34.21798 | 26.01713 | 85.58658 | 211.9
17898 | YONNAR | 11.86103 | 0.804029 | 2039.995368 | 5.70578 | 2.078775 | 691.3539 | 0 | 15.31797 | a-PEO | 0.5718395 | 1209 | 0.139 | 102.4079 | 35.35346 | 25.41281 | 90.53525 | 232.3145
17899 | YONNUL | 7.44579 | 0.557714 | 1090.220008 | 3.94305 | 1.888333 | 1006.758 | 0.05 | 28.72308 | a-PEO | 0.8327195 | 1209 | 0.139 | 108.3063 | 38.79416 | 27.49092 | 95.80277 | 243.418
17900 | YOPMAS | 3.73773 | 0.160916 | 0 | 2.78834 | 1.340486 | 1509.703 | 7.11 | 38.27943 | a-PEO | 1.24872 | 1209 | 0.139 | 208.2954 | 67.98177 | 55.6857 | 158.2257 | 217.5508
17901 | YORZAH | 3.59982 | 0.165225 | 0 | 3.03812 | 1.184884 | 1900.411 | 11.82 | 53.33415 | a-PEO | 1.571887 | 1209 | 0.139 | 270.0209 | 48.26968 | 45.16428 | 118.5985 | 250.1207
17902 | YOZBOF | 7.83476 | 0.433119 | 1026.42332 | 4.57838 | 1.711252 | 1078.563 | 0.02 | 30.1676 | a-PEO | 0.8921115 | 1209 | 0.139 | 95.48744 | 39.24095 | 27.6267 | 86.58749 | 217.2955
17903 | YOZBUL01 | 12.18249 | 0.50014 | 1321.446288 | 10.30708 | 1.181954 | 1076.35 | 0 | 27.06585 | a-PEO | 0.8902809 | 1209 | 0.139 | 84.00293 | 29.72885 | 23.79993 | 75.97336 | 192.4525
17904 | YOZCAS | 8.46123 | 0.412367 | 1042.824755 | 4.31249 | 1.962029 | 1291.237 | 0 | 29.38281 | a-PEO | 1.068021 | 1209 | 0.139 | 100.9814 | 43.92258 | 31.8434 | 92.22773 | 223.4036
17905 | YOZQAG | 13.27914 | 0.751581 | 1782.728004 | 8.89146 | 1.493471 | 698.154 | 0 | 14.58478 | a-PEO | 0.577464 | 1209 | 0.139 | 97.42922 | 33.33366 | 24.45632 | 86.21843 | 222.0713
17906 | YUBFOR | 8.69265 | 0.502502 | 1214.793135 | 4.94745 | 1.756996 | 1197.975 | 0 | 19.99122 | a-PEO | 0.9908806 | 1209 | 0.139 | 103.7362 | 38.51372 | 27.00352 | 92.60103 | 234.7572
17907 | YUBFUX | 4.57585 | 0.156603 | 98.557488 | 3.63618 | 1.258422 | 1786.838 | 0 | 28.03919 | a-PEO | 1.477947 | 1209 | 0.139 | 135.8614 | 45.53216 | 46.60892 | 102.777 | 235.3557
17908 | YUCNEQ | 4.00964 | 0.361746 | 109.09778 | 3.19829 | 1.253682 | 1420.543 | 1.55 | 23.10567 | a-PEO | 1.174974 | 1209 | 0.139 | 177.9299 | 35.79618 | 46.13082 | 90.48059 | 202.371
17909 | YUCZOM | 4.78325 | 0.466279 | 433.62932 | 3.92013 | 1.220176 | 1014.192 | 0 | 25.9197 | a-PEO | 0.8388685 | 1209 | 0.139 | 110.518 | 38.53026 | 28.54818 | 95.96713 | 243.1726
17910 | YUGLES | 10.89993 | 0.805151 | 2188.496529 | 6.77637 | 1.60852 | 717.9969 | 0 | 16.64901 | a-PEO | 0.5938767 | 1209 | 0.139 | 99.22405 | 34.19542 | 24.75669 | 87.80266 | 226.0491
17911 | YUGZEG | 4.2229 | 0.424336 | 302.635104 | 3.5825 | 1.178758 | 1772.967 | 0.03 | 53.47255 | a-PEO | 1.466474 | 1209 | 0.139 | 111.3975 | 38.30933 | 27.26802 | 97.40296 | 249.5283
17912 | YUGZIK | 11.91055 | 0.840808 | 2186.011923 | 8.94015 | 1.332254 | 448.7307 | 0 | 15.07629 | a-PEO | 0.3711586 | 1209 | 0.139 | 96.09271 | 32.9408 | 23.85216 | 84.9709 | 219.9
17913 | YUJNIB | 3.94507 | 0.148142 | 2.975663 | 2.59839 | 1.518275 | 2011.117 | 15.22 | 39.40391 | a-PEO | 1.663455 | 1209 | 0.139 | 200.9265 | 73.88467 | 53.06617 | 148.7963 | 215.2958
17914 | YUJNOH | 5.27714 | 0.281941 | 225.385536 | 3.46452 | 1.523195 | 1775.401 | 16.86 | 42.45364 | a-PEO | 1.468487 | 1209 | 0.139 | 116.7945 | 39.70644 | 37.06854 | 93.50044 | 233.2189
17915 | YUKBIP | 7.45539 | 0.338464 | 624.422246 | 5.14 | 1.450465 | 1508.681 | 0 | 23.82366 | a-PEO | 1.247875 | 1209 | 0.139 | 107.2336 | 40.02825 | 26.69603 | 95.18545 | 242.2844
17916 | YUKBIP01 | 5.75762 | 0.239656 | 426.346973 | 4.94698 | 1.163866 | 1542.235 | 0 | 22.43792 | a-PEO | 1.275629 | 1209 | 0.139 | 107.2164 | 43.12259 | 27.12641 | 95.5974 | 242.1579
17917 | YUKKAR | 5.85992 | 0.522625 | 1356.594245 | 4.34741 | 1.347911 | 1147.294 | 0 | 22.87573 | a-PEO | 0.9489608 | 1209 | 0.139 | 108.1826 | 37.99108 | 26.38474 | 95.33644 | 244.211
17918 | YUMFES | 3.87977 | 0.151047 | 3.667648 | 3.22041 | 1.204744 | 1539.121 | 0.37 | 38.78701 | a-PEO | 1.273053 | 1209 | 0.139 | 171.7082 | 47.66451 | 44.55864 | 99.20328 | 239.8541
17919 | YUNKIC | 5.44503 | 0.363685 | 424.459207 | 3.98756 | 1.365504 | 1476.027 | 4.44 | 26.93526146 | a-PEO | 1.220866 | 1209 | 0.139 | 107.1578 | 42.34286 | 28.23575 | 95.60186 | 241.5702
17920 | YUPSIM | 5.52019 | 0.241878 | 513.423807 | 4.61021 | 1.197384 | 1658.002 | 4.45 | 21.25409 | a-PEO | 1.371383 | 1209 | 0.139 | 100.1475 | 44.80021 | 32.06531 | 96.45116 | 220.3194
17921 | YURJUR | 13.69253 | 0.757408 | 1928.620078 | 8.47609 | 1.61543 | 683.5165 | 0 | 16.66281 | a-PEO | 0.5653569 | 1209 | 0.139 | 96.54518 | 32.99844 | 24.1511 | 85.3093 | 220.5249
17922 | YURKAY | 8.234 | 0.744059 | 2259.990482 | 7.52617 | 1.094049 | 858.0425 | 0 | 26.14612 | a-PEO | 0.7097125 | 1209 | 0.139 | 107.2415 | 37.00948 | 26.41527 | 94.77985 | 241.7839
17923 | YURKEC | 7.90101 | 0.618973 | 1503.218549 | 7.08763 | 1.114761 | 1073.98 | 0 | 35.09445 | a-PEO | 0.8883211 | 1209 | 0.139 | 108.3476 | 38.09884 | 27.43644 | 96.21721 | 243.4299
17924 | YURKIG | 6.91612 | 0.643348 | 1972.768068 | 5.83867 | 1.184537 | 1003.557 | 0 | 35.6489 | a-PEO | 0.8300718 | 1209 | 0.139 | 110.3634 | 38.70724 | 27.2535 | 97.75697 | 247.4809
17925 | YUSGID | 4.4966 | 0.264551 | 123.444607 | 3.71515 | 1.210341 | 1445.089 | 0.58 | 27.23469 | a-PEO | 1.195276 | 1209 | 0.139 | 111.0926 | 42.34897 | 32.19562 | 96.79589 | 242.1713
17926 | YUSGOJ | 4.42187 | 0.254996 | 77.567014 | 3.56624 | 1.239925 | 1434.901 | 1.26 | 26.44566 | a-PEO | 1.18685 | 1209 | 0.139 | 112.3382 | 42.58583 | 33.22338 | 96.44285 | 239.7959
17927 | YUSWEP | 37.31813 | 0.870283 | 1669.481546 | 13.00592 | 2.869319 | 403.8854 | 0 | 16.53269 | a-PEO | 0.3340657 | 1209 | 0.139 | 96.44719 | 32.83594 | 23.88737 | 85.11666 | 220.4248
17928 | YUVGOL | 13.5285 | 0.51064 | 974.843116 | 2.67025 | 5.06638 | 926.1572 | 1.52 | 18.71119 | a-PEO | 0.7660523 | 1209 | 0.139 | 97.85887 | 53.10092 | 29.13554 | 90.25855 | 219.0102
17929 | YUVSUE | 5.76359 | 0.398547 | 958.530587 | 4.59524 | 1.254252 | 1234.351 | 0.12 | 21.94729 | a-PEO | 1.020969 | 1209 | 0.139 | 101.6377 | 38.81612 | 26.99292 | 91.73153 | 229.9916
17930 | YUWHOO | 2.92819 | 0.0304546 | 0 | 2.50283 | 1.169952 | 1684.32 | 99.99 | 8.96266 | a-PEO | 1.393151 | 1209 | 0.139 | 91.78953 | 30.68407 | 21.72352 | 80.45108 | 95.33338
17931 | YUWKEH | 3.63512 | 0.115273 | 0 | 2.9315 | 1.24002 | 1823.598 | 4.91 | 37.12997 | a-PEO | 1.508352 | 1209 | 0.139 | 184.169 | 52.31298 | 49.76096 | 106.1917 | 200.3193
17932 | YUWKIL | 3.59629 | 0.110813 | 0 | 2.88161 | 1.248014 | 1895.031 | 5.84 | 34.9287 | a-PEO | 1.567437 | 1209 | 0.139 | 169.8254 | 40.81193 | 43.11038 | 95.65909 | 173.8554
17933 | YUXQIS | 17.65359 | 0.768173 | 1734.407184 | 14.41981 | 1.22426 | 688.9195 | 0 | 17.86195 | a-PEO | 0.5698259 | 1209 | 0.139 | 96.29939 | 33.06275 | 24.1422 | 85.27477 | 220.0822
17934 | YUXQOY | 7.81236 | 0.69192 | 1917.190802 | 5.76726 | 1.354605 | 879.8724 | 0 | 17.14934 | a-PEO | 0.7277688 | 1209 | 0.139 | 106.0206 | 36.88308 | 26.05088 | 93.7359 | 239.695
17935 | YUZXAT | 5.15837 | 0.278486 | 380.116458 | 3.71285 | 1.389329 | 1262.561 | 0.53 | 29.25262 | a-PEO | 1.044302 | 1209 | 0.139 | 103.3818 | 43.34541 | 35.31064 | 94.42223 | 230.0603
17936 | ZABQIC | 12.00373 | 0.607723 | 1414.169674 | 11.11992 | 1.07948 | 767.3735 | 0 | 15.98067 | a-PEO | 0.6347176 | 1209 | 0.139 | 86.61228 | 30.6261 | 22.78715 | 77.83717 | 200.2434
17937 | ZADDAJ | 3.58243 | 0.265108 | 0 | 3.04985 | 1.174625 | 1447.802 | 70.61 | 124.4057 | a-PEO | 1.19752 | 1209 | 0.139 | 289.6436 | 39.47607 | 26.53773 | 112.3085 | 250.25
17938 | ZARLEL | 14.43115 | 0.778182 | 1514.62617 | 13.28451 | 1.086314 | 493.875 | 0 | 12.21479 | a-PEO | 0.4084987 | 1209 | 0.139 | 95.40802 | 32.50663 | 23.7286 | 84.30281 | 218.3825
17939 | ZARLIP | 9.09773 | 0.614799 | 1666.251215 | 7.66595 | 1.186771 | 805.5929 | 0 | 18.46557 | a-PEO | 0.6663299 | 1209 | 0.139 | 99.04403 | 34.72402 | 25.33142 | 88.14751 | 225.3405
17940 | ZARLUB | 9.74532 | 0.586887 | 1569.905547 | 6.34877 | 1.534993 | 957.7965 | 0 | 20.75807 | a-PEO | 0.7922221 | 1209 | 0.139 | 103.1285 | 37.10895 | 26.12687 | 91.5631 | 233.5747
17941 | ZARMAI | 10.69502 | 0.607449 | 1476.312556 | 7.05231 | 1.516527 | 975.3495 | 0 | 19.21187 | a-PEO | 0.8067407 | 1209 | 0.139 | 104.7813 | 37.35973 | 26.07796 | 92.949 | 237.0666
17942 | ZARPUF | 7.04716 | 0.610886 | 1715.581606 | 6.45776 | 1.09127 | 1849.008 | 0.05 | 33.40438 | a-PEO | 1.52937 | 1209 | 0.139 | 111.5113 | 39.24768 | 29.73535 | 100.0574 | 245.8068
17943 | ZARQAM | 7.63314 | 0.431703 | 1185.184809 | 6.94265 | 1.099456 | 2764.802 | 0 | 40.16411 | a-PEO | 2.28685 | 1209 | 0.139 | 112.1542 | 41.10495 | 30.29803 | 102.0862 | 247.9329
17944 | ZARTAP03 | 4.16883 | 0.370477 | 72.370054 | 3.64959 | 1.142274 | 1169.712 | 0.26 | 26.2448 | a-PEO | 0.9675038 | 1209 | 0.139 | 112.5534 | 45.37189 | 38.32803 | 89.82911 | 209.9839
17945 | ZARZAV | 5.22384 | 0.350979 | 604.966541 | 3.95101 | 1.322153 | 1323.983 | 0 | 28.41101 | a-PEO | 1.095106 | 1209 | 0.139 | 107.5688 | 41.00756 | 27.44374 | 95.77107 | 242.6609
17946 | ZASJAG | 8.3258 | 0.472478 | 1069.007836 | 8.06587 | 1.032226 | 1205.909 | 0 | 17.77019 | a-PEO | 0.997443 | 1209 | 0.139 | 97.95594 | 35.81988 | 25.63881 | 88.39465 | 223.2614
17947 | ZASTUK | 5.34498 | 0.397625 | 677.087381 | 3.95884 | 1.350138 | 1234.329 | 0 | 28.79187 | a-PEO | 1.02095 | 1209 | 0.139 | 108.3327 | 44.9145 | 29.05861 | 97.01778 | 243.2553
17948 | ZASWOF | 3.26494 | 0.219075 | 103.248423 | 2.79891 | 1.166504 | 3217.007 | 100 | 32.37965 | a-PEO | 2.660882 | 1209 | 0.139 | 60.56458 | 19.95049 | 16.19797 | 55.35919 | 128.1657
17949 | ZAVMIU | 5.45393 | 0.388103 | 801.483446 | 2.90422 | 1.877933 | 1740.605 | 4.86 | 23.88117 | a-PEO | 1.439707 | 1209 | 0.139 | 126.2463 | 33.52051 | 37.34427 | 93.78247 | 187.7523
17950 | ZAVPIX | 5.34624 | 0.504749 | 1403.037867 | 4.4404 | 1.204 | 1282.591 | 0.04 | 37.42623 | a-PEO | 1.060869 | 1209 | 0.139 | 112.0039 | 40.02597 | 28.76608 | 100.2576 | 249.5113
17951 | ZAXQUM | 5.3015 | 0.302675 | 285.791513 | 3.54171 | 1.496876 | 1409.47 | 0 | 27.44472 | a-PEO | 1.165815 | 1209 | 0.139 | 95.0928 | 34.6006 | 36.20842 | 83.37408 | 194.0836
17952 | ZAYJOA | 4.04003 | 0.11349 | 8.562255 | 3.489 | 1.157934 | 3849.064 | 23.52 | 17.28982 | a-PEO | 3.183675 | 1209 | 0.139 | 82.37288 | 26.46611 | 22.33903 | 61.37435 | 102.1648
17953 | ZAYKAN | 4.54951 | 0.138076 | 223.006501 | 3.26187 | 1.394755 | 3875.541 | 4.93 | 15.98518 | a-PEO | 3.205576 | 1209 | 0.139 | 80.60063 | 28.98072 | 23.52183 | 67.33744 | 107.4808
17954 | ZAYKER | 3.47997 | 0.076485 | 0 | 2.43042 | 1.431839 | 3869.241 | 86.32 | 17.64744 | a-PEO | 3.200365 | 1209 | 0.139 | 91.86379 | 30.30707 | 21.73375 | 79.41384 | 95.41583
17955 | ZAZBUZ | 6.78822 | 0.536993 | 1250.720769 | 5.70042 | 1.190828 | 1170.739 | 0 | 20.84483 | a-PEO | 0.9683531 | 1209 | 0.139 | 108.1142 | 38.63074 | 26.81496 | 95.73575 | 243.7569
17956 | ZEBMAW | 7.10606 | 0.567263 | 1251.150155 | 3.80774 | 1.866215 | 1027.669 | 0.01 | 41.7021 | a-PEO | 0.8500154 | 1209 | 0.139 | 106.8899 | 39.75413 | 27.87368 | 95.20862 | 239.9768
17957 | ZECKID | 10.33934 | 0.775544 | 2101.925809 | 8.28295 | 1.248268 | 626.6237 | 0 | 12.10675 | a-PEO | 0.5182991 | 1209 | 0.139 | 95.58555 | 32.90123 | 23.84923 | 84.78361 | 219.0523
17958 | ZECKOJ | 10.01013 | 0.768131 | 2109.812026 | 7.75871 | 1.29018 | 671.5383 | 0 | 12.19476 | a-PEO | 0.5554494 | 1209 | 0.139 | 99.4182 | 34.20031 | 24.61307 | 87.94031 | 226.6507
17959 | ZEDHIB | 4.96253 | 0.351235 | 326.574617 | 3.33867 | 1.486379 | 1372.047 | 0.05 | 30.3448 | a-PEO | 1.134861 | 1209 | 0.139 | 108.1146 | 43.54366 | 33.65412 | 95.64663 | 234.2449
17960 | ZEDQEG | 5.11458 | 0.522391 | 1070.564829 | 4.23281 | 1.208318 | 1216.511 | 0 | 33.80861 | a-PEO | 1.006212 | 1209 | 0.139 | 111.2747 | 40.31033 | 28.20916 | 99.74486 | 248.8311
17961 | ZEDQOQ | 3.40448 | 0.110582 | 0 | 3.09733 | 1.099166 | 2062.825 | 91.24 | 39.29904 | a-PEO | 1.706224 | 1209 | 0.139 | 163.853 | 40.06446 | 37.129 | 83.37242 | 154.1002
17962 | ZEDRAD | 3.70645 | 0.249967 | 0 | 2.81425 | 1.317029 | 2480.686 | 1.17 | 53.37094 | a-PEO | 2.05185 | 1209 | 0.139 | 258.6634 | 56.60089 | 44.69133 | 127.4689 | 249.1555
17963 | ZEDROR | 5.08255 | 0.406868 | 286.832781 | 3.56751 | 1.424677 | 1244.775 | 0.49 | 31.39806 | a-PEO | 1.02959 | 1209 | 0.139 | 111.0614 | 40.26139 | 29.37384 | 97.19392 | 246.5541
17964 | ZEDVIP | 6.90647 | 0.263457 | 481.171825 | 3.43734 | 2.009248 | 1289.314 | 0.91 | 26.33004 | a-PEO | 1.06643 | 1209 | 0.139 | 85.62424 | 38.19027 | 33.67485 | 84.9203 | 180.6046
17965 | ZEDVOV | 5.91854 | 0.245558 | 285.682584 | 3.45718 | 1.711956 | 1243.48 | 4.07 | 27.1033 | a-PEO | 1.028519 | 1209 | 0.139 | 105.4807 | 44.34164 | 35.73149 | 92.76306 | 220.4325
17966 | ZEDVUB | 5.3293 | 0.280268 | 398.087418 | 4.32637 | 1.231818 | 1331.423 | 0.03 | 32.11902 | a-PEO | 1.10126 | 1209 | 0.139 | 106.7677 | 44.76268 | 32.52639 | 97.02155 | 233.6395
17967 | ZEDWAI | 5.28683 | 0.288429 | 413.375285 | 4.41255 | 1.198135 | 1357.168 | 0.03 | 31.75244 | a-PEO | 1.122554 | 1209 | 0.139 | 105.7335 | 45.10564 | 31.90411 | 96.63903 | 233.6246
17968 | ZEDZAL | 5.65964 | 0.629438 | 1303.049547 | 4.57364 | 1.237448 | 1031.819 | 0.15 | 47.3345 | a-PEO | 0.8534485 | 1209 | 0.139 | 108.7406 | 39.46333 | 26.61101 | 95.96328 | 245.1408
17969 | ZEFVEN | 5.14656 | 0.197428 | 265.82307 | 2.49516 | 2.062617 | 2042.257 | 0.04 | 29.52321 | a-PEO | 1.689212 | 1209 | 0.139 | 98.80459 | 71.97434 | 42.08309 | 113.4785 | 212.446
17970 | ZEFVIR | 5.15122 | 0.197446 | 262.934474 | 2.5027 | 2.058265 | 1997.398 | 0.04 | 29.73097 | a-PEO | 1.652108 | 1209 | 0.139 | 100.2093 | 74.80928 | 42.96874 | 113.0839 | 214.6415
17971 | ZEFVOX | 5.14664 | 0.193828 | 263.723153 | 2.50004 | 2.058623 | 2011.341 | 0.02 | 29.56834 | a-PEO | 1.66364 | 1209 | 0.139 | 99.48549 | 72.49872 | 41.94499 | 113.2977 | 212.7228
17972 | ZEGSUB | 7.31541 | 0.283749 | 535.08223 | 3.30813 | 2.211343 | 1207.28 | 1.2 | 25.16448 | a-PEO | 0.9985775 | 1209 | 0.139 | 94.60043 | 41.1567 | 35.93392 | 89.882 | 202.4092
17973 | ZEJCUO | 3.4618 | 0.190293 | 0 | 2.60004 | 1.331441 | 2142.285 | 58.99 | 42.2558 | a-PEO | 1.771948 | 1209 | 0.139 | 235.61 | 72.92647 | 55.45543 | 171.3166 | 209.4951
17974 | ZEKRIS | 5.6482 | 0.543615 | 1165.98659 | 4.818 | 1.172312 | 1034.67 | 0 | 82.33268 | a-PEO | 0.8558063 | 1209 | 0.139 | 111.3096 | 38.84534 | 26.56813 | 97.87471 | 250.25
17975 | ZEKROY | 5.41315 | 0.130783 | 161.570019 | 3.12391 | 1.732812 | 1404.016 | 0 | 58.84973 | a-PEO | 1.161303 | 1209 | 0.139 | 119.8014 | 77.22292 | 46.28235 | 129.5165 | 250.0374
17976 | ZELQAK | 8.24038 | 0.780593 | 2466.772865 | 5.23853 | 1.573033 | 765.3875 | 0 | 15.80117 | a-PEO | 0.6330749 | 1209 | 0.139 | 107.1773 | 36.86255 | 26.06734 | 94.432 | 242.0097
17977 | ZELROZ | 16.90888 | 0.880121 | 1797.25692 | 11.06843 | 1.527667 | 361.9034 | 0 | 10.89727 | a-PEO | 0.2993411 | 1209 | 0.139 | 87.33978 | 29.64128 | 21.7627 | 77.15084 | 202.2943
17978 | ZERNAN | 4.24898 | 0.181561 | 29.694347 | 2.53648 | 1.675148 | 1547.7 | 0.41 | 26.78248 | a-PEO | 1.280149 | 1209 | 0.139 | 95.9679 | 63.69074 | 36.93184 | 88.21382 | 197.9703
17979 | ZERNIV | 4.30674 | 0.185442 | 43.570366 | 2.59644 | 1.65871 | 1716.7 | 0.25 | 25.90513 | a-PEO | 1.419933 | 1209 | 0.139 | 95.93992 | 62.37107 | 37.20505 | 88.00497 | 193.6065
17980 | ZERNOB | 4.35265 | 0.191577 | 43.878465 | 2.64863 | 1.643359 | 1752.16 | 0.46 | 26.8525 | a-PEO | 1.449264 | 1209 | 0.139 | 98.63034 | 56.4925 | 37.11784 | 90.93795 | 201.3775
17981 | ZERNUH | 4.71694 | 0.206779 | 128.101194 | 2.61713 | 1.802333 | 1693.769 | 0.41 | 28.97174 | a-PEO | 1.400967 | 1209 | 0.139 | 95.99871 | 63.95501 | 36.58055 | 94.13594 | 206.7187
17982 | ZERQOE | 4.4965 | 0.24295 | 212.716056 | 4.02903 | 1.116025 | 1565.342 | 0 | 34.55 | a-PEO | 1.294741 | 1209 | 0.139 | 111.0174 | 42.31605 | 26.84741 | 97.72138 | 249.7473
17983 | ZESFUY | 9.5611 | 0.689125 | 1558.462641 | 8.12099 | 1.177332 | 865.7207 | 0 | 18.8672 | a-PEO | 0.7160635 | 1209 | 0.139 | 107.4636 | 37.10353 | 25.97235 | 94.62085 | 242.7633
17984 | ZESTIC01 | 5.11589 | 0.412102 | 506.818171 | 3.89609 | 1.313083 | 1101.545 | 0.25 | 28.25986 | a-PEO | 0.9111207 | 1209 | 0.139 | 107.9701 | 40.5508 | 27.75351 | 95.83286 | 243.3442
17985 | ZESTIC | 5.1953 | 0.412794 | 550.082237 | 3.95636 | 1.313151 | 1086.896 | 0.56 | 27.75191 | a-PEO | 0.899004 | 1209 | 0.139 | 107.95 | 40.17376 | 27.65699 | 95.80382 | 243.4247
17986 | ZESZEE | 6.99738 | 0.568832 | 1214.060246 | 5.35585 | 1.306493 | 924.8396 | 0 | 24.3219 | a-PEO | 0.7649624 | 1209 | 0.139 | 108.7739 | 38.75143 | 26.58094 | 95.89895 | 245.3137
17987 | ZETMOC | 4.70961 | 0.344408 | 622.653525 | 3.19935 | 1.472052 | 2182.596 | 3.55 | 47.10091 | a-PEO | 1.80529 | 1209 | 0.139 | 121.7465 | 44.14715 | 30.36083 | 103.8379 | 249.6629
17988 | ZETPUL | 4.3933 | 0.107132 | 31.544396 | 2.77473 | 1.583325 | 2394.928 | 2.05 | 26.15171 | a-PEO | 1.980916 | 1209 | 0.139 | 102.6983 | 33.78597 | 25.6458 | 78.21961 | 110.3501
17989 | ZETQAS | 4.38482 | 0.107557 | 30.951048 | 2.76215 | 1.587466 | 2367.614 | 1.6 | 26.14762 | a-PEO | 1.958324 | 1209 | 0.139 | 104.5877 | 33.60262 | 25.91975 | 77.36471 | 111.4076
17990 | ZETQEW | 4.43317 | 0.111537 | 35.225419 | 2.73604 | 1.620287 | 2276.547 | 1.61 | 26.39335 | a-PEO | 1.883 | 1209 | 0.139 | 108.3868 | 35.25746 | 26.74487 | 80.13669 | 114.5435
17991 | ZETQIA | 4.38937 | 0.110114 | 30.948028 | 2.70419 | 1.623174 | 2179.898 | 1.47 | 26.12373 | a-PEO | 1.803059 | 1209 | 0.139 | 107.7898 | 35.59874 | 26.82318 | 80.14839 | 114.7378
17992 | ZEXKUK | 5.43641 | 0.460301 | 875.101353 | 4.11889 | 1.319873 | 1102.015 | 0 | 24.35137 | a-PEO | 0.9115096 | 1209 | 0.139 | 105.6111 | 40.61195 | 28.70841 | 95.02976 | 237.3729
17993 | ZEZPOL | 5.01325 | 0.410022 | 452.471309 | 3.17956 | 1.576712 | 1356.339 | 0.38 | 39.02661 | a-PEO | 1.121869 | 1209 | 0.139 | 115.477 | 42.66865 | 32.92889 | 103.1974 | 249.2137
17994 | ZEZPUR | 6.86808 | 0.531106 | 1359.176295 | 4.73515 | 1.450446 | 1258.78 | 0 | 25.54212 | a-PEO | 1.041174 | 1209 | 0.139 | 109.1518 | 39.65587 | 27.5421 | 97.02676 | 245.4144
17995 | ZEZQAY | 6.85728 | 0.533339 | 1353.709279 | 4.76238 | 1.439885 | 1255.58 | 0 | 25.65839 | a-PEO | 1.038528 | 1209 | 0.139 | 109.3245 | 39.306 | 27.24437 | 96.93383 | 245.7594
17996 | ZEZQEC | 6.82109 | 0.532799 | 1359.121028 | 4.77027 | 1.429917 | 1249.194 | 0 | 23.42402 | a-PEO | 1.033246 | 1209 | 0.139 | 108.7204 | 39.27565 | 27.24771 | 96.6784 | 244.5983
17997 | ZEZQIG | 6.88408 | 0.533189 | 1376.427974 | 4.79829 | 1.434694 | 1215.044 | 0 | 23.64616 | a-PEO | 1.004999 | 1209 | 0.139 | 108.3994 | 39.04641 | 27.19855 | 96.52666 | 243.9517
17998 | ZIBGIC | 3.15546 | 0.0411396 | 0 | 2.44974 | 1.28808 | 1657.109 | 100 | 33.26587 | a-PEO | 1.370644 | 1209 | 0.139 | 92.4594 | 31.1997 | 21.88162 | 80.94254 | 95.90366
17999 | ZIDDIB | 4.55863 | 0.220903 | 130.895397 | 2.41066 | 1.89103 | 1911.63 | 0.29 | 37.43076 | a-PEO | 1.581166 | 1209 | 0.139 | 102.4325 | 75.10234 | 42.03565 | 101.1135 | 229.9449
18000 | ZIDNEH | 8.84838 | 0.669942 | 1689.232258 | 5.55883 | 1.59177 | 885.677 | 0.02 | 32.7705 | a-PEO | 0.7325699 | 1209 | 0.139 | 108.0995 | 38.03966 | 26.82216 | 95.61153 | 243.5421
18001 | ZIDVAL | 5.32891 | 0.277312 | 404.501361 | 3.57912 | 1.488888 | 1339.15 | 0.06 | 28.31102 | a-PEO | 1.107651 | 1209 | 0.139 | 110.1578 | 41.7939 | 27.88771 | 97.39035 | 247.1771
18002 | ZIGFEC | 12.80978 | 0.756765 | 1861.093405 | 6.83723 | 1.873534 | 799.0501 | 0 | 24.47241 | a-PEO | 0.6609182 | 1209 | 0.139 | 96.19462 | 33.3435 | 24.14562 | 85.46569 | 220.2168
18003 | ZIGWUJ | 5.41641 | 0.356252 | 633.509817 | 3.34297 | 1.620239 | 1322.023 | 0.28 | 28.45742 | a-PEO | 1.093485 | 1209 | 0.139 | 107.0242 | 45.29977 | 30.961 | 97.05924 | 237.073
18004 | ZIHTEP | 4.34589 | 0.168486 | 108.530855 | 3.49261 | 1.24431 | 1109.956 | 0 | 95.82809 | a-PEO | 0.9180774 | 1209 | 0.139 | 137.5873 | 45.49432 | 27.00724 | 105.8182 | 250.25
18005 | ZIJVAR | 3.81019 | 0.124096 | 0.242071 | 2.63372 | 1.446695 | 1452.392 | 24.66 | 32.42362 | a-PEO | 1.201317 | 1209 | 0.139 | 155.8973 | 48.60216 | 38.31538 | 93.63719 | 154.3303
18006 | ZIJVOF | 5.29078 | 0.433161 | 622.858808 | 3.31891 | 1.594132 | 1225.806 | 0.1 | 26.15519 | a-PEO | 1.013901 | 1209 | 0.139 | 97.55552 | 43.12303 | 38.06009 | 92.92808 | 210.2639
18007 | ZIJVOF01 | 5.27877 | 0.438597 | 618.19045 | 3.42429 | 1.541566 | 1225.255 | 0.07 | 26.11961 | a-PEO | 1.013445 | 1209 | 0.139 | 103.2128 | 43.56263 | 38.25718 | 93.11747 | 220.6732
18008 | ZIJVOF02 | 5.27888 | 0.436716 | 624.772605 | 3.36573 | 1.568421 | 1225.843 | 0.06 | 26.2706 | a-PEO | 1.013931 | 1209 | 0.139 | 99.14826 | 45.94104 | 38.16237 | 91.6751 | 212.8572
18009 | ZIKJIO | 7.07783 | 0.740875 | 2161.466018 | 5.58584 | 1.267102 | 782.9582 | 0 | 19.92386 | a-PEO | 0.6476081 | 1209 | 0.139 | 105.5417 | 36.61377 | 26.17143 | 93.33278 | 238.5209
18010 | ZIKJOU | 5.81598 | 0.625025 | 1253.060092 | 3.9573 | 1.469684 | 969.7961 | 0.04 | 25.82375 | a-PEO | 0.8021473 | 1209 | 0.139 | 108.0809 | 38.31634 | 28.00263 | 95.47075 | 242.3165
18011 | ZILBAZ | 4.9863 | 0.383157 | 560.36225 | 4.28704 | 1.16311 | 999.7055 | 0.66 | 25.04197 | a-PEO | 0.8268862 | 1209 | 0.139 | 106.1443 | 39.81706 | 27.56261 | 95.33143 | 239.6605
18012 | ZILBED | 4.97187 | 0.497614 | 559.855527 | 3.8062 | 1.306256 | 952.9663 | 0.28 | 28.20411 | a-PEO | 0.7882269 | 1209 | 0.139 | 107.7793 | 39.00187 | 29.18986 | 95.69136 | 241.3119
18013 | ZILBIH | 9.15397 | 0.586878 | 1285.395906 | 5.88445 | 1.55562 | 927.3737 | 0 | 21.64088 | a-PEO | 0.7670585 | 1209 | 0.139 | 107.2461 | 38.24604 | 26.50071 | 95.13527 | 242.1922
18014 | ZILFOR | 9.30653 | 0.811701 | 2350.056896 | 7.96955 | 1.167761 | 639.4147 | 0 | 18.1455 | a-PEO | 0.528879 | 1209 | 0.139 | 103.8375 | 35.76627 | 25.62417 | 91.67803 | 235.1186
18015 | ZIMJOW | 4.93461 | 0.295941 | 292.915353 | 3.1789 | 1.552301 | 1702.836 | 1.89 | 45.063 | a-PEO | 1.408466 | 1209 | 0.139 | 127.2358 | 42.88757 | 37.17069 | 106.1574 | 247.8883
18016 | ZIMTAS | 15.44798 | 0.816679 | 1935.623538 | 6.02893 | 2.562309 | 579.4874 | 0 | 14.09959 | a-PEO | 0.4793113 | 1209 | 0.139 | 99.90674 | 34.54227 | 24.84356 | 88.4456 | 227.4369
18017 | ZINDAD | 16.39281 | 0.785131 | 1705.691203 | 6.74363 | 2.430858 | 781.2328 | 0.14 | 19.5619 | a-PEO | 0.646181 | 1209 | 0.139 | 101.6969 | 35.19537 | 25.57731 | 89.9134 | 230.6842
18018 | ZISFEO01 | 4.76853 | 0.384318 | 550.005328 | 3.96927 | 1.201362 | 1287.422 | 0 | 27.795 | a-PEO | 1.064865 | 1209 | 0.139 | 103.8465 | 44.11204 | 28.51374 | 93.55225 | 234.1157
18019 | ZISYAD | 5.9099 | 0.479621 | 917.226298 | 4.91539 | 1.202326 | 1288.901 | 0 | 25.85214 | a-PEO | 1.066088 | 1209 | 0.139 | 109.0151 | 39.44522 | 26.55901 | 96.31906 | 245.8765
18020 | ZIYPUU | 4.16938 | 0.319433 | 33.46768 | 3.30877 | 1.2601 | 1468.157 | 4.91 | 30.70283 | a-PEO | 1.214357 | 1209 | 0.139 | 117.1099 | 40.11103 | 31.23648 | 94.63356 | 237.4216
18021 | ZIYQAB | 4.81934 | 0.387087 | 367.347645 | 3.2861 | 1.466583 | 1348.316 | 1.52 | 26.20773 | a-PEO | 1.115232 | 1209 | 0.139 | 104.8019 | 37.3811 | 33.69738 | 88.93411 | 221.4584
18022 | ZNGLUD | 3.19455 | 0.115142 | 0 | 2.66271 | 1.199736 | 1653.878 | 100 | 36.74353 | a-PEO | 1.367972 | 1209 | 0.139 | 95.02733 | 28.55508 | 22.48613 | 81.60203 | 98.08424
18023 | ZNGLUD01 | 3.16473 | 0.10665 | 0 | 2.59565 | 1.219244 | 1684.899 | 100 | 35.26306 | a-PEO | 1.39363 | 1209 | 0.139 | 93.01719 | 29.42451 | 22.01233 | 80.7484 | 96.37802
18024 | ZONBAH | 3.78181 | 0.203334 | 0 | 3.08 | 1.22786 | 1742.715 | 13.32 | 27.30175 | a-PEO | 1.441452 | 1209 | 0.139 | 131.7465 | 31.59843 | 31.3704 | 85.74769 | 129.509
18025 | ZONCAI | 3.54659 | 0.0837732 | 0 | 3.02102 | 1.173971 | 1533.791 | 36.46 | 37.46407 | a-PEO | 1.268644 | 1209 | 0.139 | 259.385 | 64.21748 | 60.57073 | 114.6083 | 226.4592
18026 | ZONCEM | 3.45779 | 0.0886462 | 0 | 2.94865 | 1.172669 | 1501.281 | 77.5 | 36.48407 | a-PEO | 1.241754 | 1209 | 0.139 | 270.2857 | 64.05136 | 61.97304 | 119.0184 | 234.5
18027 | ZONCIQ | 3.28266 | 0.0789933 | 0 | 2.92479 | 1.122358 | 1588.765 | 100 | 32.7346 | a-PEO | 1.314115 | 1209 | 0.139 | 141.0714 | 33.97184 | 33.25338 | 80.36737 | 135.9354
18028 | ZOTKAW | 4.77881 | 0.212609 | 244.905027 | 3.75238 | 1.273541 | 1433.812 | 0.01 | 34.26319 | a-PEO | 1.185949 | 1209 | 0.139 | 111.4886 | 48.10467 | 34.40713 | 102.3803 | 235.6346
18029 | ZOTKEA | 4.85235 | 0.219855 | 266.687972 | 3.78292 | 1.2827 | 1395.172 | 0.07 | 36.30769 | a-PEO | 1.153988 | 1209 | 0.139 | 109.6071 | 50.05577 | 35.00939 | 99.63738 | 233.689
18030 | ZOTTIN | 5.11247 | 0.475679 | 713.667791 | 4.01648 | 1.272873 | 1077.767 | 0.02 | 29.61522 | a-PEO | 0.8914529 | 1209 | 0.139 | 107.2438 | 39.48906 | 28.26631 | 95.22371 | 240.7952
18031 | ZOXFAV | 5.29693 | 0.50497 | 935.364087 | 3.39576 | 1.559866 | 1075.628 | 0 | 30.66452 | a-PEO | 0.8896838 | 1209 | 0.139 | 110.959 | 40.23694 | 30.02498 | 97.71529 | 245.7196
18032 | ZOXNEH | 5.49902 | 0.646997 | 1216.302293 | 3.71803 | 1.479014 | 1308.311 | 0 | 29.58042 | a-PEO | 1.082143 | 1209 | 0.139 | 107.4925 | 37.99975 | 27.09684 | 95.12239 | 241.9005
18033 | ZOXTEN | 5.96521 | 0.282956 | 464.960979 | 3.15004 | 1.893693 | 1947.127 | 0.01 | 45.08463 | a-PEO | 1.610527 | 1209 | 0.139 | 122.9603 | 47.38709 | 31.48594 | 103.6806 | 249.3813
18034 | ZOXTIR | 5.95588 | 0.271381 | 438.055565 | 3.14053 | 1.896457 | 1949.564 | 0 | 44.55873 | a-PEO | 1.612542 | 1209 | 0.139 | 123.3958 | 45.61752 | 32.31996 | 103.0149 | 249.0082
18035 | ZOXTOX | 5.93888 | 0.28102 | 437.345588 | 3.1273 | 1.899044 | 1982.016 | 0.03 | 38.21735 | a-PEO | 1.639384 | 1209 | 0.139 | 118.754 | 46.73679 | 31.07927 | 100.6956 | 247.9151
18036 | ZOXTUD | 5.84263 | 0.275841 | 439.932374 | 3.22812 | 1.809917 | 1905.307 | 0 | 47.58256 | a-PEO | 1.575936 | 1209 | 0.139 | 119.9866 | 44.6553 | 29.94143 | 101.5295 | 249.6096
18037 | ZOXVEP | 5.87142 | 0.279543 | 461.483378 | 3.21635 | 1.825492 | 1914.934 | 0 | 45.89892 | a-PEO | 1.583899 | 1209 | 0.139 | 121.0077 | 47.17284 | 30.47139 | 102.1875 | 249.4489
18038 | ZURQOS | 4.62363 | 0.419021 | 752.781513 | 3.68876 | 1.253437 | 1306.162 | 0 | 26.83379 | a-PEO | 1.080366 | 1209 | 0.139 | 108.5439 | 39.53901 | 27.60294 | 95.86493 | 243.669
18039 | ZURROT | 4.90807 | 0.4469 | 715.262576 | 3.92111 | 1.251704 | 1077.728 | 0 | 22.57824 | a-PEO | 0.8914214 | 1209 | 0.139 | 100.3608 | 36.35609 | 27.45131 | 88.83147 | 226.3127
18040 | ABAVIJ | 4.45543 | 0.231422 | 149.618252 | 2.4972 | 1.78417 | 1524.919 | 3.12 | 39.18128 | s-PEO | 1.35669 | 1124 | 0.188 | 60.60234 | 38.88604 | 147.178 | 54.79088 | 20.85801
18041 | ABAVOP | 3.53642 | 0.170107 | 0 | 2.44162 | 1.448391 | 1565.925 | 1.26 | 35.51646 | s-PEO | 1.393172 | 1124 | 0.188 | 69.50591 | 35.05705 | 151.5385 | 53.65853 | 20.22948
18042 | ABEMIF | 11.25251 | 0.681093 | 1592.366672 | 6.80253 | 1.654165 | 1151.987 | 0 | 18.90022 | s-PEO | 1.024899 | 1124 | 0.188 | 60.78459 | 20.3178 | 145.9033 | 53.65967 | 20.97105
18043 | ABEXEM | 4.82084 | 0.347251 | 643.153683 | 4.14331 | 1.163524 | 1760.816 | 1.53 | 29.4677 | s-PEO | 1.566562 | 1124 | 0.188 | 60.79335 | 20.53872 | 145.9345 | 53.78636 | 20.95878
18044 | ABEXIQ | 4.80529 | 0.3466 | 599.696474 | 4.08045 | 1.177637 | 1787.593 | 1.21 | 33.2076 | s-PEO | 1.590385 | 1124 | 0.188 | 60.88367 | 20.56531 | 146.1144 | 53.85221 | 20.9776
18045 | ABEXOW | 4.7727 | 0.342621 | 578.740619 | 4.04921 | 1.178674 | 1812.431 | 1.83 | 32.35648 | s-PEO | 1.612483 | 1124 | 0.188 | 60.86071 | 20.55768 | 146.0882 | 53.83876 | 20.97303
18046 | ABEXUC | 4.74458 | 0.340165 | 556.690697 | 4.0168 | 1.181184 | 1848.131 | 1.69 | 30.84854 | s-PEO | 1.644245 | 1124 | 0.188 | 60.85952 | 20.58828 | 146.0624 | 53.83618 | 20.97265
18047 | ABEYAJ | 4.73097 | 0.336039 | 522.642944 | 3.9715 | 1.19123 | 1906.403 | 1.58 | 29.58141 | s-PEO | 1.696088 | 1124 | 0.188 | 60.83868 | 20.61011 | 145.9827 | 53.79836 | 20.96453
18048 | ABEYEN | 4.70447 | 0.333233 | 487.513555 | 3.94356 | 1.19295 | 1929.3 | 1.67 | 26.96287 | s-PEO | 1.716459 | 1124 | 0.188 | 60.84446 | 20.5754 | 145.949 | 53.7803 | 20.95965
18049 | ABEYIR | 4.69665 | 0.329746 | 466.708163 | 3.92184 | 1.197563 | 1969.621 | 1.96 | 26.21814 | s-PEO | 1.752332 | 1124 | 0.188 | 60.78259 | 20.57098 | 145.8097 | 53.73467 | 20.94136
18050 | ABIYIV | 4.33176 | 0.200691 | 112.258344 | 3.82431 | 1.132691 | 1346.588 | 0 | 28.31303 | s-PEO | 1.198032 | 1124 | 0.188 | 60.7108 | 20.46324 | 145.7544 | 53.6153 | 20.95019
18051 | ABUWOJ | 5.07969 | 0.543665 | 1062.799211 | 4.03039 | 1.260347 | 1158.205 | 0 | 25.08757 | s-PEO | 1.030431 | 1124 | 0.188 | 60.81207 | 20.37674 | 145.9725 | 53.69667 | 20.97499
18052 | APUVIS | 8.50423 | 0.429498 | 1028.125369 | 8.27699 | 1.027454 | 1120.645 | 0 | 16.90762 | s-PEO | 0.9970149 | 1124 | 0.188 | 59.32697 | 19.98166 | 142.4507 | 52.50823 | 20.57832
18053 | ACAJOF | 6.86398 | 0.367888 | 883.899861 | 6.10482 | 1.124354 | 1218.701 | 0 | 20.98315 | s-PEO | 1.084253 | 1124 | 0.188 | 59.84087 | 20.30413 | 143.7283 | 52.95836 | 20.71222
18054 | ACAKUM | 4.47083 | 0.254978 | 246.135014 | 3.0099 | 1.485375 | 1590.265 | 0 | 46.2705 | s-PEO | 1.414827 | 1124 | 0.188 | 61.75797 | 20.62531 | 146.3714 | 54.24967 | 20.99919
18055 | ACALIB | 3.96462 | 0.200791 | 10.687238 | 2.41854 | 1.639262 | 1786.673 | 3.7 | 41.21311 | s-PEO | 1.589566 | 1124 | 0.188 | 63.42006 | 23.66839 | 148.7029 | 55.42671 | 20.8916
18056 | ACECIV | 3.5991 | 0.0936044 | 39.364247 | 2.94934 | 1.220307 | 2601.945 | 43.33 | 84.15607 | s-PEO | 2.314898 | 1124 | 0.188 | 64.19309 | 23.20161 | 146.7044 | 54.8246 | 21
18057 | ACENIF | 5.47565 | 0.332027 | 756.818 | 4.20451 | 1.302328 | 1313.183 | 0.56 | 18.76053 | s-PEO | 1.168312 | 1124 | 0.188 | 59.82659 | 20.1789 | 143.6773 | 52.91389 | 20.70117
18058 | ACIBIY | 5.10081 | 0.292667 | 501.293315 | 3.73403 | 1.366033 | 1735.163 | 0 | 22.57985 | s-PEO | 1.543739 | 1124 | 0.188 | 58.13229 | 19.9453 | 139.323 | 51.41316 | 20.07903
18059 | ACIBOE | 8.25776 | 0.626902 | 1714.431877 | 7.0307 | 1.174529 | 1100.834 | 0 | 17.90914 | s-PEO | 0.9793899 | 1124 | 0.188 | 60.56157 | 20.24836 | 145.3632 | 53.4781 | 20.90908
18060 | ACMPCD | 5.22092 | 0.121504 | 140.915423 | 3.97384 | 1.313822 | 1732.937 | 0.06 | 20.2634 | s-PEO | 1.541759 | 1124 | 0.188 | 39.40694 | 15.79835 | 95.41958 | 36.24731 | 14.99569
18061 | ACODED | 6.0825 | 0.502604 | 934.436107 | 3.7902 | 1.604797 | 1131.463 | 0 | 26.49563 | s-PEO | 1.006639 | 1124 | 0.188 | 60.73818 | 20.42849 | 145.8182 | 53.64397 | 20.95487
18062 | ACODON | 7.1439 | 0.597279 | 1410.088246 | 4.65537 | 1.53455 | 1149.228 | 0 | 22.39061 | s-PEO | 1.022445 | 1124 | 0.188 | 60.61792 | 20.31452 | 145.5132 | 53.53865 | 20.92345
18063 | ACOGAB | 5.20085 | 0.487389 | 754.623892 | 3.89327 | 1.335856 | 1154.559 | 0.28 | 28.59194 | s-PEO | 1.027188 | 1124 | 0.188 | 60.82909 | 20.37163 | 146.0116 | 53.69897 | 20.97794
18064 | ACOGEF | 5.20115 | 0.482703 | 770.64982 | 3.94888 | 1.31712 | 1259.503 | 0.22 | 28.60013 | s-PEO | 1.120554 | 1124 | 0.188 | 60.82953 | 20.36089 | 146.0141 | 53.69894 | 20.9801
18065 | ACOLEL | 4.00255 | 0.046029 | 0.04842 | 2.78217 | 1.438643 | 1454.789 | 23.63 | 32.16416 | s-PEO | 1.294296 | 1124 | 0.188 | 37.51863 | 15.62437 | 100.8966 | 33.27929 | 10.15499
18066 | ACOLIP | 4.91034 | 0.450666 | 402.0821 | 3.57647 | 1.372957 | 1049.426 | 0.06 | 28.87785 | s-PEO | 0.9336534 | 1124 | 0.188 | 61.03419 | 20.40939 | 146.0911 | 53.69827 | 20.9655
18067 | ACOLOV | 8.42183 | 0.684738 | 1868.264162 | 5.53552 | 1.521416 | 863.4036 | 0 | 19.36358 | s-PEO | 0.7681527 | 1124 | 0.188 | 60.59412 | 20.25557 | 145.4447 | 53.51087 | 20.91813
18068 | ACOLUB | 7.43814 | 0.521892 | 1178.635855 | 4.98761 | 1.491323 | 1084.328 | 0.05 | 21.57413 | s-PEO | 0.9647049 | 1124 | 0.188 | 60.5239 | 20.29883 | 145.2978 | 53.472 | 20.89674
18069 | ACUFEK | 15.55627 | 0.829419 | 2186.245047 | 9.00897 | 1.726753 | 559.4244 | 0 | 14.94257 | s-PEO | 0.4977086 | 1124 | 0.188 | 59.98231 | 20.02151 | 143.9481 | 52.96562 | 20.75552
18070 | ACUJOZ | 11.50806 | 0.769956 | 2175.365799 | 7.82539 | 1.470605 | 694.2834 | 0 | 15.03781 | s-PEO | 0.6176899 | 1124 | 0.188 | 60.23777 | 20.11827 | 144.5785 | 53.19929 | 20.82324
18071 | ACUTOI | 5.192 | 0.303148 | 564.35948 | 4.5372 | 1.144318 | 1719.932 | 0 | 64.58522 | s-PEO | 1.530188 | 1124 | 0.188 | 60.90073 | 20.5786 | 146.2243 | 53.80779 | 20.99993
18072 | ADABAK | 3.92374 | 0.131038 | 0 | 3.37528 | 1.162493 | 1639.673 | 0.09 | 34.93484 | s-PEO | 1.458784 | 1124 | 0.188 | 70.14432 | 22.06162 | 151.9917 | 54.03223 | 20.81985
18073 | ADABIS | 3.98906 | 0.118862 | 0.354825 | 3.05346 | 1.306407 | 1652.961 | 0.86 | 32.06093 | s-PEO | 1.470606 | 1124 | 0.188 | 40.6094 | 20.61852 | 117.8812 | 42.43181 | 13.17967
18074 | ADABUE | 4.54949 | 0.217559 | 105.747212 | 3.31506 | 1.37237 | 1466.303 | 0.02 | 25.40085 | s-PEO | 1.30454 | 1124 | 0.188 | 63.64154 | 20.53734 | 149.7421 | 53.48396 | 20.6577
18075 | ADARAA | 12.29205 | 0.703141 | 1821.567161 | 5.40077 | 2.275981 | 881.9267 | 0.02 | 20.04459 | s-PEO | 0.7846323 | 1124 | 0.188 | 60.50156 | 20.22747 | 145.2176 | 53.4268 | 20.89056
18076 | ADASAB | 22.82164 | 0.8811 | 1654.328931 | 13.49014 | 1.691727 | 343.9388 | 0 | 9.69889 | s-PEO | 0.3059954 | 1124 | 0.188 | 59.61475 | 19.8785 | 143.0337 | 52.6286 | 20.65613
18077 | ADASEF | 21.62414 | 0.885214 | 1830.229719 | 10.92309 | 1.979672 | 435.6025 | 0 | 14.86842 | s-PEO | 0.3875467 | 1124 | 0.188 | 59.64714 | 19.89575 | 143.1294 | 52.6679 | 20.66628
18078 | ADASIJ | 18.23438 | 0.825491 | 2085.987872 | 6.60024 | 2.762684 | 629.2468 | 0 | 15.41069 | s-PEO | 0.5598281 | 1124 | 0.188 | 60.30564 | 20.13377 | 144.7448 | 53.25268 | 20.84233
18079 | ADASOP | 18.07262 | 0.835407 | 2115.334441 | 6.71346 | 2.691998 | 631.592 | 0 | 17.13495 | s-PEO | 0.5619146 | 1124 | 0.188 | 60.34404 | 20.14486 | 144.8326 | 53.28452 | 20.85238
18080 | ADASUV | 17.15696 | 0.805958 | 2067.435847 | 6.7332 | 2.548114 | 625.6897 | 0 | 15.4058 | s-PEO | 0.5566635 | 1124 | 0.188 | 60.22431 | 20.11111 | 144.5398 | 53.18373 | 20.81902
18081 | ADATAC | 26.33515 | 0.903781 | 1747.077951 | 10.27637 | 2.56269 | 337.2486 | 0 | 15.00132 | s-PEO | 0.3000432 | 1124 | 0.188 | 59.89318 | 19.97507 | 143.7189 | 52.87083 | 20.73147
18082 | ADATEG | 27.33782 | 0.916506 | 1525.720783 | 13.33904 | 2.049459 | 238.7729 | 0 | 9.65746789 | s-PEO | 0.2124314 | 1124 | 0.188 | 59.67652 | 19.89452 | 143.1799 | 52.67663 | 20.67339
18083 | ADATIK | 24.55082 | 0.894073 | 1729.692654 | 12.17426 | 2.016617 | 377.5732 | 0 | 13.01661 | s-PEO | 0.3359192 | 1124 | 0.188 | 59.69421 | 19.90705 | 143.2409 | 52.70427 | 20.67922
18084 | ADAXEK | 5.76724 | 0.480595 | 895.081852 | 4.10445 | 1.405119 | 1263.419 | 0 | 28.99449 | s-PEO | 1.124038 | 1124 | 0.188 | 60.84622 | 20.34962 | 146.0432 | 53.70647 | 20.98682
18085 | ADEGIA | 4.84442 | 0.403931 | 477.091808 | 2.87756 | 1.683517 | 1596.722 | 1.34 | 36.98575 | s-PEO | 1.420571 | 1124 | 0.188 | 60.99517 | 20.98952 | 146.6485 | 54.18649 | 20.97355
18086 | ADIQEL | 4.43355 | 0.434988 | 412.582099 | 3.91364 | 1.132846 | 1237.618 | 0 | 35.52437 | s-PEO | 1.101084 | 1124 | 0.188 | 60.87889 | 20.41156 | 146.1281 | 53.73147 | 20.99435
18087 | ADOBAX | 5.54673 | 0.307804 | 380.785778 | 3.76596 | 1.47286 | 1637.958 | 0 | 23.72834 | s-PEO | 1.457258 | 1124 | 0.188 | 60.58897 | 20.37602 | 145.3982 | 53.51626 | 20.9034
18088 | ADOBEB | 5.50949 | 0.30947 | 379.117102 | 3.76943 | 1.461624 | 1637.958 | 0 | 23.74325 | s-PEO | 1.457258 | 1124 | 0.188 | 60.63783 | 20.4666 | 145.5191 | 53.52927 | 20.91406
18089 | ADOBOL | 5.48974 | 0.284529 | 347.54793 | 3.85295 | 1.424815 | 1716.164 | 0 | 24.13204 | s-PEO | 1.526836 | 1124 | 0.188 | 60.68814 | 20.45422 | 145.6913 | 53.60479 | 20.93767
18090 | ADOBUR | 5.46481 | 0.289538 | 330.079668 | 3.86827 | 1.412727 | 1700.548 | 0 | 23.9811 | s-PEO | 1.512943 | 1124 | 0.188 | 60.64158 | 20.46117 | 145.5191 | 53.53029 | 20.91984
18091 | ADOCAY | 5.42744 | 0.287166 | 329.076977 | 3.86636 | 1.40376 | 1700.548 | 0 | 24.05288 | s-PEO | 1.512943 | 1124 | 0.188 | 60.68969 | 20.4952 | 145.6726 | 53.621 | 20.93715
18092 | ADOCIG | 5.38377 | 0.289212 | 330.215585 | 3.83937 | 1.402253 | 1747.003 | 0 | 24.15999 | s-PEO | 1.554273 | 1124 | 0.188 | 60.63636 | 20.40204 | 145.5718 | 53.54607 | 20.9234
18093 | ADODAA | 10.017 | 0.632074 | 1803.932031 | 4.9065 | 2.041577 | 1038.759 | 0.13 | 16.27427 | s-PEO | 0.9241627 | 1124 | 0.188 | 60.37545 | 20.18991 | 144.8963 | 53.33758 | 20.85381
18094 | ADODII | 5.97541 | 0.435037 | 858.640685 | 5.30365 | 1.12666 | 1216.603 | 2.72 | 26.18087 | s-PEO | 1.082387 | 1124 | 0.188 | 60.80617 | 20.36753 | 145.9559 | 53.67949 | 20.97657
18095 | ADODOO | 5.9443 | 0.424378 | 848.497193 | 5.31331 | 1.118756 | 1287.956 | 1.15 | 26.45146 | s-PEO | 1.145868 | 1124 | 0.188 | 60.83579 | 20.36435 | 146.0198 | 53.70181 | 20.9847
18096 | ADODUU | 5.93337 | 0.424576 | 845.155765 | 5.29096 | 1.121417 | 1315.724 | 1.04 | 26.64277 | s-PEO | 1.170573 | 1124 | 0.188 | 60.83497 | 20.36906 | 146.0193 | 53.70042 | 20.98478
18097 | ADUROI | 25.68553 | 0.847607 | 1255.323387 | 17.12414 | 1.49996 | 402.5454 | 0 | 12.1216 | s-PEO | 0.3581364 | 1124 | 0.188 | 59.983 | 19.99992 | 143.9332 | 52.9516 | 20.75653
18098 | ADUWIH | 9.28386 | 0.722707 | 1858.851554 | 6.55138 | 1.417085 | 722.0789 | 0.02 | 18.10323 | s-PEO | 0.6424189 | 1124 | 0.188 | 60.30873 | 20.16039 | 144.7576 | 53.26892 | 20.84088
18099 | AFEDIA | 3.38958 | 0.0992132 | 0 | 2.56247 | 1.322778 | 1708.859 | 99.99 | 29.37152 | s-PEO | 1.520337 | 1124 | 0.188 | 57.13023 | 11.57275 | 117.4563 | 30.07371 | 9.954332
18100 | AFEJOK | 5.99825 | 0.540372 | 1415.891844 | 5.12689 | 1.169959 | 1101.28 | 0 | 21.26399 | s-PEO | 0.9797862 | 1124 | 0.188 | 60.5881 | 20.32343 | 145.448 | 53.525 | 20.91625
18101 | AFIPAH | 4.37538 | 0.339351 | 427.044483 | 3.90414 | 1.120703 | 1838.855 | 0 | 42.98568 | s-PEO | 1.635992 | 1124 | 0.188 | 61.06646 | 20.49565 | 146.2288 | 53.8885 | 20.99945
18102 | AFITEP | 4.64022 | 0.490622 | 838.400566 | 4.09997 | 1.131769 | 1069.223 | 0 | 27.79546 | s-PEO | 0.9512656 | 1124 | 0.188 | 60.86566 | 20.36892 | 146.0922 | 53.7233 | 20.99048
18103 | AFITIT | 7.3533 | 0.46147 | 1051.178406 | 5.37116 | 1.369034 | 1016.77 | 0.33 | 23.7251 | s-PEO | 0.9045997 | 1124 | 0.188 | 60.47977 | 20.27952 | 145.1935 | 53.42876 | 20.88786
18104 | AFITUF | 7.14066 | 0.445424 | 1082.858152 | 5.08524 | 1.404193 | 1322.795 | 0.2 | 22.44502 | s-PEO | 1.176864 | 1124 | 0.188 | 60.53011 | 20.31324 | 145.3061 | 53.46516 | 20.89951
18105 | AFIXAO | 6.3306 | 0.403918 | 1011.92125 | 4.52097 | 1.400275 | 1122.212 | 0 | 23.76731 | s-PEO | 0.9984092 | 1124 | 0.188 | 59.64968 | 20.34653 | 143.2608 | 52.81965 | 20.65072
18106 | AFIXES | 6.43864 | 0.40866 | 1029.727492 | 4.7481 | 1.356046 | 1125.722 | 0 | 24.46285 | s-PEO | 1.001532 | 1124 | 0.188 | 59.52266 | 20.37659 | 142.9281 | 52.66039 | 20.61826
18107 | AFOQUI | 4.25157 | 0.271218 | 84.359419 | 3.00568 | 1.414512 | 1620.736 | 5.25 | 29.13567 | s-PEO | 1.441936 | 1124 | 0.188 | 60.58927 | 19.90052 | 146.6333 | 51.37437 | 19.95957
18108 | AFOTOF | 8.7931 | 0.629762 | 1452.722211 | 6.77287 | 1.298283 | 1074.382 | 0.14 | 28.37442 | s-PEO | 0.955856 | 1124 | 0.188 | 60.54667 | 20.28666 | 145.3518 | 53.51574 | 20.90205
18109 | AFOTUL | 8.80212 | 0.634377 | 1476.126842 | 6.81408 | 1.291755 | 1059.676 | 0 | 27.71874 | s-PEO | 0.9427723 | 1124 | 0.188 | 60.57821 | 20.3 | 145.4013 | 53.52744 | 20.90859
18110 | AFOVAT | 8.32882 | 0.61876 | 1461.125602 | 6.54754 | 1.272053 | 1040.76 | 0.06 | 28.38488 | s-PEO | 0.9259428 | 1124 | 0.188 | 60.59227 | 20.29933 | 145.4427 | 53.53255 | 20.91284
18111 | AFOVEX | 8.81515 | 0.632705 | 1471.59437 | 6.86051 | 1.284912 | 1022.051 | 0 | 29.01318 | s-PEO | 0.909298 | 1124 | 0.188 | 60.59475 | 20.29504 | 145.4933 | 53.56793 | 20.916
18112 | AFOVIB | 8.79334 | 0.632758 | 1457.489971 | 6.74118 | 1.304421 | 1094.794 | 0.05 | 27.07997 | s-PEO | 0.9740165 | 1124 | 0.188 | 60.51987 | 20.25652 | 145.2243 | 53.46443 | 20.8874
18113 | AFOVOH | 8.78847 | 0.625334 | 1459.2185 | 6.84598 | 1.283742 | 1048.154 | 0.11 | 28.74589 | s-PEO | 0.9325215 | 1124 | 0.188 | 60.61817 | 20.30804 | 145.4926 | 53.58045 | 20.91795
18114 | AFOYOK | 7.73482 | 0.564797 | 1312.448815 | 5.71785 | 1.35275 | 979.4284 | 0.03 | 18.6205 | s-PEO | 0.8713776 | 1124 | 0.188 | 60.40205 | 20.25841 | 144.9868 | 53.37897 | 20.8556
18115 | AFUJUI | 6.22372 | 0.415327 | 843.160386 | 3.91421 | 1.590032 | 1152.926 | 0 | 24.67432 | s-PEO | 1.025734 | 1124 | 0.188 | 60.67534 | 20.45703 | 145.6797 | 53.60977 | 20.93612
18116 | AFUKAP | 7.35611 | 0.516389 | 1198.164031 | 4.95787 | 1.483724 | 959.1297 | 0.03 | 21.44747 | s-PEO | 0.8533182 | 1124 | 0.188 | 60.52501 | 20.30162 | 145.302 | 53.46889 | 20.89591
18117 | AFUKET | 5.96671 | 0.550084 | 1332.723461 | 4.7743 | 1.249756 | 959.6888 | 0.17 | 29.9848 | s-PEO | 0.8538157 | 1124 | 0.188 | 60.81242 | 20.36516 | 145.9745 | 53.69092 | 20.97826
18118 | AFUKIX | 8.69504 | 0.650163 | 1744.793925 | 5.47442 | 1.588303 | 784.2826 | 0.05 | 22.4661 | s-PEO | 0.6977603 | 1124 | 0.188 | 60.47924 | 20.22991 | 145.1695 | 53.42214 | 20.8866
18119 | AFUPEX | 5.43312 | 0.644024 | 1816.548623 | 4.58891 | 1.183967 | 1386.408 | 0 | 21.25077 | s-PEO | 1.233459 | 1124 | 0.188 | 60.77565 | 20.31113 | 145.8758 | 53.6567 | 20.96703
18120 | AGARUW | 6.77693 | 0.447928 | 1102.64813 | 6.25183 | 1.083991 | 1771.945 | 0 | 27.16782 | s-PEO | 1.576464 | 1124 | 0.188 | 60.73433 | 20.34941 | 145.7887 | 53.64756 | 20.95369
18121 | AGAXOV | 7.04953 | 0.734087 | 2411.937391 | 5.30517 | 1.328804 | 887.0051 | 0.02 | 16.54794 | s-PEO | 0.7891505 | 1124 | 0.188 | 60.47348 | 20.20266 | 145.1492 | 53.39894 | 20.88516
18122 | AGESIP | 3.70848 | 0.23435 | 0 | 3.05212 | 1.215051 | 2260.113 | 9.21 | 38.66378 | s-PEO | 2.010776 | 1124 | 0.188 | 102.9258 | 20.06096 | 146.9735 | 52.77506 | 20.63098
18123 | AGIMOU | 4.22721 | 0.284233 | 132.676039 | 3.03966 | 1.390685 | 1672.523 | 0 | 29.71272 | s-PEO | 1.48801 | 1124 | 0.188 | 63.94352 | 21.1956 | 147.8216 | 54.09905 | 20.81274
18124 | AGIREP | 10.92956 | 0.718348 | 2032.7512 | 6.85619 | 1.594116 | 998.265 | 0 | 17.29556 | s-PEO | 0.8881361 | 1124 | 0.188 | 60.58395 | 20.22993 | 145.4166 | 53.49587 | 20.91721
18125 | AGOVID | 12.47057 | 0.828988 | 1991.001174 | 8.65653 | 1.440597 | 642.1989 | 0 | 23.50645 | s-PEO | 0.5713513 | 1124 | 0.188 | 60.30863 | 20.13566 | 144.7386 | 53.25463 | 20.83989
18126 | AGOWAW | 13.59534 | 0.780987 | 1817.043354 | 8.32164 | 1.633733 | 746.0959 | 0 | 28.92365 | s-PEO | 0.6637864 | 1124 | 0.188 | 60.53695 | 20.22437 | 145.3223 | 53.4737 | 20.90251
18127 | AGOWEA | 8.31452 | 0.661683 | 1292.890282 | 4.5521 | 1.826524 | 1190.348 | 0 | 34.23594 | s-PEO | 1.059028 | 1124 | 0.188 | 60.72988 | 20.38569 | 145.8015 | 53.65634 | 20.95556
18128 | AGUVOO | 6.0722 | 0.482061 | 1105.026326 | 4.11181 | 1.476771 | 1164.533 | 0.28 | 20.52148 | s-PEO | 1.036061 | 1124 | 0.188 | 59.89552 | 20.23816 | 143.864 | 53.00931 | 20.72086
18129 | AGUWUV | 4.50011 | 0.283007 | 231.748061 | 3.32227 | 1.354529 | 1512.112 | 0 | 28.01935 | s-PEO | 1.345296 | 1124 | 0.188 | 60.80085 | 20.88869 | 145.2274 | 53.69714 | 20.82195
18130 | AHINIP | 5.10577 | 0.193058 | 123.519826 | 2.92366 | 1.746362 | 1256.358 | 5.48 | 30.06327 | s-PEO | 1.117756 | 1124 | 0.188 | 58.67458 | 23.86982 | 142.94 | 52.94807 | 20.1193
18131 | AHOKIR01 | 4.30721 | 0.455477 | 78.70392 | 3.46839 | 1.241847 | 1927.016 | 0.43 | 34.13419 | s-PEO | 1.714427 | 1124 | 0.188 | 60.96145 | 20.31817 | 146.1422 | 53.72702 | 20.99824
18132 | AHUTIH01 | 4.19485 | 0.22701 | 78.798011 | 3.26762 | 1.283763 | 2048.655 | 0.11 | 35.02645 | s-PEO | 1.822647 | 1124 | 0.188 | 68.91763 | 21.53229 | 148.5004 | 55.04492 | 20.79019
18133 | AHUTIH | 4.18118 | 0.220405 | 72.68132 | 3.24781 | 1.287384 | 2063.387 | 0.59 | 35.13535 | s-PEO | 1.835753 | 1124 | 0.188 | 66.44747 | 22.03979 | 151.6308 | 57.00482 | 20.75766
18134 | AJAYIT | 7.12611 | 0.313242 | 610.50947 | 4.89301 | 1.456386 | 1983.923 | 0 | 21.40994 | s-PEO | 1.765056 | 1124 | 0.188 | 60.21292 | 20.41145 | 144.6086 | 53.22497 | 20.82065
18135 | AJOVEB | 5.15455 | 0.27983 | 571.588984 | 4.85632 | 1.061411 | 1956.503 | 0.09 | 23.25577 | s-PEO | 1.740661 | 1124 | 0.188 | 60.44368 | 20.49192 | 145.1585 | 53.54044 | 20.87343
18136 | AKAYIV | 9.50139 | 0.471416 | 1038.533713 | 9.18984 | 1.033902 | 1143.064 | 0 | 17.34485 | s-PEO | 1.016961 | 1124 | 0.188 | 60.40643 | 20.20496 | 144.9976 | 53.36045 | 20.86945
18137 | AKUHOD | 3.31045 | 0.116639 | 0 | 2.86205 | 1.156671 | 2228.778 | 99.99 | 37.44871 | s-PEO | 1.982899 | 1124 | 0.188 | 146.5093 | 20.16897 | 165.3872 | 55.9897 | 20.09843
18138 | AKUHOD01 | 3.30143 | 0.116636 | 0 | 2.83606 | 1.16409 | 2240.087 | 99.99 | 36.91996 | s-PEO | 1.99296 | 1124 | 0.188 | 146.5979 | 19.71911 | 176.9446 | 55.7007 | 19.70863
18139 | AKUHOD03 | 3.27626 | 0.117306 | 0 | 2.72445 | 1.20254 | 2392.214 | 99.99 | 41.7869 | s-PEO | 2.128304 | 1124 | 0.188 | 155.0379 | 20.68975 | 157.4622 | 54.94551 | 20.68608
18140 | ALALUU | 3.42062 | 0.132214 | 0 | 2.87452 | 1.18998 | 2035.928 | 75.86 | 52.81794 | s-PEO | 1.811324 | 1124 | 0.188 | 153.8051 | 20.86012 | 155.5675 | 57.92343 | 20.98124
18141 | ALALUU01 | 3.42309 | 0.129753 | 0 | 2.87759 | 1.189568 | 2039.596 | 75.5 | 53.22243 | s-PEO | 1.814587 | 1124 | 0.188 | 156.8483 | 20.94687 | 158.923 | 56.68001 | 20.98397
18142 | ALAMUW | 11.92678 | 0.826043 | 2324.646926 | 5.98269 | 1.993548 | 649.9658 | 0 | 18.15189 | s-PEO | 0.5782614 | 1124 | 0.188 | 60.18737 | 20.085 | 144.4203 | 53.13823 | 20.80585
18143 | ALANAD | 8.58065 | 0.789346 | 2625.176241 | 5.8094 | 1.477029 | 697.2404 | 0 | 16.66643 | s-PEO | 0.6203206 | 1124 | 0.188 | 60.58558 | 20.22701 | 145.4127 | 53.48949 | 20.91647
18144 | ALICEE | 8.89229 | 0.380306 | 1016.795387 | 8.87656 | 1.001772 | 1697.411 | 0 | 9.544188 | s-PEO | 1.510152 | 1124 | 0.188 | 59.16206 | 19.80583 | 142.0023 | 52.3237 | 20.53358
18145 | ALICII | 9.46461 | 0.399428 | 1075.969993 | 9.44604 | 1.001966 | 1507.982 | 0 | 8.287055 | s-PEO | 1.341621 | 1124 | 0.188 | 57.98746 | 19.43269 | 139.2076 | 51.35024 | 20.22191
18146 | ALIXAU | 6.17139 | 0.254229 | 402.446343 | 3.91412 | 1.576699 | 1432.606 | 0 | 30.36063 | s-PEO | 1.274561 | 1124 | 0.188 | 59.5717 | 20.13341 | 143.0476 | 52.66125 | 20.64182
18147 | ALIXOJ | 7.8603 | 0.614306 | 1787.420613 | 5.01976 | 1.565872 | 979.8305 | 0.05 | 18.27666 | s-PEO | 0.8717353 | 1124 | 0.188 | 60.49319 | 20.2247 | 145.1963 | 53.42162 | 20.89014
18148 | ALIXUP | 6.38387 | 0.372789 | 955.264264 | 5.75713 | 1.108863 | 1338.645 | 0.04 | 16.44169 | s-PEO | 1.190965 | 1124 | 0.188 | 56.72124 | 19.18085 | 136.2036 | 50.42172 | 19.85721
18149 | ALOLES | 5.85254 | 0.182912 | 282.515399 | 4.25768 | 1.374584 | 2208.181 | 3.21 | 32.96831 | s-PEO | 1.964574 | 1124 | 0.188 | 60.06799 | 21.04914 | 144.4056 | 53.41727 | 20.73125
18150 | ALOLET | 9.3993 | 0.61845 | 1506.160502 | 5.21411 | 1.802666 | 901.2381 | 0.03 | 25.68714 | s-PEO | 0.8018133 | 1124 | 0.188 | 60.61284 | 20.29038 | 145.4915 | 53.52808 | 20.9209
18151 | ALOLIX | 9.32283 | 0.665228 | 1762.126936 | 5.599 | 1.665088 | 940.5626 | 0 | 23.14832 | s-PEO | 0.8367994 | 1124 | 0.188 | 60.54081 | 20.23784 | 145.3086 | 53.46091 | 20.90346
18152 | ALOLOD | 7.87306 | 0.5624 | 1521.231036 | 5.02701 | 1.566152 | 898.4377 | 0.05 | 22.46164 | s-PEO | 0.7993218 | 1124 | 0.188 | 60.49574 | 20.27877 | 145.2292 | 53.43806 | 20.8904
18153 | ALUJEX | 5.99288 | 0.479954 | 1075.100436 | 4.42191 | 1.35527 | 1433.553 | 0 | 30.0734 | s-PEO | 1.275403 | 1124 | 0.188 | 60.77958 | 20.39868 | 145.9017 | 53.69107 | 20.96683
18154 | ALUJIB | 6.08943 | 0.483397 | 1094.775843 | 4.42337 | 1.376649 | 1432.395 | 0 | 36.15744 | s-PEO | 1.274373 | 1124 | 0.188 | 60.83604 | 20.40243 | 146.0295 | 53.73854 | 20.98086
18155 | ALUJOH | 6.14197 | 0.488641 | 1119.602323 | 4.45081 | 1.379967 | 1415.381 | 0 | 34.55049 | s-PEO | 1.259236 | 1124 | 0.188 | 60.80806 | 20.40346 | 145.9689 | 53.71237 | 20.97312
18156 | ALUJUN | 4.85152 | 0.396287 | 472.619654 | 2.67152 | 1.816015 | 1339.338 | 1.92 | 31.85361 | s-PEO | 1.191581 | 1124 | 0.188 | 60.80326 | 22.19951 | 146.333 | 54.14736 | 20.92879
18157 | ALUKAU | 4.78682 | 0.391887 | 454.462082 | 2.72791 | 1.754757 | 1652.881 | 1.94 | 41.02798 | s-PEO | 1.470535 | 1124 | 0.188 | 61.03073 | 21.71037 | 146.6988 | 54.34457 | 20.98687
18158 | ALUKIC | 8.54387 | 0.82527 | 2940.025976 | 6.77342 | 1.261382 | 566.9128 | 0 | 19.98066 | s-PEO | 0.5043708 | 1124 | 0.188 | 60.41798 | 20.15921 | 144.9991 | 53.33933 | 20.8711
18159 | ALUKOI | 8.54787 | 0.822445 | 2946.852128 | 6.748 | 1.266726 | 579.9332 | 0 | 18.4275 | s-PEO | 0.5159548 | 1124 | 0.188 | 60.49246 | 20.18602 | 145.1759 | 53.40239 | 20.89077
18160 | ALUKUO | 8.54799 | 0.830731 | 2947.12581 | 6.78212 | 1.260371 | 582.4068 | 0 | 14.65223 | s-PEO | 0.5181555 | 1124 | 0.188 | 60.42857 | 20.16565 | 145.0275 | 53.35146 | 20.87455
18161 | ALULAV | 8.53005 | 0.830948 | 2950.813845 | 6.74275 | 1.26507 | 590.9028 | 0 | 14.33245 | s-PEO | 0.5257143 | 1124 | 0.188 | 60.42294 | 20.1617 | 145.0107 | 53.34193 | 20.87249
18162 | ALULEZ | 18.755 | 0.839254 | 1474.738269 | 13.37911 | 1.401812 | 425.9404 | 0 | 10.44658 | s-PEO | 0.3789505 | 1124 | 0.188 | 59.54235 | 19.85401 | 142.8541 | 52.56494 | 20.63623
18163 | ALULID | 7.81513 | 0.661242 | 1894.236055 | 5.27018 | 1.482896 | 929.5408 | 0 | 35.26819 | s-PEO | 0.8269936 | 1124 | 0.188 | 60.78977 | 20.32341 | 145.9063 | 53.68551 | 20.96902
18164 | ALURAB | 6.8318 | 0.444653 | 824.916461 | 3.73291 | 1.830154 | 1051.803 | 0.02 | 24.042 | s-PEO | 0.9357675 | 1124 | 0.188 | 60.46581 | 20.48801 | 145.1841 | 53.44654 | 20.87259
18165 | ALUREF | 6.8305 | 0.444784 | 822.608029 | 3.71719 | 1.837544 | 1054.131 | 0.03 | 24.4452 | s-PEO | 0.937839 | 1124 | 0.188 | 60.46562 | 20.50964 | 145.1713 | 53.43373 | 20.87115
18166 | ALURIJ | 6.87946 | 0.446489 | 790.287121 | 3.53974 | 1.943493 | 1077.513 | 0.04 | 24.9782 | s-PEO | 0.9586412 | 1124 | 0.188 | 60.56644 | 20.55046 | 145.4087 | 53.52924 | 20.8916
18167 | am301365h | 11.48971 | 0.560309 | 1250.551247 | 3.48899 | 3.293134 | 906.9168 | 0 | 16.07464 | s-PEO | 0.8068654 | 1124 | 0.188 | 58.47026 | 19.99724 | 140.4839 | 51.9462 | 20.30387
18168 | AMAFOK | 6.60314 | 0.373421 | 767.909279 | 5.66314 | 1.165986 | 1492.474 | 0 | 22.08151 | s-PEO | 1.327824 | 1124 | 0.188 | 60.82318 | 20.38045 | 145.9992 | 53.70405 | 20.98142
18169 | AMAFUQ | 6.75078 | 0.382942 | 793.11827 | 5.80845 | 1.162234 | 1481.02 | 0 | 21.68811 | s-PEO | 1.317633 | 1124 | 0.188 | 60.81302 | 20.36811 | 145.9692 | 53.69149 | 20.97836
18170 | AMAGAX | 6.93247 | 0.405338 | 841.762677 | 6.0951 | 1.137384 | 1459.146 | 0 | 21.0031 | s-PEO | 1.298173 | 1124 | 0.188 | 60.7979 | 20.35032 | 145.9393 | 53.67607 | 20.97429
18171 | AMEJIM | 7.39023 | 0.316502 | 535.776444 | 3.15795 | 2.340199 | 1257.38 | 3.88 | 19.36402 | s-PEO | 1.118665 | 1124 | 0.188 | 59.94626 | 20.00401 | 143.9897 | 52.5293 | 20.52228
18172 | AMEJOS | 4.74649 | 0.214172 | 115.367458 | 3.27997 | 1.447114 | 1414.204 | 3.44 | 32.35012 | s-PEO | 1.258189 | 1124 | 0.188 | 60.27178 | 21.34238 | 144.8747 | 53.41863 | 20.75375
18173 | AMIKOX | 3.46941 | 0.113669 | 0 | 2.69518 | 1.287265 | 1467.275 | 70.3 | 26.89956 | s-PEO | 1.305404 | 1124 | 0.188 | 50.54457 | 9.406332 | 116.8593 | 31.92293 | 9.255481
18174 | AMILOY | 11.03089 | 0.557452 | 1097.389514 | 9.17864 | 1.2018 | 1007.393 | 0.67 | 27.52709 | s-PEO | 0.8962575 | 1124 | 0.188 | 60.77096 | 20.33777 | 145.8672 | 53.665 | 20.96493
18175 | AMILUE | 11.39418 | 0.560405 | 1094.156265 | 11.07263 | 1.02904 | 982.2969 | 0.21 | 27.48727 | s-PEO | 0.8739296 | 1124 | 0.188 | 60.79991 | 20.34208 | 145.9423 | 53.69528 | 20.97373
18176 | AMIMAL | 11.07211 | 0.553586 | 1100.548189 | 9.50667 | 1.164668 | 988.858 | 0.28 | 27.28997 | s-PEO | 0.8797669 | 1124 | 0.188 | 60.7851 | 20.34523 | 145.9146 | 53.67817 | 20.96986
18177 | AMIMEP | 11.21563 | 0.562385 | 1079.261718 | 10.87494 | 1.031328 | 985.9132 | 0.34 | 27.78321 | s-PEO | 0.877147 | 1124 | 0.188 | 60.79386 | 20.34204 | 145.9368 | 53.68548 | 20.97228
18178 | AMIWID | 4.855 | 0.344523 | 366.921069 | 3.30529 | 1.468857 | 2193.358 | 0 | 42.30314 | s-PEO | 1.951386 | 1124 | 0.188 | 61.16061 | 20.48599 | 146.2392 | 53.76977 | 20.99518
18179 | AMIWOJ | 4.90585 | 0.346408 | 378.347688 | 3.36795 | 1.456628 | 2215.079 | 0 | 38.72661 | s-PEO | 1.97071 | 1124 | 0.188 | 61.09418 | 20.45295 | 146.1977 | 53.76771 | 20.99446
18180 | AMIWUP | 4.90473 | 0.35383 | 382.296152 | 3.38477 | 1.449059 | 2243.81 | 0 | 43.2672 | s-PEO | 1.996272 | 1124 | 0.188 | 61.0363 | 20.43283 | 146.2072 | 53.77036 | 20.99605
18181 | AMIXAW | 4.89298 | 0.347168 | 370.737408 | 3.37247 | 1.450859 | 2286.26 | 0 | 43.74085 | s-PEO | 2.034039 | 1124 | 0.188 | 61.093 | 20.46431 | 146.2117 | 53.77017 | 20.99698
18182 | AMIXEA | 4.88241 | 0.350795 | 364.767375 | 3.37465 | 1.44679 | 2317.468 | 0 | 42.73845 | s-PEO | 2.061804 | 1124 | 0.188 | 61.02857 | 20.46796 | 146.2058 | 53.76051 | 20.99601
18183 | AMODUC | 8.56321 | 0.845996 | 2925.98447 | 6.70069 | 1.277959 | 575.7282 | 0 | 16.30079 | s-PEO | 0.5122137 | 1124 | 0.188 | 60.51727 | 20.19379 | 145.2437 | 53.42711 | 20.89817
18184 | AMOFAK | 8.38842 | 0.830396 | 2951.090445 | 6.72694 | 1.246989 | 577.2785 | 0 | 14.56138 | s-PEO | 0.513593 | 1124 | 0.188 | 60.45588 | 20.17329 | 145.099 | 53.37121 | 20.88221
18185 | AMOYOR | 4.82905 | 0.302638 | 473.166525 | 4.48972 | 1.075579 | 1169.659 | 1.6 | 28.61976 | s-PEO | 1.040622 | 1124 | 0.188 | 60.7264 | 20.3794 | 145.7813 | 53.61306 | 20.95623
18186 | AMOZAE | 3.25002 | 0.193037 | 7.879339 | 2.76008 | 1.177509 | 2173.344 | 100 | 77.25498 | s-PEO | 1.93358 | 1124 | 0.188 | 90.90118 | 21.62028 | 147.1144 | 58.1138 | 20.99998
18187 | AMUCOB | 4.03909 | 0.0946332 | 0.161607 | 3.31743 | 1.217536 | 1593.346 | 0 | 34.98338 | s-PEO | 1.417568 | 1124 | 0.188 | 73.05716 | 20.4216 | 146.7172 | 53.56079 | 20.89511
18188 | AMUWIP | 9.98598 | 0.711562 | 2147.524351 | 8.78636 | 1.136532 | 771.554 | 0 | 19.86079 | s-PEO | 0.6864359 | 1124 | 0.188 | 60.59373 | 20.23093 | 145.4334 | 53.49272 | 20.91898
18189 | AMUWUB | 10.40349 | 0.568182 | 1338.276698 | 8.69532 | 1.196447 | 914.1425 | 0 | 16.81461 | s-PEO | 0.8132941 | 1124 | 0.188 | 59.76996 | 19.98831 | 143.4369 | 52.82973 | 20.69368
18190 | AMUXAI | 8.64297 | 0.474981 | 1239.083744 | 7.79614 | 1.108622 | 1024.411 | 0.58 | 18.46252 | s-PEO | 0.9113976 | 1124 | 0.188 | 59.61395 | 19.99457 | 143.1238 | 52.71983 | 20.6527
18191 | ANENEN | 6.01479 | 0.322049 | 643.327766 | 4.21811 | 1.425944 | 1323.541 | 0.49 | 28.45487 | s-PEO | 1.177528 | 1124 | 0.188 | 60.73633 | 20.49853 | 145.8199 | 53.70169 | 20.95322
18192 | ANENIR | 6.14773 | 0.305098 | 600.60787 | 4.26664 | 1.440883 | 1329.896 | 0.21 | 28.75446 | s-PEO | 1.183182 | 1124 | 0.188 | 60.75464 | 20.54168 | 145.8608 | 53.69702 | 20.95921
18193 | ANEPIT | 3.45333 | 0.0830274 | 0 | 2.49152 | 1.386033 | 1484.635 | 77.36 | 44.0472 | s-PEO | 1.320849 | 1124 | 0.188 | 146.9163 | 32.45711 | 196.3126 | 61.37494 | 20.52526
18194 | ANOMUM | 7.28969 | 0.724885 | 2312.846615 | 4.98752 | 1.461586 | 833.7232 | 0 | 18.30773 | s-PEO | 0.7417466 | 1124 | 0.188 | 60.64669 | 20.26278 | 145.5684 | 53.54967 | 20.93262
18195 | ANONAT | 7.80429 | 0.740793 | 2195.635335 | 5.88473 | 1.326193 | 800.8166 | 0 | 17.28904 | s-PEO | 0.7124703 | 1124 | 0.188 | 60.57051 | 20.23259 | 145.3797 | 53.49005 | 20.91223
18196 | ANUGEW | 14.4419 | 0.876377 | 2028.092452 | 10.20511 | 1.415164 | 443.4643 | 0 | 14.39182 | s-PEO | 0.3945412 | 1124 | 0.188 | 59.90625 | 19.98468 | 143.7506 | 52.89455 | 20.73416
18197 | ANUGIA | 13.85309 | 0.85451 | 2104.242461 | 6.75838 | 2.049765 | 567.9669 | 0 | 14.06274 | s-PEO | 0.5053086 | 1124 | 0.188 | 60.19624 | 20.09033 | 144.4605 | 53.1543 | 20.81168
18198 | ANUGOG | 11.39005 | 0.841892 | 2327.758376 | 7.08849 | 1.606837 | 584.6641 | 0 | 15.11176 | s-PEO | 0.5201638 | 1124 | 0.188 | 60.32158 | 20.13142 | 144.7669 | 53.25538 | 20.84573
18199 | ANUGUM | 8.23346 | 0.81135 | 2323.728096 | 6.98845 | 1.178153 | 680.3121 | 0 | 16.73967 | s-PEO | 0.6052599 | 1124 | 0.188 | 60.67343 | 20.25076 | 145.6246 | 53.55611 | 20.94105
18200 | APEBED | 4.58202 | 0.293237 | 209.148054 | 3.62787 | 1.263006 | 1651.777 | 0.11 | 31.58704 | s-PEO | 1.469553 | 1124 | 0.188 | 60.30798 | 20.40223 | 144.9376 | 53.24989 | 20.81494
18201 | AQALIO | 3.6362 | 0.225325 | 0 | 2.83608 | 1.282122 | 2200.058 | 22.87 | 35.54703 | s-PEO | 1.957347 | 1124 | 0.188 | 139.5522 | 20.51579 | 153.0655 | 55.35456 | 20.62284
18202 | AQALOU | 3.62112 | 0.226426 | 0 | 2.83349 | 1.277972 | 2242.934 | 23.03 | 37.09848 | s-PEO | 1.995493 | 1124 | 0.188 | 143.2139 | 20.67733 | 152.8395 | 55.5109 | 20.74529
18203 | AQETIA | 3.53244 | 0.133325 | 5.326163 | 2.58932 | 1.364235 | 1445.386 | 30.31 | 26.66381 | s-PEO | 1.285931 | 1124 | 0.188 | 60.83262 | 20.47136 | 116.4084 | 46.20471 | 12.18888
18204 | AQETUM | 5.11237 | 0.302852 | 593.543591 | 2.99898 | 1.704703 | 1436.158 | 2.89 | 18.55861 | s-PEO | 1.277721 | 1124 | 0.188 | 50.35257 | 16.69023 | 118.2692 | 43.55918 | 17.74152
18205 | AQMAND01 | 3.38568 | 0.13101 | 0 | 2.86973 | 1.17979 | 2082.424 | 99.99 | 50.29264 | s-PEO | 1.85269 | 1124 | 0.188 | 155.3163 | 20.98762 | 160.3877 | 57.93053 | 20.96617
18206 | AQODOA | 3.45952 | 0.107586 | 0 | 3.20541 | 1.079275 | 1869.203 | 60.48 | 35.71275 | s-PEO | 1.662992 | 1124 | 0.188 | 113.6821 | 20.62788 | 156.9421 | 53.40464 | 20.71797
18207 | AQUCOF | 9.38154 | 0.61968 | 1609.07737 | 5.59471 | 1.676859 | 1042.179 | 0.14 | 16.64522 | s-PEO | 0.9272055 | 1124 | 0.188 | 59.80651 | 20.04732 | 143.5532 | 52.89344 | 20.69591
18208 | AQUDAS | 9.38408 | 0.622273 | 1608.700314 | 5.62446 | 1.668441 | 1039.573 | 0.12 | 16.51917 | s-PEO | 0.9248867 | 1124 | 0.188 | 59.79307 | 20.04348 | 143.4814 | 52.87061 | 20.69127
18209 | ARIBOS | 3.23416 | 0.0990185 | 0 | 2.40004 | 1.347544 | 1556.592 | 100 | 31.91984 | s-PEO | 1.384868 | 1124 | 0.188 | 45.62933 | 13.95545 | 108.3474 | 34.55325 | 8.519521
18210 | AROFAP | 6.18036 | 0.550658 | 1117.27953 | 4.30595 | 1.435307 | 1169.964 | 0 | 26.10396 | s-PEO | 1.040894 | 1124 | 0.188 | 60.7497 | 20.39237 | 145.8277 | 53.64404 | 20.96042
18211 | AROFET | 8.28593 | 0.69341 | 1990.395013 | 5.15676 | 1.606809 | 856.1596 | 0 | 19.9803 | s-PEO | 0.7617078 | 1124 | 0.188 | 60.44185 | 20.20735 | 145.0816 | 53.38512 | 20.87755
18212 | ARUYES | 5.37817 | 0.528202 | 1171.210918 | 4.58095 | 1.174029 | 1478.557 | 0 | 65.81504 | s-PEO | 1.315442 | 1124 | 0.188 | 60.89718 | 20.38649 | 146.169 | 53.76193 | 20.99998
18213 | ASACON | 6.42024 | 0.359732 | 794.0648 | 5.0837 | 1.262907 | 1778.125 | 0 | 21.90577 | s-PEO | 1.581962 | 1124 | 0.188 | 60.61041 | 20.35319 | 145.5015 | 53.54734 | 20.92457
18214 | ASADAA | 5.76705 | 0.43692 | 987.619725 | 4.61254 | 1.250298 | 1520.988 | 1.65 | 23.38859 | s-PEO | 1.353192 | 1124 | 0.188 | 60.56634 | 20.32788 | 145.4145 | 53.50037 | 20.91252
18215 | ASALIP | 4.03121 | 0.18265 | 14.188984 | 2.56819 | 1.56967 | 1499.691 | 0.28 | 26.49724 | s-PEO | 1.334245 | 1124 | 0.188 | 19.03401 | 12.61777 | 57.28983 | 19.30073 | 8.141999
18216 | ATAFIK | 6.40025 | 0.656799 | 1776.693233 | 5.70377 | 1.122109 | 1214.95 | 0.06 | 19.48453 | s-PEO | 1.080916 | 1124 | 0.188 | 60.73551 | 20.28578 | 145.7813 | 53.61812 | 20.95792
18217 | ATIBAG | 4.88713 | 0.273803 | 468.266972 | 3.88543 | 1.257809 | 1648.286 | 0 | 21.83657 | s-PEO | 1.466447 | 1124 | 0.188 | 58.47281 | 20.04918 | 140.4061 | 51.76501 | 20.21307
18218 | ATIBOU01 | 4.75824 | 0.271397 | 490.812492 | 3.95303 | 1.203694 | 1662.689 | 0 | 22.28301 | s-PEO | 1.479261 | 1124 | 0.188 | 58.76544 | 20.25423 | 141.0353 | 51.97708 | 20.31652
18219 | ATIBOU | 5.12784 | 0.295712 | 609.906289 | 4.01813 | 1.276176 | 1592.723 | 0.01 | 20.51624 | s-PEO | 1.417014 | 1124 | 0.188 | 58.06564 | 19.93743 | 139.6346 | 51.52814 | 20.18488
18220 | ATIBUA | 4.92972 | 0.263005 | 417.799453 | 3.79229 | 1.299932 | 1675.808 | 0 | 22.15793 | s-PEO | 1.490933 | 1124 | 0.188 | 58.66769 | 20.16657 | 140.787 | 51.97718 | 20.21127
18221 | ATICAH | 5.2478 | 0.289657 | 574.033543 | 3.97372 | 1.320627 | 1595.158 | 0 | 20.08055 | s-PEO | 1.419179 | 1124 | 0.188 | 58.17225 | 19.94007 | 139.6575 | 51.58524 | 20.20044
18222 | ATICEL | 4.9438 | 0.276983 | 526.861061 | 3.92049 | 1.261016 | 1609.944 | 0 | 20.76679 | s-PEO | 1.432335 | 1124 | 0.188 | 58.22662 | 19.96823 | 139.6213 | 51.55406 | 20.15913
18223 | ATIJUJ | 17.44029 | 0.63309 | 1162.116572 | 16.95446 | 1.028655 | 753.3899 | 0.06 | 16.83824 | s-PEO | 0.6702757 | 1124 | 0.188 | 58.30632 | 19.46886 | 139.863 | 51.54424 | 20.29557
18224 | ATOTIM | 13.98201 | 0.678433 | 1270.711227 | 13.70774 | 1.020008 | 861.6268 | 0 | 26.38347 | s-PEO | 0.7665719 | 1124 | 0.188 | 60.85264 | 20.31623 | 146.0592 | 53.71082 | 20.98924
18225 | ATOWIQ | 9.54888 | 0.670383 | 1577.063011 | 7.69493 | 1.240931 | 866.6772 | 0 | 18.21939 | s-PEO | 0.7710651 | 1124 | 0.188 | 60.10233 | 20.10456 | 144.2717 | 53.10927 | 20.78584
18226 | ATOWOW | 9.60387 | 0.675987 | 1596.181283 | 7.73922 | 1.240935 | 865.4277 | 0 | 17.71403 | s-PEO | 0.7699535 | 1124 | 0.188 | 60.28678 | 20.16445 | 144.709 | 53.24537 | 20.83594
18227 | ATOXEN | 4.55968 | 0.270236 | 158.3206 | 3.64611 | 1.25056 | 1324.61 | 7.41 | 30.79872 | s-PEO | 1.178479 | 1124 | 0.188 | 60.95349 | 20.75189 | 146.1611 | 53.7693 | 20.96429
18228 | AVAQIX | 5.44587 | 0.492349 | 642.446873 | 3.64311 | 1.494841 | 1307.062 | 0 | 28.70052 | s-PEO | 1.162867 | 1124 | 0.188 | 60.70311 | 20.37963 | 145.7411 | 53.57974 | 20.93953
18229 | AVELOD | 8.08398 | 0.533796 | 1416.204878 | 4.98141 | 1.62283 | 915.2271 | 0 | 18.67981 | s-PEO | 0.814259 | 1124 | 0.188 | 60.42388 | 20.24069 | 145.0584 | 53.38979 | 20.87295
18230 | AVELUJ | 8.10638 | 0.535642 | 1434.382437 | 4.88927 | 1.657994 | 902.665 | 0 | 18.8578 | s-PEO | 0.8030828 | 1124 | 0.188 | 60.49009 | 20.27418 | 145.2195 | 53.45303 | 20.89001
18231 | AVEMAQ | 7.89565 | 0.511925 | 1399.59651 | 4.97897 | 1.5858 | 907.2556 | 0 | 18.77327 | s-PEO | 0.8071669 | 1124 | 0.188 | 60.42281 | 20.24296 | 145.0522 | 53.38701 | 20.87173
18232 | AVEMOE | 3.54418 | 0.235686 | 0 | 2.93434 | 1.207829 | 2169.772 | 17.06 | 27.68635 | s-PEO | 1.930402 | 1124 | 0.188 | 60.4047 | 19.63464 | 141.8404 | 46.75399 | 18.02789
18233 | AVEROJ | 7.02712 | 0.542129 | 1365.342584 | 6.8144 | 1.031216 | 1697.576 | 0 | 18.12533 | s-PEO | 1.510299 | 1124 | 0.188 | 60.17039 | 20.20722 | 144.4629 | 53.20833 | 20.80417
18234 | AVESAW | 4.33245 | 0.187368 | 88.972181 | 2.46317 | 1.758892 | 2033.15 | 18.88 | 30.44588 | s-PEO | 1.808853 | 1124 | 0.188 | 51.38579 | 30.65694 | 129.9392 | 48.95766 | 17.43185
18235 | AVIMOI | 5.73292 | 0.44729 | 862.400324 | 4.38571 | 1.307182 | 1226.071 | 0.01 | 26.80317 | s-PEO | 1.090811 | 1124 | 0.188 | 60.78253 | 20.40699 | 145.9173 | 53.67676 | 20.97023
18236 | AVIMUO | 5.70679 | 0.396165 | 544.345859 | 3.6399 | 1.567843 | 1240.936 | 0.08 | 28.14061 | s-PEO | 1.104035 | 1124 | 0.188 | 60.85353 | 20.41189 | 145.9841 | 53.67049 | 20.96088
18237 | AVIPAX | 7.26399 | 0.621864 | 1676.218341 | 5.25081 | 1.383404 | 963.8053 | 0 | 22.56885 | s-PEO | 0.8574781 | 1124 | 0.188 | 60.59442 | 20.26796 | 145.4522 | 53.52248 | 20.91821
18238 | AVOSIO | 10.84161 | 0.450464 | 1067.950955 | 9.61852 | 1.12716 | 1060.298 | 0 | 17.45769 | s-PEO | 0.9433258 | 1124 | 0.188 | 59.28279 | 19.87174 | 142.2743 | 52.44673 | 20.55736
18239 | AVUDAX | 5.88567 | 0.465587 | 963.222156 | 3.71625 | 1.583766 | 998.1321 | 0.13 | 24.03177 | s-PEO | 0.8880179 | 1124 | 0.188 | 60.63291 | 20.32124 | 145.5145 | 53.53822 | 20.91443
18240 | AVUPIR | 3.63524 | 0.194927 | 0 | 3.0305 | 1.199551 | 1506.506 | 35.13 | 31.96299 | s-PEO | 1.340308 | 1124 | 0.188 | 130.0703 | 18.72158 | 224.9329 | 49.47463 | 18.56673
18241 | AWAGEL | 8.54501 | 0.507558 | 1056.808354 | 7.28684 | 1.172663 | 990.9202 | 0.07 | 19.2398 | s-PEO | 0.8816016 | 1124 | 0.188 | 60.51066 | 20.27176 | 145.2484 | 53.46912 | 20.89199
18242 | AWAHAI | 12.74142 | 0.486076 | 1236.440326 | 3.10347 | 4.10554 | 2972.382 | 0 | 26.37006 | s-PEO | 2.644468 | 1124 | 0.188 | 59.80261 | 20.53689 | 143.0806 | 53.31877 | 20.58049
18243 | AWAHEM | 7.6574 | 0.516028 | 1470.728236 | 4.85724 | 1.576492 | 2158.205 | 0.04 | 33.98097 | s-PEO | 1.920111 | 1124 | 0.188 | 60.62681 | 20.32757 | 145.4606 | 53.60573 | 20.90739
18244 | AWAWUR | 9.42427 | 0.61805 | 1397.913455 | 4.27216 | 2.205973 | 982.4463 | 0 | 24.61199 | s-PEO | 0.8740626 | 1124 | 0.188 | 60.09882 | 20.18984 | 144.2627 | 53.11572 | 20.78148
18245 | AWEBIO | 3.92905 | 0.0805981 | 0 | 3.01886 | 1.301501 | 2081.074 | 20.37 | 31.59477 | s-PEO | 1.851489 | 1124 | 0.188 | 102.5774 | 20.47377 | 182.0729 | 49.91785 | 18.37827
18246 | AWEDOW | 7.01648 | 0.358487 | 793.881963 | 4.5072 | 1.556727 | 1060.287 | 0 | 21.87301 | s-PEO | 0.9433163 | 1124 | 0.188 | 60.11436 | 20.53376 | 144.4592 | 53.3192 | 20.77386
18247 | AWEDUC | 4.17197 | 0.159042 | 78.545587 | 2.69894 | 1.545781 | 1328.743 | 0.33 | 36.27479 | s-PEO | 1.182156 | 1124 | 0.188 | 61.15415 | 42.71862 | 149.6333 | 55.98626 | 20.87778
18248 | AWEGEP | 6.08145 | 0.438622 | 767.589149 | 3.63724 | 1.671996 | 2157.696 | 0.65 | 68.24389 | s-PEO | 1.919659 | 1124 | 0.188 | 61.21926 | 20.43168 | 146.2347 | 54.0036 | 20.99999
18249 | AWEJIW | 10.88001 | 0.545189 | 1121.968713 | 10.50387 | 1.03581 | 1193.739 | 0.01 | 23.98112 | s-PEO | 1.062045 | 1124 | 0.188 | 60.78635 | 20.31631 | 145.9049 | 53.66474 | 20.97176
18250 | AWOFOI | 5.44554 | 0.610629 | 1711.221841 | 4.19244 | 1.298895 | 1319.074 | 0 | 37.10963 | s-PEO | 1.173553 | 1124 | 0.188 | 60.88687 | 20.34635 | 146.1304 | 53.75231 | 20.996
18251 | AXINAX01 | 19.47488 | 0.868911 | 1489.884289 | 13.27772 | 1.466734 | 401.9965 | 0 | 17.17688 | s-PEO | 0.3576481 | 1124 | 0.188 | 59.79473 | 19.94016 | 143.4906 | 52.78752 | 20.70679
18252 | AXINIF | 9.6188 | 0.704128 | 1903.565127 | 8.65235 | 1.111698 | 750.6519 | 0 | 19.89778 | s-PEO | 0.6678398 | 1124 | 0.188 | 60.60639 | 20.23719 | 145.4682 | 53.51626 | 20.92075
18253 | AXOCEW | 7.55963 | 0.536615 | 1228.32908 | 5.38978 | 1.402586 | 1123.683 | 0.01 | 32.37481 | s-PEO | 0.9997184 | 1124 | 0.188 | 60.82097 | 20.45565 | 146.0143 | 53.71552 | 20.98005
18254 | AXOHIE | 5.69113 | 0.243272 | 299.305886 | 3.08506 | 1.844739 | 1291.764 | 0.65 | 29.10579698 | s-PEO | 1.149256 | 1124 | 0.188 | 60.43107 | 21.35713 | 145.3772 | 53.62347 | 20.84703
18255 | AXUBAW | 14.24572 | 0.662545 | 1624.986038 | 5.52422 | 2.578775 | 741.6515 | 0 | 14.98008 | s-PEO | 0.6598323 | 1124 | 0.188 | 59.89166 | 20.06338 | 143.7669 | 52.93378 | 20.73005
18256 | AXUBOL | 7.86111 | 0.594516 | 1251.028675 | 4.2994 | 1.82842 | 1051.111 | 0 | 22.65262 | s-PEO | 0.9351524 | 1124 | 0.188 | 60.46577 | 20.35479 | 145.1905 | 53.44857 | 20.88269
18257 | AXUHAD | 9.91084 | 0.574366 | 1435.486248 | 4.94321 | 2.00494 | 792.3965 | 0 | 19.57323 | s-PEO | 0.7049791 | 1124 | 0.188 | 60.25422 | 20.17751 | 144.6401 | 53.23365 | 20.82753
18258 | AXUHEH | 7.21454 | 0.346959 | 815.044592 | 5.63203 | 1.280984 | 1064.513 | 0.27 | 35.4784 | s-PEO | 0.9470758 | 1124 | 0.188 | 60.24239 | 20.32065 | 144.6467 | 53.27562 | 20.82063
18259 | AXUHIL | 5.52712 | 0.315151 | 483.483601 | 3.3542 | 1.647821 | 1229.843 | 0.01 | 28.31255 | s-PEO | 1.094166 | 1124 | 0.188 | 60.17212 | 21.78427 | 144.7112 | 53.4699 | 20.77129
18260 | AYUWUM | 4.54144 | 0.274302 | 265.677186 | 3.13863 | 1.44695 | 1259.821 | 3.08 | 69.26978 | s-PEO | 1.120837 | 1124 | 0.188 | 61.35904 | 22.36259 | 146.698 | 54.42364 | 20.99997
18261 | AZILEA | 4.19485 | 0.204102 | 25.893505 | 2.70328 | 1.551763 | 1784.768 | 19.6 | 55.92514 | s-PEO | 1.587872 | 1124 | 0.188 | 72.83885 | 26.63976 | 150.4675 | 58.66035 | 20.98491
18262 | AZIXUD | 5.99991 | 0.604403 | 1497.508626 | 4.88169 | 1.229064 | 1104.539 | 0 | 21.25135 | s-PEO | 0.9826856 | 1124 | 0.188 | 60.50509 | 20.27496 | 145.2537 | 53.46407 | 20.88763
18263 | AZOBUN | 3.38723 | 0.0986067 | 0 | 2.56684 | 1.319611 | 1716.201 | 99.99 | 28.9816 | s-PEO | 1.526869 | 1124 | 0.188 | 56.7496 | 12.36282 | 116.9593 | 29.80546 | 9.907273
18264 | BACMOH10 | 3.65898 | 0.215598 | 0 | 3.18379 | 1.149253 | 1513.71 | 7.35 | 40.19584 | s-PEO | 1.346717 | 1124 | 0.188 | 88.51292 | 20.35607 | 159.1437 | 52.7557 | 20.43191
18265 | BAEDTA01 | 5.34617 | 0.214565 | 308.016013 | 4.27166 | 1.251544 | 2142.477 | 0 | 32.21252 | s-PEO | 1.906118 | 1124 | 0.188 | 60.75118 | 20.64774 | 145.8453 | 53.63028 | 20.96342
18266 | BAHGUN | 4.27624 | 0.270277 | 108.792013 | 3.25563 | 1.313491 | 1493.74 | 0 | 35.19589 | s-PEO | 1.32895 | 1124 | 0.188 | 61.6376 | 20.68509 | 147.5574 | 53.75537 | 20.92463
18267 | BAHGUN01 | 4.22559 | 0.263166 | 91.202096 | 3.22631 | 1.309728 | 1511.141 | 0 | 35.13944 | s-PEO | 1.344431 | 1124 | 0.188 | 61.90026 | 20.70494 | 148.0304 | 53.84492 | 20.92611
18268 | BAHGUN02 | 4.20642 | 0.259397 | 85.946751 | 3.207 | 1.311637 | 1522.332 | 0 | 35.36578 | s-PEO | 1.354388 | 1124 | 0.188 | 61.93916 | 20.71931 | 148.2334 | 53.86177 | 20.93071
18269 | BAHGUN03 | 4.25449 | 0.266398 | 101.556908 | 3.25933 | 1.305327 | 1502.53 | 0 | 35.10851 | s-PEO | 1.33677 | 1124 | 0.188 | 61.79592 | 20.63944 | 146.918 | 53.78425 | 20.9362
18270 | BAHGUN04 | 4.27373 | 0.264261 | 108.857431 | 3.28764 | 1.299939 | 1485.576 | 0 | 34.86468 | s-PEO | 1.321686 | 1124 | 0.188 | 61.76999 | 20.67674 | 147.2767 | 53.75248 | 20.92441
18271 | BAHMAZ | 5.11483 | 0.344562 | 443.030038 | 3.86822 | 1.32227 | 1448.65 | 0.03 | 33.11695 | s-PEO | 1.288835 | 1124 | 0.188 | 60.93914 | 21.09994 | 146.1536 | 53.84999 | 20.97023
18272 | BAKGAX | 4.24107 | 0.323782 | 320.532875 | 3.05498 | 1.388248 | 1714.057 | 0.21 | 30.49615 | s-PEO | 1.524962 | 1124 | 0.188 | 61.43717 | 20.56979 | 146.0016 | 53.78048 | 20.92982
18273 | BAKGIF | 7.54763 | 0.539557 | 1293.079289 | 6.30914 | 1.196301 | 1016.726 | 0.07 | 20.31263 | s-PEO | 0.9045603 | 1124 | 0.188 | 60.38449 | 20.24098 | 144.966 | 53.35755 | 20.85949
18274 | BAKJEE | 6.44764 | 0.665284 | 1917.693193 | 5.41267 | 1.191212 | 918.9684 | 0 | 20.05104 | s-PEO | 0.8175875 | 1124 | 0.188 | 60.6974 | 20.28968 | 145.6944 | 53.59046 | 20.94736
18275 | BAKJII | 6.19215 | 0.653358 | 1524.287917 | 5.21845 | 1.186588 | 959.3303 | 0 | 22.60555 | s-PEO | 0.8534967 | 1124 | 0.188 | 60.79423 | 20.30678 | 145.9205 | 53.66458 | 20.97334
18276 | BAKJOO | 7.70901 | 0.603605 | 1518.159418 | 5.72948 | 1.345499 | 1004.886 | 0 | 19.31272 | s-PEO | 0.8940266 | 1124 | 0.188 | 60.6367 | 20.27709 | 145.5555 | 53.54579 | 20.93033
18277 | BAKLIK | 6.44441 | 0.124822 | 192.180988 | 2.89089 | 2.229213 | 1205.023 | 0 | 22.36049 | s-PEO | 1.072084 | 1124 | 0.188 | 49.69249 | 31.98232 | 123.4078 | 48.45836 | 17.78079
18278 | BALMUW | 3.22163 | 0.0992806 | 0 | 2.73038 | 1.17992 | 3316.003 | 100 | 44.12887 | s-PEO | 2.950181 | 1124 | 0.188 | 133.4791 | 18.37709 | 165.3235 | 50.66714 | 18.40994
18279 | BALMUW01 | 3.18622 | 0.0958278 | 0 | 2.60913 | 1.221181 | 3388.63 | 99.99 | 44.71237 | s-PEO | 3.014795 | 1124 | 0.188 | 131.5417 | 19.47312 | 222.619 | 52.45287 | 18.18644
18280 | BANMAG | 8.68497 | 0.390775 | 909.409768 | 7.43932 | 1.167441 | 1374.015 | 0.4 | 17.25631 | s-PEO | 1.222433 | 1124 | 0.188 | 58.54266 | 19.69974 | 140.5483 | 51.84902 | 20.36338
18281 | BARZAW | 7.73837 | 0.209029 | 364.789491 | 2.55685 | 3.026525 | 1481.099 | 0.03 | 23.78489 | s-PEO | 1.317703 | 1124 | 0.188 | 58.64749 | 32.76935 | 142.0113 | 53.03871 | 20.31836
18282 | BARZIE | 7.74818 | 0.207854 | 365.576397 | 2.59337 | 2.987688 | 1443.345 | 0.08 | 23.48926 | s-PEO | 1.284115 | 1124 | 0.188 | 58.41917 | 34.02939 | 141.3796 | 52.93444 | 20.24824
18283 | BARZOK | 7.65896 | 0.206338 | 361.220387 | 2.7399 | 2.795343 | 1456.067 | 0.16 | 23.48547 | s-PEO | 1.295433 | 1124 | 0.188 | 58.35919 | 34.88694 | 141.3237 | 53.10852 | 20.22879
18284 | BARZOL | 5.89133 | 0.245946 | 210.816497 | 3.41747 | 1.723886 | 1460.706 | 0.12 | 33.64656 | s-PEO | 1.29956 | 1124 | 0.188 | 60.53371 | 22.43703 | 145.6294 | 53.5973 | 20.87913
18285 | BARZUR | 5.4946 | 0.599538 | 921.654651 | 5.30115 | 1.036492 | 925.7262 | 0.13 | 24.16197 | s-PEO | 0.8235999 | 1124 | 0.188 | 60.76608 | 20.35389 | 145.8697 | 53.6643 | 20.96518
18286 | BASJUB | 5.47244 | 0.488577 | 1154.312573 | 4.59142 | 1.191884 | 1030.203 | 0 | 22.6148 | s-PEO | 0.916551 | 1124 | 0.188 | 60.72542 | 20.35443 | 145.7723 | 53.63247 | 20.95374
18287 | BASSOF | 4.00711 | 0.116223 | 10.964738 | 2.89892 | 1.382277 | 2373.135 | 1.97 | 33.78833 | s-PEO | 2.11133 | 1124 | 0.188 | 66.0502 | 22.29044 | 159.8524 | 58.01533 | 19.33756
18288 | BASSUL | 4.06394 | 0.104294 | 11.584016 | 2.65439 | 1.531026 | 2384.537 | 0.81 | 33.65868 | s-PEO | 2.121474 | 1124 | 0.188 | 64.49384 | 27.65334 | 155.159 | 57.66943 | 18.3339
18289 | BASTAS | 4.07475 | 0.10448 | 12.954488 | 2.66663 | 1.528052 | 2320.284 | 1.06 | 33.71992 | s-PEO | 2.06431 | 1124 | 0.188 | 62.35945 | 24.81672 | 152.9704 | 56.37713 | 18.07531
18290 | BASTEW | 4.09539 | 0.1081 | 13.468676 | 2.76249 | 1.482499 | 2278.847 | 1.44 | 33.18693 | s-PEO | 2.027444 | 1124 | 0.188 | 66.29265 | 24.57604 | 161.0176 | 60.14111 | 19.03707
18291 | BASTIA | 4.02341 | 0.112343 | 10.892259 | 2.90131 | 1.386756 | 2339.502 | 2.25 | 33.43717 | s-PEO | 2.081408 | 1124 | 0.188 | 65.61167 | 21.80939 | 159.9987 | 57.40813 | 19.06653
18292 | BASTUM | 4.06234 | 0.111082 | 13.313863 | 2.73986 | 1.482682 | 2359.512 | 1.5 | 34.04867 | s-PEO | 2.09921 | 1124 | 0.188 | 62.6149 | 24.00133 | 155.9997 | 57.06635 | 18.64833
18293 | BAWRUO | 7.29901 | 0.533703 | 1313.287994 | 5.68671 | 1.283521 | 2719.187 | 0 | 30.89247 | s-PEO | 2.419205 | 1124 | 0.188 | 60.75506 | 20.32402 | 145.8282 | 53.66324 | 20.95976
18294 | BAXREY | 6.69748 | 0.231347 | 327.337389 | 3.29424 | 2.033088 | 1529.43 | 2.45 | 23.68479 | s-PEO | 1.360703 | 1124 | 0.188 | 58.52152 | 21.35919 | 140.6512 | 52.04945 | 20.13445
18295 | BAXSIE | 5.31376 | 0.357321 | 706.105035 | 5.06628 | 1.048848 | 1499.33 | 0 | 26.76956 | s-PEO | 1.333923 | 1124 | 0.188 | 60.78091 | 20.53223 | 145.936 | 53.72638 | 20.96633
18296 | BAZDAJ | 3.94728 | 0.132702 | 6.204182 | 2.93616 | 1.344368 | 1645.004 | 13.93 | 29.01639 | s-PEO | 1.463527 | 1124 | 0.188 | 62.74942 | 20.91975 | 155.2607 | 51.1731 | 18.13184
18297 | BAZFUF | 20.23895 | 0.906873 | 1888.591168 | 8.58384 | 2.357797 | 340.0487 | 0 | 10.68952 | s-PEO | 0.3025344 | 1124 | 0.188 | 59.71317 | 19.91373 | 143.2842 | 52.71771 | 20.68407
18298 | BAZGAM | 42.79816 | 0.963429 | 842.913673 | 24.24061 | 1.765556 | 126.5237 | 0 | 8.149281 | s-PEO | 0.1125656 | 1124 | 0.188 | 59.9135 | 19.97194 | 143.7691 | 52.87938 | 20.73987
18299 | BAZGEQ | 27.24659 | 0.881175 | 1555.040569 | 13.9632 | 1.951314 | 334.8892 | 0 | 15.59666 | s-PEO | 0.2979441 | 1124 | 0.188 | 59.80316 | 19.94252 | 143.5033 | 52.79472 | 20.70807
18300 | BAZJET | 13.37019 | 0.787089 | 2042.462427 | 12.10117 | 1.104868 | 621.2821 | 0 | 29.52548 | s-PEO | 0.5527421 | 1124 | 0.188 | 60.36972 | 20.14872 | 144.8815 | 53.3065 | 20.85608
18301 | BAZJIX | 8.75902 | 0.712377 | 1889.614702 | 7.46421 | 1.173469 | 770.4401 | 0 | 25.47784 | s-PEO | 0.6854449 | 1124 | 0.188 | 60.75381 | 20.2855 | 145.7921 | 53.64191 | 20.95622
18302 | BEDHOJ | 4.76622 | 0.504024 | 586.175295 | 4.42261 | 1.077694 | 1314.522 | 0 | 34.42449 | s-PEO | 1.169504 | 1124 | 0.188 | 60.88885 | 20.31362 | 146.1344 | 53.72645 | 20.99957
18303 | BEDYEQ | 33.05863 | 0.860247 | 1354.703037 | 31.49051 | 1.049797 | 462.44 | 0 | 20.67606 | s-PEO | 0.4114235 | 1124 | 0.188 | 60.11225 | 20.04733 | 144.2574 | 53.06699 | 20.78964
18304 | BEFGEA | 9.2615 | 0.775201 | 2223.08149 | 6.75108 | 1.371855 | 652.5826 | 0 | 21.16642 | s-PEO | 0.5805895 | 1124 | 0.188 | 60.47297 | 20.20004 | 145.1582 | 53.40164 | 20.88654
18305 | BEGBOG | 4.23611 | 0.210408 | 90.500363 | 2.57051 | 1.647965 | 976.0121 | 0.07 | 21.22634 | s-PEO | 0.8683382 | 1124 | 0.188 | 25.29945 | 11.79748 | 64.59742 | 24.02494 | 8.348781
18306 | BEKYOG | 5.47883 | 0.285193 | 703.809857 | 4.56338 | 1.200608 | 2088.897 | 0.56 | 23.27355 | s-PEO | 1.858449 | 1124 | 0.188 | 60.2829 | 20.3077 | 144.7585 | 53.31836 | 20.83505
18307 | BELJIL | 7.21036 | 0.302833 | 704.760908 | 5.21435 | 1.382792 | 1287.523 | 0 | 21.99651 | s-PEO | 1.145483 | 1124 | 0.188 | 59.86921 | 20.24516 | 143.7687 | 52.9445 | 20.72526
18308 | BELTOD | 5.92256 | 0.537497 | 1149.126974 | 4.27878 | 1.38417 | 1034.263 | 0.98 | 22.56856 | s-PEO | 0.9201627 | 1124 | 0.188 | 60.67619 | 20.38971 | 145.6763 | 53.6104 | 20.93401
18309 | BELTUJ | 5.64744 | 0.507623 | 1026.584443 | 4.1969 | 1.345622 | 1085.646 | 0.74 | 23.33895 | s-PEO | 0.9658774 | 1124 | 0.188 | 60.61481 | 20.39228 | 145.5366 | 53.55658 | 20.9196
18310 | BELVAR | 5.93065 | 0.378717 | 610.549639 | 3.56193 | 1.66501 | 1222.198 | 0 | 27.58168 | s-PEO | 1.087365 | 1124 | 0.188 | 60.78353 | 20.53826 | 145.9419 | 53.67382 | 20.96512
18311 | BELVEV | 6.99036 | 0.560367 | 1614.437058 | 4.92473 | 1.41944 | 885.8546 | 0 | 18.0109 | s-PEO | 0.7881269 | 1124 | 0.188 | 60.48689 | 20.2459 | 145.2032 | 53.43297 | 20.88952
18312 | BELYIC | 4.0335 | 0.310713 | 44.716539 | 3.09731 | 1.302259 | 963.2947 | 1.08 | 24.10293 | s-PEO | 0.8570237 | 1124 | 0.188 | 62.25232 | 19.30786 | 138.8872 | 50.63281 | 19.83522
18313 | BENXOJ | 4.11404 | 0.335721 | 33.733779 | 3.48041 | 1.182056 | 1448.309 | 4.27 | 35.21222 | s-PEO | 1.288531 | 1124 | 0.188 | 60.70439 | 20.47616 | 145.7633 | 53.58346 | 20.91727
18314 | BENXUP | 4.10218 | 0.34128 | 91.727703 | 3.42336 | 1.198291 | 1473.148 | 0.25 | 32.06768 | s-PEO | 1.31063 | 1124 | 0.188 | 61.41228 | 20.43341 | 146.196 | 53.64321 | 20.93736
18315 | BEPLUF | 10.54661 | 0.558163 | 1215.212003 | 10.45745 | 1.008526 | 882.1846 | 0.84 | 16.36569 | s-PEO | 0.7848617 | 1124 | 0.188 | 59.35132 | 19.898 | 142.493 | 52.48028 | 20.58346
18316 | BEPMAM | 10.35764 | 0.554244 | 1198.282815 | 10.23297 | 1.012183 | 893.9028 | 1.29 | 16.00529 | s-PEO | 0.7952872 | 1124 | 0.188 | 59.41627 | 19.92192 | 142.6196 | 52.54553 | 20.59613
18317 | BEPMEQ | 10.23749 | 0.457075 | 1039.644118 | 10.11334 | 1.012276 | 1012.58 | 0 | 14.34146 | s-PEO | 0.9008722 | 1124 | 0.188 | 58.91445 | 19.78844 | 141.4057 | 52.15099 | 20.46532
18318 | BEPMIU | 10.07029 | 0.442179 | 1031.101331 | 9.95474 | 1.011608 | 1021.41 | 0 | 14.12514 | s-PEO | 0.9087277 | 1124 | 0.188 | 58.96396 | 19.81203 | 141.4455 | 52.15012 | 20.467
18319 | BEPNIV | 10.32219 | 0.547469 | 1202.26735 | 10.19883 | 1.012096 | 893.3023 | 0.91 | 16.25551 | s-PEO | 0.794753 | 1124 | 0.188 | 59.36016 | 19.89513 | 142.4768 | 52.50645 | 20.58222
18320 | BEPNOB | 10.36311 | 0.547833 | 1193.577482 | 10.23127 | 1.012886 | 890.2187 | 1.46 | 15.71183 | s-PEO | 0.7920095 | 1124 | 0.188 | 59.33359 | 19.88776 | 142.4045 | 52.46626 | 20.57289
18321 | BEPNUH | 10.32563 | 0.472672 | 1012.889401 | 10.2098 | 1.011345 | 1165.606 | 1.33 | 14.35619 | s-PEO | 1.037016 | 1124 | 0.188 | 59.44275 | 19.96499 | 142.6722 | 52.59977 | 20.60726
18322 | BEPPAP | 9.9082 | 0.429858 | 1026.328853 | 9.78954 | 1.012121 | 1031.644 | 0 | 14.08492 | s-PEO | 0.9178324 | 1124 | 0.188 | 58.75628 | 19.78567 | 141.0453 | 51.9901 | 20.42238
18323 | BEPPIX | 9.77409 | 0.487533 | 1049.238994 | 9.63706 | 1.014219 | 990.3506 | 0 | 20.41501 | s-PEO | 0.8810948 | 1124 | 0.188 | 59.85381 | 20.06261 | 143.6331 | 52.93533 | 20.7139
18324 | BEPPOD | 10.03622 | 0.492871 | 1063.743071 | 9.89092 | 1.01469 | 960.648 | 0.04 | 21.32402 | s-PEO | 0.854669 | 1124 | 0.188 | 59.81157 | 20.05075 | 143.5697 | 52.88904 | 20.70306
18325 | BEPRIZ | 10.21454 | 0.730146 | 1921.63313 | 6.03558 | 1.692387 | 764.3612 | 0 | 17.73371 | s-PEO | 0.6800366 | 1124 | 0.188 | 60.43617 | 20.20145 | 145.0633 | 53.37284 | 20.87579
18326 | BEPROF | 8.00306 | 0.761485 | 2181.150299 | 5.96794 | 1.341009 | 730.0282 | 0 | 17.69706 | s-PEO | 0.6494913 | 1124 | 0.188 | 60.6563 | 20.25889 | 145.5876 | 53.54929 | 20.93557
18327 | BEPVAV | 4.46396 | 0.210558 | 249.752479 | 3.25406 | 1.371812 | 1366.942 | 0 | 30.22795 | s-PEO | 1.21614 | 1124 | 0.188 | 60.19853 | 21.46731 | 145.4443 | 53.71348 | 20.68301
18328 | BEPVEZ | 5.76875 | 0.311838 | 678.577607 | 4.44638 | 1.297404 | 1269.522 | 0 | 21.87048 | s-PEO | 1.129468 | 1124 | 0.188 | 60.56944 | 20.42637 | 145.4262 | 53.54283 | 20.91083
18329 | BEPVID | 5.29029 | 0.285485 | 566.204592 | 4.21546 | 1.254973 | 1305.614 | 0 | 23.45239 | s-PEO | 1.161578 | 1124 | 0.188 | 60.66573 | 20.45813 | 145.6783 | 53.63743 | 20.93505
18330 | BEPVOJ | 4.87498 | 0.248745 | 443.758747 | 3.77095 | 1.292772 | 1350.697 | 0 | 26.40633 | s-PEO | 1.201688 | 1124 | 0.188 | 60.75184 | 20.55982 | 145.8657 | 53.70044 | 20.95306
18331 | BEPVOJ01 | 5.12362 | 0.26429 | 515.956858 | 3.97854 | 1.287814 | 1328.681 | 0 | 25.15337 | s-PEO | 1.182101 | 1124 | 0.188 | 60.73326 | 20.50568 | 145.8209 | 53.67019 | 20.9501
18332 | BEPYIG | 7.58549 | 0.343844 | 746.293044 | 7.19298 | 1.054568 | 1442.858 | 0 | 22.07879 | s-PEO | 1.283682 | 1124 | 0.188 | 60.46757 | 20.32915 | 145.1723 | 53.44556 | 20.88474
18333 | BEQFEK | 10.54574 | 0.349119 | 676.329955 | 10.45121 | 1.009045 | 1075.664 | 0.85 | 18.25862 | s-PEO | 0.9569964 | 1124 | 0.188 | 59.31194 | 19.95782 | 142.3504 | 52.46595 | 20.55954
18334 | BERFIP | 4.07847 | 0.17672 | 14.056189 | 2.71437 | 1.502548 | 1953.426 | 10.26 | 40.91149 | s-PEO | 1.737924 | 1124 | 0.188 | 66.85099 | 22.69414 | 161.1799 | 56.0917 | 20.2566
18335 | BERGAI | 5.28761 | 0.302582 | 363.766046 | 2.67572 | 1.976145 | 1496.973 | 0 | 27.50633 | s-PEO | 1.331827 | 1124 | 0.188 | 60.23745 | 24.86428 | 144.8913 | 53.56675 | 20.81767
18336 | BERGAI01 | 5.26329 | 0.307571 | 370.946196 | 2.6344 | 1.997908 | 1508.091 | 0.1 | 27.45996 | s-PEO | 1.341718 | 1124 | 0.188 | 60.42582 | 25.54089 | 145.2996 | 53.67998 | 20.86519
18337 | BETDAH | 6.20265 | 0.647228 | 1913.876607 | 4.35013 | 1.425854 | 1163.05 | 0 | 27.3613 | s-PEO | 1.034742 | 1124 | 0.188 | 60.8371 | 20.31417 | 146.0199 | 53.69614 | 20.98525
18338 | BETDEL | 6.19335 | 0.648312 | 1869.751285 | 4.27368 | 1.449184 | 1164.588 | 0 | 27.57602 | s-PEO | 1.03611 | 1124 | 0.188 | 60.83298 | 20.31249 | 146.0089 | 53.69182 | 20.98402
18339 | BETDIP | 6.11094 | 0.635806 | 1589.268942 | 3.88458 | 1.573128 | 1180.591 | 0 | 28.46767 | s-PEO | 1.050348 | 1124 | 0.188 | 60.84755 | 20.31793 | 146.0448 | 53.70457 | 20.98754
18340 | BETDUB | 6.03659 | 0.61438 | 1440.402812 | 3.7841 | 1.595251 | 1169.041 | 0 | 26.37833 | s-PEO | 1.040072 | 1124 | 0.188 | 60.83839 | 20.31865 | 146.0204 | 53.69847 | 20.98452
18341 | BETFAJ | 6.19267 | 0.648423 | 1868.02666 | 4.31969 | 1.433591 | 1111.076 | 0 | 31.18202 | s-PEO | 0.9885017 | 1124 | 0.188 | 60.84534 | 20.31652 | 146.0369 | 53.70183 | 20.98742
18342 | BETFEN | 6.20622 | 0.639959 | 1823.828338 | 4.32109 | 1.436263 | 1078.608 | 0 | 34.62833891 | s-PEO | 0.9596156 | 1124 | 0.188 | 60.83669 | 20.31485 | 146.0179 | 53.6971 | 20.98494
18343 | BETFUD | 6.14614 | 0.638993 | 1891.510652 | 4.2626 | 1.441876 | 1062.938 | 0 | 35.10732 | s-PEO | 0.9456745 | 1124 | 0.188 | 60.86194 | 20.32671 | 146.0785 | 53.72014 | 20.99161
18344 | BETGAK | 6.1095 | 0.632988 | 1887.233683 | 4.21478 | 1.449542 | 1061.519 | 0 | 30.05602 | s-PEO | 0.9444118 | 1124 | 0.188 | 60.84553 | 20.31454 | 146.0404 | 53.70239 | 20.98743
18345 | BETZOR | 7.75357 | 0.511288 | 1336.779059 | 4.72091 | 1.642389 | 1067.31 | 0 | 27.83168 | s-PEO | 0.9495638 | 1124 | 0.188 | 60.46292 | 20.31587 | 145.1359 | 53.42975 | 20.88012
18346 | BEVQID | 3.1488 | 0.262509 | 0 | 2.9781 | 1.057318 | 1965.841 | 99.99 | 48.30714 | s-PEO | 1.748969 | 1124 | 0.188 | 158.501 | 20.78643 | 233.2068 | 58.24027 | 20.94078
18347 | BEVQUP | 2.87505 | 0.139353 | 0 | 2.45444 | 1.171367 | 1937.847 | 100 | 52.1463 | s-PEO | 1.724063 | 1124 | 0.188 | 159.3731 | 20.93038 | 289.9353 | 116.4126 | 20.95435
18348 | BEVRAW | 2.99279 | 0.16614 | 0 | 2.76283 | 1.083233 | 1627.942 | 100 | 30.67027 | s-PEO | 1.448347 | 1124 | 0.188 | 52.10374 | 7.377805 | 108.868 | 24.76111 | 9.331695
18349 | BEWRUR | 10.48182 | 0.517859 | 1222.259714 | 8.62306 | 1.215557 | 830.4056 | 0 | 15.98867 | s-PEO | 0.7387951 | 1124 | 0.188 | 59.44456 | 19.92302 | 142.6768 | 52.52899 | 20.6099
18350 | BEWSAY | 10.02149 | 0.510739 | 1237.673825 | 8.19038 | 1.223568 | 846.665 | 0 | 16.66524 | s-PEO | 0.7532607 | 1124 | 0.188 | 59.68235 | 19.98461 | 143.2484 | 52.72508 | 20.67326
18351 | BEXPAX | 6.17717 | 0.770744 | 3116.545117 | 5.82599 | 1.060278 | 749.0049 | 0 | 19.53644 | s-PEO | 0.6663745 | 1124 | 0.188 | 60.80131 | 20.28881 | 145.9313 | 53.66194 | 20.97551
18352 | BEXRUT | 6.49399 | 0.493007 | 1228.025923 | 4.71424 | 1.377526 | 1070.741 | 0 | 22.44407 | s-PEO | 0.9526167 | 1124 | 0.188 | 60.37547 | 20.26358 | 144.9609 | 53.36842 | 20.84813
18353 | BEXSAA | 6.21678 | 0.498159 | 1307.407988 | 4.72062 | 1.316941 | 992.7651 | 0 | 25.96439 | s-PEO | 0.8832429 | 1124 | 0.188 | 60.64012 | 20.32676 | 145.5159 | 53.59203 | 20.91833
18354 | BEXSII | 6.27069 | 0.684198 | 1684.564367 | 4.79422 | 1.307969 | 943.0195 | 0.01 | 19.95972 | s-PEO | 0.8389853 | 1124 | 0.188 | 60.59236 | 20.26245 | 145.4523 | 53.52147 | 20.91497
18355 | BEXTUV | 4.28323 | 0.481345 | 706.478216 | 3.78885 | 1.130483 | 1305.275 | 0.02 | 27.6842506 | s-PEO | 1.161276 | 1124 | 0.188 | 66.90531 | 20.16774 | 145.4684 | 53.35508 | 20.86275
18356 | BEXVEH | 9.97626 | 0.799188 | 2221.30562 | 6.15688 | 1.620343 | 782.8313 | 0 | 17.40193 | s-PEO | 0.6964692 | 1124 | 0.188 | 60.3214 | 20.14642 | 144.7813 | 53.26672 | 20.84619
18357 | BEYSEF | 5.61731 | 0.405722 | 1092.460245 | 4.74798 | 1.183095 | 1179.77 | 0 | 20.33467 | s-PEO | 1.049618 | 1124 | 0.188 | 60.142 | 20.25638 | 144.4182 | 53.17326 | 20.79661
18358 | BEZSIK | 5.50022 | 0.608406 | 1855.493271 | 4.14187 | 1.327956 | 1757.488 | 0 | 18.58984 | s-PEO | 1.563601 | 1124 | 0.188 | 59.38935 | 19.86153 | 142.4834 | 52.46582 | 20.56598
18359 | BIBBUL | 3.85878 | 0.146172 | 0 | 3.31702 | 1.163327 | 1320.322 | 7.8 | 33.16514 | s-PEO | 1.174664 | 1124 | 0.188 | 90.82818 | 20.58768 | 147.2438 | 53.48322 | 20.84696
18360 | BIBXOB | 19.6895 | 0.868002 | 2032.942411 | 7.98654 | 2.465335 | 409.5476 | 0 | 12.00306 | s-PEO | 0.3643662 | 1124 | 0.188 | 59.77767 | 19.94421 | 143.4499 | 52.77618 | 20.69979
18361 | BIBXUH | 14.72526 | 0.763291 | 1777.643619 | 5.12647 | 2.872398 | 739.7958 | 0 | 16.41989 | s-PEO | 0.6581814 | 1124 | 0.188 | 60.32226 | 20.18988 | 144.7975 | 53.28574 | 20.84367
18362 | BICDAU | 11.50004 | 0.833521 | 2252.886362 | 6.68644 | 1.719905 | 652.9163 | 0 | 16.46436 | s-PEO | 0.5808864 | 1124 | 0.188 | 60.30343 | 20.13485 | 144.7249 | 53.25337 | 20.83873
18363 | BICPUA | 13.79678 | 0.880609 | 2068.396479 | 9.90606 | 1.392762 | 543.8531 | 0 | 13.31735 | s-PEO | 0.483855 | 1124 | 0.188 | 60.26816 | 20.10754 | 144.6326 | 53.20754 | 20.83039
18364 | BIFKEI | 5.92703 | 0.571018 | 1270.232541 | 4.3432 | 1.364669 | 1021.268 | 0 | 22.5886 | s-PEO | 0.9086014 | 1124 | 0.188 | 60.71917 | 20.33154 | 145.7361 | 53.60984 | 20.9466
18365 | BIHMUC | 4.80366 | 0.245466 | 189.670059 | 2.90368 | 1.654335 | 1365.464 | 1.09 | 25.62072 | s-PEO | 1.214825 | 1124 | 0.188 | 60.82569 | 20.61746 | 145.5327 | 53.56392 | 20.68613
18366 | BIJDUV | 8.61386 | 0.546077 | 1334.502695 | 5.69718 | 1.511952 | 896.657 | 0.01 | 26.41291 | s-PEO | 0.7977376 | 1124 | 0.188 | 60.42473 | 20.25113 | 145.0396 | 53.38508 | 20.86828
18367 | BIJFAD | 8.3585 | 0.559987 | 1352.575981 | 6.26342 | 1.334495 | 855.9441 | 0 | 24.8364 | s-PEO | 0.7615161 | 1124 | 0.188 | 60.55489 | 20.28859 | 145.3691 | 53.50625 | 20.90495
18368 | BIMDEF | 4.67684 | 0.476053 | 458.415527 | 3.43732 | 1.360607 | 1389.631 | 0 | 26.31837 | s-PEO | 1.236326 | 1124 | 0.188 | 60.89576 | 20.36572 | 146.0065 | 53.7155 | 20.97213
18369 | BIMDIL | 5.20728 | 0.49114 | 583.4096 | 3.51213 | 1.482656 | 1396.214 | 0 | 26.50933 | s-PEO | 1.242183 | 1124 | 0.188 | 60.79865 | 20.34498 | 145.9487 | 53.68662 | 20.96807
18370 | BIMDOR | 9.55327 | 0.360203 | 831.19614 | 8.36638 | 1.141864 | 1615.517 | 0 | 24.41828 | s-PEO | 1.437293 | 1124 | 0.188 | 60.7159 | 20.40045 | 145.7671 | 53.65519 | 20.95078
18371 | BINCUY | 13.3117 | 0.734359 | 2022.642485 | 8.62623 | 1.543165 | 583.9599 | 0 | 21.02527999 | s-PEO | 0.5195373 | 1124 | 0.188 | 59.93644 | 20.02425 | 143.8679 | 52.95086 | 20.74304
18372 | BINDAF | 13.14316 | 0.72738 | 2004.173822 | 8.49712 | 1.546778 | 600.5892 | 0 | 21.55679 | s-PEO | 0.534332 | 1124 | 0.188 | 60.10529 | 20.08578 | 144.2768 | 53.10857 | 20.78743
18373 | BINSAU | 21.88013 | 0.834917 | 1824.055818 | 9.52705 | 2.296632 | 471.5677 | 0 | 18.07476 | s-PEO | 0.4195442 | 1124 | 0.188 | 59.95538 | 20.00601 | 143.8719 | 52.94226 | 20.7465
18374 | BIPKIW | 12.38348 | 0.480127 | 906.033809 | 3.37218 | 3.672248 | 1006.783 | 0 | 31.11195 | s-PEO | 0.895714 | 1124 | 0.188 | 60.46642 | 20.40114 | 145.2047 | 53.44553 | 20.87176
18375 | BIPLIX | 7.36647 | 0.521014 | 1435.493344 | 5.755 | 1.280012 | 1075.886 | 0.11 | 19.29083 | s-PEO | 0.957194 | 1124 | 0.188 | 60.37073 | 20.20429 | 144.9088 | 53.34224 | 20.85635
18376 | BIQHEQ | 4.74191 | 0.422906 | 700.534287 | 3.53352 | 1.341979 | 1133.101 | 0.37 | 26.71826 | s-PEO | 1.008097 | 1124 | 0.188 | 60.61416 | 20.31379 | 145.4623 | 53.45331 | 20.89199
18377 | BIQVII | 5.22147 | 0.309986 | 698.452782 | 4.62031 | 1.130112 | 1622.406 | 0 | 42.04654 | s-PEO | 1.443422 | 1124 | 0.188 | 60.86528 | 20.50508 | 146.0969 | 53.78662 | 20.98696
18378 | BIRSEC | 6.48832 | 0.430668 | 1014.098807 | 4.86094 | 1.334787 | 1337.973 | 0.08 | 21.25217 | s-PEO | 1.190367 | 1124 | 0.188 | 60.66788 | 20.37932 | 145.646 | 53.58874 | 20.93867
18379 | BIRSIG | 6.37536 | 0.425834 | 977.764719 | 4.75051 | 1.342037 | 1378.593 | 0.09 | 21.84099 | s-PEO | 1.226507 | 1124 | 0.188 | 60.68961 | 20.38306 | 145.6947 | 53.60586 | 20.94494
18380 | BIVXEK | 4.38344 | 0.263904 | 262.942188 | 3.13827 | 1.39677 | 1420.105 | 0.21 | 27.07376 | s-PEO | 1.263439 | 1124 | 0.188 | 59.80869 | 21.71895 | 144.4441 | 53.28449 | 20.60515
18381 | BIWSEG | 29.73511 | 0.987815 | 1334.810112 | 11.96997 | 2.484142 | 466.9346 | 0 | 18.84631 | s-PEO | 0.4154223 | 1124 | 0.188 | 60.18958 | 20.10369 | 144.4703 | 53.19364 | 20.80838
18382 | BIWSIK | 18.63655 | 0.718625 | 1600.532485 | 3.90698 | 4.770065 | 676.9675 | 0 | 17.27648 | s-PEO | 0.6022843 | 1124 | 0.188 | 60.29528 | 20.20122 | 144.7141 | 53.26958 | 20.82955
18383 | BIWYAH10 | 7.2461 | 0.692769 | 2786.448281 | 5.52874 | 1.310624 | 722.2864 | 0 | 21.85244 | s-PEO | 0.6426035 | 1124 | 0.188 | 60.17297 | 20.08938 | 144.3715 | 53.15865 | 20.79751
18384 | BIXCOC | 5.0423 | 0.334423 | 824.534693 | 4.60473 | 1.095026 | 1180.494 | 0.01 | 25.91158 | s-PEO | 1.050261 | 1124 | 0.188 | 60.35932 | 20.50696 | 144.8336 | 53.46164 | 20.80004
18385 | BIXYEO | 6.67369 | 0.383471 | 1113.474547 | 4.00375 | 1.66686 | 3338.59 | 0 | 32.91693 | s-PEO | 2.970275 | 1124 | 0.188 | 60.78367 | 20.37234 | 145.8756 | 53.73455 | 20.95514
18386 | BIYTEJ | 6.54525 | 0.406318 | 872.323168 | 6.39207 | 1.023964 | 1385.83 | 1.32 | 19.05064 | s-PEO | 1.232944 | 1124 | 0.188 | 60.30378 | 20.429 | 144.82 | 53.40458 | 20.83231
18387 | BIYXUE | 8.39634 | 0.637442 | 1598.034295 | 6.80286 | 1.234237 | 891.2421 | 0 | 28.38761 | s-PEO | 0.79292 | 1124 | 0.188 | 60.57818 | 20.26171 | 145.4179 | 53.5148 | 20.91416
18388 | BIYYAL | 8.30709 | 0.638006 | 1598.481163 | 6.8904 | 1.205603 | 897.683 | 0 | 28.66756 | s-PEO | 0.7986504 | 1124 | 0.188 | 60.57459 | 20.25948 | 145.4083 | 53.49949 | 20.91252
18389 | BIYYEP | 8.05568 | 0.345749 | 627.499688 | 3.85909 | 2.087456 | 1725.865 | 0 | 32.112 | s-PEO | 1.535467 | 1124 | 0.188 | 60.52639 | 20.59961 | 145.391 | 53.61011 | 20.88914
18390 | BOCKOT | 4.81526 | 0.479642 | 794.389653 | 3.42101 | 1.407555 | 1378.69 | 0.36 | 37.79582 | s-PEO | 1.226592 | 1124 | 0.188 | 61.20801 | 20.42062 | 146.2946 | 53.91913 | 20.98994
18391 | BOHGOU | 3.21949 | 0.179889 | 0 | 2.72507 | 1.181434 | 1457.973 | 100 | 32.64558 | s-PEO | 1.297129 | 1124 | 0.188 | 111.0916 | 14.9926 | 115.0587 | 39.45313 | 16.23405
18392 | BOHJOZ | 7.4485 | 0.479645 | 856.44477 | 3.57263 | 2.084879 | 1571.174 | 0 | 22.8571 | s-PEO | 1.397842 | 1124 | 0.188 | 58.93258 | 19.71417 | 141.2327 | 51.83236 | 20.25746
18393 | BOHXAZ | 11.91884 | 0.711443 | 2012.323292 | 5.9553 | 2.001384 | 792.057 | 0 | 18.69827 | s-PEO | 0.704677 | 1124 | 0.188 | 59.85397 | 20.00545 | 143.6426 | 52.88487 | 20.7172
18394 | BOHXED | 6.26597 | 0.495747 | 1026.32024 | 3.67929 | 1.703038 | 1413.265 | 0.07 | 22.48642 | s-PEO | 1.257353 | 1124 | 0.188 | 59.34819 | 19.9271 | 142.3743 | 52.46094 | 20.49158
18395 | BOJCIN | 5.54889 | 0.278857 | 531.483839 | 5.25047 | 1.056837 | 1106.037 | 0 | 24.09041 | s-PEO | 0.9840188 | 1124 | 0.188 | 59.98178 | 20.54938 | 144.1008 | 53.10055 | 20.75614
18396 | BOKQEZ | 7.07757 | 0.499712 | 1319.344804 | 4.49353 | 1.575058 | 1329.573 | 0 | 17.66584 | s-PEO | 1.182894 | 1124 | 0.188 | 60.413 | 20.25401 | 145.0287 | 53.38179 | 20.86565
18397 | BOLPAU | 7.91374 | 0.646916 | 1687.71183 | 5.10301 | 1.550798 | 900.102 | 0 | 24.04751 | s-PEO | 0.8008025 | 1124 | 0.188 | 60.53261 | 20.26546 | 145.3027 | 53.472 | 20.90166
18398 | BOLPEY | 7.16659 | 0.642652 | 1904.222135 | 5.73903 | 1.248746 | 890.2022 | 0.03 | 19.3938 | s-PEO | 0.7919948 | 1124 | 0.188 | 60.52621 | 20.23784 | 145.2849 | 53.45311 | 20.90071
18399 | BOLZIN | 18.71247 | 0.851056 | 1917.3174 | 7.75585 | 2.412691 | 466.9356 | 0 | 14.93883 | s-PEO | 0.4154231 | 1124 | 0.188 | 59.95094 | 20.01338 | 143.8791 | 52.95181 | 20.74469
18400 | BOMCUB | 2.92768 | 0.141044 | 0 | 2.6766 | 1.093806 | 1923.213 | 99.99 | 20.16193 | s-PEO | 1.711044 | 1124 | 0.188 | 42.49583 | 6.647322 | 101.9192 | 31.51978 | 8.117535
18401 | BONMAT | 6.19648 | 0.635405 | 1641.102419 | 5.02989 | 1.231932 | 856.3053 | 0 | 27.43674 | s-PEO | 0.7618375 | 1124 | 0.188 | 60.80961 | 20.3284 | 145.9596 | 53.68078 | 20.97693
18402 | BONMEX | 6.5609 | 0.636102 | 1575.404445 | 5.29057 | 1.240112 | 857.6172 | 0 | 27.62622 | s-PEO | 0.7630047 | 1124 | 0.188 | 60.78286 | 20.3188 | 145.8928 | 53.65711 | 20.96985
18403 | BONNIC | 4.09843 | 0.203285 | 49.850467 | 3.03382 | 1.350914 | 1418.567 | 0.13 | 40.83987 | s-PEO | 1.26207 | 1124 | 0.188 | 62.11295 | 22.18294 | 151.323 | 54.89338 | 20.84324
18404 | BONWAD | 3.83514 | 0.199194 | 0 | 2.72512 | 1.407329 | 1918.477 | 7.06 | 31.38367 | s-PEO | 1.70683 | 1124 | 0.188 | 77.61099 | 20.06441 | 146.0859 | 53.82677 | 19.941
18405 | BONWIL | 3.70731 | 0.104154 | 0 | 2.93141 | 1.264685 | 1731.361 | 0.15 | 35.18402 | s-PEO | 1.540356 | 1124 | 0.188 | 101.6619 | 21.81073 | 189.9598 | 52.52953 | 18.68355
18406 | BORBEQ | 6.03525 | 0.431558 | 788.336746 | 3.97595 | 1.517939 | 1102.62 | 0 | 34.36232 | s-PEO | 0.9809786 | 1124 | 0.188 | 60.73979 | 20.45325 | 145.8116 | 53.70643 | 20.95099
18407 | BOWQAG | 3.4835 | 0.116586 | 0 | 2.72062 | 1.280407 | 1470.544 | 59.8 | 33.49612 | s-PEO | 1.308313 | 1124 | 0.188 | 77.18832 | 15.68047 | 164.8755 | 43.1062 | 12.3298
18408 | BOWSIQ | 5.04155 | 0.341164 | 377.95801 | 3.26194 | 1.545568 | 1211.056 | 0 | 40.13586 | s-PEO | 1.077452 | 1124 | 0.188 | 61.06934 | 20.90223 | 146.4403 | 53.98642 | 20.99341
18409 | BOXFAW | 17.62142 | 0.578356 | 1207.893455 | 10.04353 | 1.754505 | 792.2562 | 0 | 32.78836 | s-PEO | 0.7048543 | 1124 | 0.188 | 60.64148 | 20.26909 | 145.5594 | 53.53434 | 20.9348
18410 | BOXFOK | 18.06209 | 0.659627 | 1404.152834 | 10.42327 | 1.732862 | 790.5152 | 0 | 39.89701 | s-PEO | 0.7033054 | 1124 | 0.188 | 60.62112 | 20.24317 | 145.518 | 53.52083 | 20.92885
18411 | BUCROH | 5.00703 | 0.316014 | 377.866554 | 2.71775 | 1.842344 | 1495.296 | 0.04 | 29.61976 | s-PEO | 1.330334 | 1124 | 0.188 | 60.475 | 23.3614 | 145.4421 | 53.59804 | 20.87639
18412 | BUCSIC | 5.101 | 0.319546 | 410.234524 | 2.75684 | 1.850307 | 1467.593 | 0.02 | 28.97998 | s-PEO | 1.305688 | 1124 | 0.188 | 60.52551 | 23.23789 | 145.5674 | 53.63798 | 20.88967
18413 | BUCYAA | 5.25072 | 0.302722 | 315.70574 | 2.62411 | 2.000953 | 1711.494 | 0.1 | 29.14974 | s-PEO | 1.522681 | 1124 | 0.188 | 60.43678 | 25.79832 | 145.1885 | 53.74474 | 20.7871
18414 | BUDDIO | 3.29205 | 0.0938753 | 0 | 2.84666 | 1.156461 | 1494.37 | 100 | 47.8349 | s-PEO | 1.329511 | 1124 | 0.188 | 158.7222 | 26.30786 | 337.1687 | 91.68133 | 20.89105
18415 | BUFNEW | 17.38419 | 0.596487 | 1235.534226 | 9.8019 | 1.773553 | 800.8135 | 0 | 31.50247 | s-PEO | 0.7124676 | 1124 | 0.188 | 60.57421 | 20.26012 | 145.4054 | 53.47378 | 20.91735
18416 | BUFNOG | 17.54007 | 0.608162 | 1252.364066 | 10.00835 | 1.752544 | 778.4703 | 0 | 31.96027 | s-PEO | 0.6925893 | 1124 | 0.188 | 60.63146 | 20.27024 | 145.5383 | 53.52162 | 20.93196
18417 | BUFPAU | 17.81492 | 0.611344 | 1229.900547 | 10.58242 | 1.683445 | 883.1922 | 0 | 30.2901 | s-PEO | 0.7857582 | 1124 | 0.188 | 60.54986 | 20.23141 | 145.3351 | 53.4416 | 20.9112
18418 | BUFPAU01 | 17.73142 | 0.605145 | 1220.104594 | 10.50821 | 1.687387 | 889.6154 | 0 | 25.37133 | s-PEO | 0.7914728 | 1124 | 0.188 | 59.9655 | 20.05588 | 143.9416 | 52.93222 | 20.75902
18419 | BUGSAY | 4.67913 | 0.343717 | 773.439078 | 4.14319 | 1.129354 | 1683.258 | 1.97 | 33.01179 | s-PEO | 1.497561 | 1124 | 0.188 | 60.7551 | 20.52994 | 145.8837 | 53.76131 | 20.94912
18420 | BUGSEC | 4.72085 | 0.346569 | 809.349789 | 4.19082 | 1.126474 | 1608.788 | 2.1 | 31.52237 | s-PEO | 1.431306 | 1124 | 0.188 | 60.7659 | 20.54443 | 145.9154 | 53.78913 | 20.95144
18421 | BUGSIG | 4.72751 | 0.346743 | 810.494498 | 4.18275 | 1.13024 | 1637.993 | 2.18 | 29.69816 | s-PEO | 1.457289 | 1124 | 0.188 | 60.68465 | 20.5026 | 145.7032 | 53.71247 | 20.92983
18422 | BUGSOM | 4.69508 | 0.345278 | 788.045568 | 4.16375 | 1.127609 | 1659.407 | 1.97 | 33.5089 | s-PEO | 1.476341 | 1124 | 0.188 | 60.77829 | 20.52495 | 145.8965 | 53.78686 | 20.95413
18423 | BUKMUQ | 5.78794 | 0.713184 | 2661.097975 | 5.06217 | 1.143371 | 851.334 | 0 | 17.09954 | s-PEO | 0.7574146 | 1124 | 0.188 | 60.61656 | 20.25664 | 145.4958 | 53.5287 | 20.92408
18424 | BURJOO | 5.25312 | 0.288649 | 492.196737 | 4.62411 | 1.136028 | 1366.189 | 0 | 24.90153 | s-PEO | 1.215471 | 1124 | 0.188 | 60.65329 | 20.50961 | 145.6401 | 53.61224 | 20.93401
18425 | BUSGIG | 3.66162 | 0.129553 | 0 | 3.28712 | 1.11393 | 2211.293 | 0 | 33.05384 | s-PEO | 1.967343 | 1124 | 0.188 | 107.7395 | 21.24159 | 161.3308 | 54.16139 | 20.77003
18426 | BUSGOM | 3.72291 | 0.131546 | 0 | 3.32278 | 1.12042 | 2120.506 | 0 | 32.84784 | s-PEO | 1.886571 | 1124 | 0.188 | 93.90698 | 21.08755 | 156.0239 | 54.00674 | 20.79424
18427 | BUSMUY | 7.33953 | 0.293614 | 769.277929 | 5.89637 | 1.244754 | 1158.669 | 0 | 18.11508 | s-PEO | 1.030844 | 1124 | 0.188 | 59.72181 | 20.35027 | 143.4323 | 52.87246 | 20.68014
18428 | BUSNAF | 7.07895 | 0.25965 | 567.723197 | 5.43194 | 1.303208 | 1235.945 | 0 | 20.43456 | s-PEO | 1.099595 | 1124 | 0.188 | 60.49396 | 20.56348 | 145.2572 | 53.46585 | 20.8904
18429 | BUSQEM | 5.28773 | 0.506937 | 729.766638 | 3.7404 | 1.41368 | 951.312 | 0 | 28.89907 | s-PEO | 0.846363 | 1124 | 0.188 | 60.76883 | 20.38152 | 145.8857 | 53.67823 | 20.96418
18430 | BUSQIQ | 4.44057 | 0.613117 | 506.789397 | 3.72721 | 1.191392 | 1569.823 | 0 | 42.39155 | s-PEO | 1.396639 | 1124 | 0.188 | 60.89003 | 20.31085 | 146.1369 | 53.72744 | 20.99985
18431 | BUSQUC | 4.51085 | 0.210252 | 139.829549 | 2.5602 | 1.761913 | 1361.519 | 1.92 | 29.17075 | s-PEO | 1.211316 | 1124 | 0.188 | 53.31162 | 36.42072 | 132.3112 | 49.44733 | 18.86099
18432 | BUVWOF02 | 7.02744 | 0.265492 | 666.043092 | 5.3827 | 1.30556 | 1228.693 | 0 | 18.85848 | s-PEO | 1.093143 | 1124 | 0.188 | 60.10432 | 20.62478 | 144.4028 | 53.27973 | 20.78318
18433 | BUVWOF03 | 7.08216 | 0.284265 | 663.439521 | 5.7093 | 1.24046 | 1194.18 | 0 | 21.10686 | s-PEO | 1.062438 | 1124 | 0.188 | 58.96428 | 20.31037 | 141.6597 | 52.26907 | 20.47718
18434 | BUVXOG | 6.82532 | 0.250594 | 628.251287 | 5.20999 | 1.310045 | 1267.418 | 0 | 19.52526 | s-PEO | 1.127596 | 1124 | 0.188 | 60.21171 | 20.69502 | 144.6614 | 53.33391 | 20.81263
18435 | BUVXOG01 | 7.07915 | 0.267293 | 664.384527 | 5.43032 | 1.303634 | 1225.75 | 0 | 18.79808 | s-PEO | 1.090525 | 1124 | 0.188 | 60.03766 | 20.68646 | 144.2128 | 53.18489 | 20.76542
18436 | BUVYEX | 7.01349 | 0.27807 | 639.02622 | 5.55881 | 1.261689 | 1211.643 | 0 | 21.29948 | s-PEO | 1.077974 | 1124 | 0.188 | 59.29738 | 20.52525 | 142.4769 | 52.5961 | 20.56352
18437 | BUVYIB | 10.88811 | 0.709325 | 1760.109827 | 8.55613 | 1.272551 | 702.052 | 0 | 21.51792 | s-PEO | 0.6246015 | 1124 | 0.188 | 60.67066 | 20.28561 | 145.6266 | 53.56492 | 20.93593
18438 | BUVYIB01 | 10.81747 | 0.729072 | 1932.021474 | 8.62628 | 1.254013 | 682.9742 | 0 | 20.51803 | s-PEO | 0.6076283 | 1124 | 0.188 | 60.67215 | 20.28717 | 145.6334 | 53.57182 | 20.93853
18439 | BUWGAC | 5.78007 | 0.296932 | 690.008054 | 5.51512 | 1.048041 | 1438.335 | 0 | 18.4835 | s-PEO | 1.279658 | 1124 | 0.188 | 60.19676 | 20.33361 | 144.5498 | 53.2485 | 20.81172
18440 | BUWGEG | 6.35253 | 0.424785 | 1098.336527 | 5.82253 | 1.091026 | 1331.191 | 0 | 18.76366 | s-PEO | 1.184333 | 1124 | 0.188 | 60.08362 | 20.17343 | 144.2543 | 53.11288 | 20.78154
18441 | BUYNAL | 4.621 | 0.47165 | 617.88249 | 3.96851 | 1.164417 | 918.6424 | 0 | 27.21007 | s-PEO | 0.8172975 | 1124 | 0.188 | 60.70212 | 20.3256 | 145.716 | 53.59893 | 20.94429
18442 | CABQEB | 3.76405 | 0.144471 | 0 | 2.70603 | 1.390986 | 1639.099 | 8.95 | 24.11429 | s-PEO | 1.458273 | 1124 | 0.188 | 45.54895 | 12.36258 | 95.91603 | 30.20809 | 8.852557
18443 | CADPII | 5.83169 | 0.130569 | 221.694604 | 5.05861 | 1.152825 | 2036.764 | 0 | 22.20905 | s-PEO | 1.812068 | 1124 | 0.188 | 60.40869 | 20.84883 | 145.0813 | 53.54125 | 20.87022
18444 | CADQAB | 6.63883 | 0.660224 | 1976.134589 | 4.78268 | 1.388098 | 1115.476 | 0.25 | 38.54117 | s-PEO | 0.9924168 | 1124 | 0.188 | 60.88464 | 20.33913 | 146.1214 | 53.75618 | 20.99483
18445 | CADQOP | 6.71582 | 0.642433 | 1984.095949 | 4.81933 | 1.393517 | 1096.744 | 0.15 | 40.33582 | s-PEO | 0.9757506 | 1124 | 0.188 | 60.88273 | 20.3465 | 146.1073 | 53.76119 | 20.99278
18446 | CAGSAG | 9.02799 | 0.650116 | 1701.848237 | 5.29308 | 1.705621 | 961.6087 | 0.01 | 22.45295 | s-PEO | 0.8555238 | 1124 | 0.188 | 60.48331 | 20.23468 | 145.1865 | 53.42381 | 20.88742
18447 | CAHLEE | 3.76094 | 0.0700579 | 1.058265 | 3.11934 | 1.205685 | 2514.919 | 13.12 | 68.07027 | s-PEO | 2.237472 | 1124 | 0.188 | 137.7988 | 26.44233 | 174.609 | 69.82186 | 20.99959
18448 | CAHNEF | 4.2178 | 0.166698 | 87.429238 | 3.08502 | 1.367187 | 2336.563 | 0.3 | 30.40143 | s-PEO | 2.078793 | 1124 | 0.188 | 61.60103 | 21.34076 | 146.6052 | 54.16775 | 20.81499
18449 | CAJQEL | 13.93661 | 0.808349 | 1877.733331 | 8.23046 | 1.693297 | 705.6577 | 0 | 26.24868 | s-PEO | 0.6278093 | 1124 | 0.188 | 60.22021 | 20.11076 | 144.5538 | 53.17816 | 20.81922
18450 | CAJQIP | 13.27741 | 0.821697 | 2025.302116 | 7.61293 | 1.74406 | 545.4019 | 0 | 19.90479 | s-PEO | 0.485233 | 1124 | 0.188 | 60.20402 | 20.09403 | 144.4916 | 53.15296 | 20.81464
18451 | CAJVUG | 5.09316 | 0.286003 | 223.4455 | 2.73995 | 1.858851 | 1299.774 | 3.14 | 30.88431 | s-PEO | 1.156383 | 1124 | 0.188 | 60.19225 | 21.32833 | 145.6095 | 53.88569 | 20.78008
18452 | CAJWAN | 5.26771 | 0.576163 | 763.355463 | 4.1451 | 1.270828 | 1238.44 | 0.26 | 50.59086 | s-PEO | 1.101815 | 1124 | 0.188 | 60.89169 | 20.35506 | 146.1388 | 53.73404 | 20.9968
18453 | CAJWER | 5.6876 | 0.5447 | 708.186188 | 4.02535 | 1.412945 | 1271.403 | 0 | 36.476 | s-PEO | 1.131142 | 1124 | 0.188 | 60.88362 | 20.3605 | 146.1332 | 53.72717 | 20.99671
18454 | CAJWIV | 6.19996 | 0.489257 | 856.369691 | 3.79741 | 1.632681 | 1078.91 | 0.66 | 42.28422 | s-PEO | 0.9598843 | 1124 | 0.188 | 60.92446 | 20.43913 | 146.2302 | 53.78763 | 20.99123
18455 | CAKFEB | 3.65255 | 0.111788 | 0 | 2.91792 | 1.251765 | 1917.492 | 4.92 | 32.12457 | s-PEO | 1.705954 | 1124 | 0.188 | 79.96645 | 22.20637 | 166.0749 | 53.61437 | 20.22282
18456 | CAKFIF | 3.64019 | 0.112132 | 0 | 2.90518 | 1.253 | 1935.656 | 3.97 | 33.43148 | s-PEO | 1.722113 | 1124 | 0.188 | 83.16322 | 21.12378 | 163.4837 | 53.03006 | 20.08782
18457 | CAKXET | 4.14523 | 0.270724 | 67.010105 | 2.82776 | 1.465906 | 1944.047 | 10.66 | 37.85432 | s-PEO | 1.729579 | 1124 | 0.188 | 82.99067 | 21.37581 | 155.0527 | 55.52258 | 20.84948
18458 | CAKXIX | 4.13408 | 0.269175 | 65.630134 | 2.81759 | 1.46724 | 1959.829 | 10.42 | 34.91102 | s-PEO | 1.74362 | 1124 | 0.188 | 82.38746 | 21.2496 | 155.1865 | 55.32161 | 20.78494
18459 | CAKXOD | 4.11875 | 0.271479 | 61.66113 | 2.79775 | 1.472165 | 2006.41 | 11.14 | 34.10435 | s-PEO | 1.785062 | 1124 | 0.188 | 83.41708 | 21.22568 | 156.2677 | 55.55008 | 20.72348
18460 | CAKXUJ | 4.10044 | 0.270524 | 59.968848 | 2.79077 | 1.469286 | 2024.309 | 10.95 | 35.77936 | s-PEO | 1.800987 | 1124 | 0.188 | 83.61148 | 21.25016 | 157.5648 | 55.77776 | 20.76232
18461 | CAKYAQ | 4.08997 | 0.267178 | 59.159314 | 2.78322 | 1.46951 | 2048.054 | 10.67 | 35.70698 | s-PEO | 1.822112 | 1124 | 0.188 | 83.26319 | 21.27752 | 157.5575 | 55.66832 | 20.76437
18462 | CAKYEU | 4.05316 | 0.264319 | 55.51977 | 2.75795 | 1.469628 | 2075.346 | 10.08 | 35.42506 | s-PEO | 1.846393 | 1124 | 0.188 | 83.07326 | 21.47078 | 161.5839 | 56.4389 | 20.73089
18463 | CAKYIY | 4.02936 | 0.269365 | 51.637364 | 2.74254 | 1.469207 | 2102.722 | 9.8 | 35.07043 | s-PEO | 1.870749 | 1124 | 0.188 | 84.1169 | 21.34701 | 160.3718 | 56.75114 | 20.71132
18464 | CANRIU | 6.98874 | 0.578866 | 1450.304344 | 4.43531 | 1.575705 | 861.5468 | 0.04 | 26.58543 | s-PEO | 0.7665008 | 1124 | 0.188 | 60.71435 | 20.31926 | 145.7288 | 53.61754 | 20.94708
18465 | CANROA | 6.93935 | 0.570877 | 1440.479203 | 4.21694 | 1.645589 | 944.3627 | 0.06 | 26.30824 | s-PEO | 0.8401803 | 1124 | 0.188 | 60.6555 | 20.30571 | 145.6058 | 53.56899 | 20.93188
18466 | CANRUG | 6.57321 | 0.580381 | 1406.166173 | 4.9271 | 1.334093 | 884.5564 | 0 | 27.92047 | s-PEO | 0.7869719 | 1124 | 0.188 | 60.7027 | 20.33241 | 145.7142 | 53.61153 | 20.94648
18467 | CANYIB | 8.93125 | 0.623446 | 1529.742763 | 8.46949 | 1.05452 | 1071.723 | 0.06 | 20.60835 | s-PEO | 0.9534898 | 1124 | 0.188 | 60.40466 | 20.21534 | 145.0386 | 53.39291 | 20.86864
18468 | CARGEI | 4.10808 | 0.0940174 | 130.058335 | 3.65886 | 1.122776 | 3443.319 | 0 | 68.07894 | s-PEO | 3.063451 | 1124 | 0.188 | 62.32227 | 21.36214 | 148.8107 | 56.72066 | 20.99998
18469 | CATART03 | 3.52552 | 0.235072 | 0 | 2.45245 | 1.43755 | 1333.298 | 18.82 | 37.26179 | s-PEO | 1.186208 | 1124 | 0.188 | 111.4983 | 18.25249 | 202.5698 | 65.40704 | 16.34152
18470 | CAVMOD | 10.28847 | 0.528831 | 1153.12921 | 9.36955 | 1.098075 | 959.3877 | 0 | 24.26732 | s-PEO | 0.8535478 | 1124 | 0.188 | 59.9595 | 20.13555 | 143.963 | 53.02072 | 20.74893
18471 | CAVPEW | 20.25907 | 0.855126 | 1918.125394 | 7.7782 | 2.604596 | 402.6837 | 0 | 12.67146 | s-PEO | 0.3582595 | 1124 | 0.188 | 59.96224 | 20.00892 | 143.8942 | 52.94907 | 20.74951
18472 | CAVPIA | 19.92035 | 0.848725 | 1948.875994 | 7.7515 | 2.56987 | 416.142 | 0 | 12.87463 | s-PEO | 0.3702331 | 1124 | 0.188 | 59.91344 | 19.99281 | 143.7848 | 52.90702 | 20.73759
18473 | CAVPUM | 20.42752 | 0.854903 | 1927.625434 | 7.78037 | 2.62552 | 407.4311 | 0 | 12.81419 | s-PEO | 0.3624832 | 1124 | 0.188 | 59.95889 | 20.00829 | 143.8897 | 52.94251 | 20.74888
18474 | CAVRAU | 8.06449 | 0.638852 | 1654.407137 | 6.43013 | 1.254172 | 993.9909 | 0 | 23.49955 | s-PEO | 0.8843336 | 1124 | 0.188 | 60.26053 | 20.3471 | 144.6765 | 53.26085 | 20.82458
18475 | CAVREY | 7.18071 | 0.616521 | 1717.478794 | 5.30054 | 1.354713 | 1026.558 | 0.11 | 23.47255 | s-PEO | 0.9133075 | 1124 | 0.188 | 60.47302 | 20.39977 | 145.1886 | 53.47103 | 20.87802
18476 | CAWDOU01 | 5.51448 | 0.430536 | 607.33085 | 3.85745 | 1.429566 | 1117.189 | 0 | 25.54916 | s-PEO | 0.99394 | 1124 | 0.188 | 60.27043 | 20.28988 | 144.6989 | 53.24664 | 20.8122
18477 | CAWDOU02 | 4.18148 | 0.15071 | 18.796374 | 2.61978 | 1.596119 | 1470.636 | 2.12 | 23.03918 | s-PEO | 1.308395 | 1124 | 0.188 | 51.28895 | 18.87171 | 130.7391 | 47.72061 | 16.9472
18478 | CAWDOU | 6.97816 | 0.565002 | 1281.277996 | 4.93143 | 1.415038 | 905.1968 | 0 | 25.2921 | s-PEO | 0.8053352 | 1124 | 0.188 | 60.57081 | 20.27337 | 145.3832 | 53.48976 | 20.90715
18479 | CAWGAJ | 5.29963 | 0.365578 | 536.148272 | 2.95239 | 1.79503 | 2006.024 | 0.1 | 31.53172 | s-PEO | 1.784719 | 1124 | 0.188 | 61.19736 | 21.67763 | 147.0771 | 54.80053 | 20.89553
18480 | CAWVIH | 6.49654 | 0.365979 | 633.63194 | 4.73872 | 1.370948 | 1240.608 | 0 | 25.3716 | s-PEO | 1.103744 | 1124 | 0.188 | 60.6695 | 20.51092 | 145.6635 | 53.60543 | 20.9384
18481 | CAWZUX | 4.75634 | 0.196589 | 176.107215 | 3.15287 | 1.508575 | 1433.026 | 1.48 | 28.51338 | s-PEO | 1.274934 | 1124 | 0.188 | 60.90686 | 22.3895 | 146.2821 | 53.92993 | 20.6149
18482 | CAXPEY | 3.46373 | 0.0424842 | 0 | 2.47258 | 1.400857 | 1840.44 | 62.96 | 28.58817 | s-PEO | 1.637402 | 1124 | 0.188 | 44.04063 | 10.34529 | 104.3382 | 38.73933 | 8.507302
18483 | CAXPIC | 3.2013 | 0.039164 | 0 | 2.42141 | 1.322081 | 1888.355 | 99.99 | 30.04241 | s-PEO | 1.680031 | 1124 | 0.188 | 43.9326 | 11.05399 | 103.2886 | 37.39353 | 8.374252
18484 | CAXSUR | 13.20977 | 0.776233 | 1963.676575 | 6.6958 | 1.972844 | 618.7074 | 0 | 29.90734 | s-PEO | 0.5504514 | 1124 | 0.188 | 60.1218 | 20.08072 | 144.3055 | 53.09041 | 20.79323
18485 | CAXTUS | 13.47664 | 0.698428 | 1427.853816 | 13.27334 | 1.015316 | 710.2704 | 0 | 23.98941 | s-PEO | 0.6319132 | 1124 | 0.188 | 60.2697 | 20.18362 | 144.6552 | 53.25586 | 20.8263
18486 | CAXVII | 11.59355 | 0.702745 | 1496.868336 | 10.81412 | 1.072075 | 1123.982 | 0 | 17.80262 | s-PEO | 0.9999843 | 1124 | 0.188 | 60.23374 | 20.11564 | 144.5541 | 53.20037 | 20.82053
18487 | CAXVOO | 11.60689 | 0.697657 | 1501.849412 | 10.81841 | 1.072883 | 1120.748 | 0 | 17.58329 | s-PEO | 0.9971066 | 1124 | 0.188 | 60.28045 | 20.13191 | 144.6745 | 53.24965 | 20.83336
18488 | CAXVUU | 11.30625 | 0.69723 | 1517.524628 | 10.52946 | 1.073773 | 1147.176 | 0 | 17.81721 | s-PEO | 1.020619 | 1124 | 0.188 | 60.30237 | 20.141 | 144.7243 | 53.25864 | 20.83881
18489 | CAXWAB | 11.47981 | 0.702095 | 1504.854777 | 10.7455 | 1.068337 | 1145.06 | 0 | 17.67092 | s-PEO | 1.018737 | 1124 | 0.188 | 60.30975 | 20.1451 | 144.7536 | 53.27752 | 20.84198
18490 | CAXWEF | 11.4766 | 0.704007 | 1506.715336 | 10.80785 | 1.061876 | 1144.506 | 0 | 17.57645 | s-PEO | 1.018244 | 1124 | 0.188 | 60.36583 | 20.15911 | 144.8728 | 53.313 | 20.85578
18491 | CAXWIJ | 11.51419 | 0.703479 | 1508.578231 | 10.74209 | 1.071876 | 1143.004 | 0 | 17.73921 | s-PEO | 1.016907 | 1124 | 0.188 | 60.39142 | 20.17092 | 144.9407 | 53.33976 | 20.86277
18492 | CAXXAC | 5.09424 | 0.309772 | 374.067884 | 3.58861 | 1.419558 | 1323.197 | 0.12 | 26.72142 | s-PEO | 1.177222 | 1124 | 0.188 | 60.51721 | 20.67559 | 145.3732 | 53.51563 | 20.875
18493 | CAXXEG | 6.07325 | 0.457936 | 912.002007 | 3.85926 | 1.573683 | 1213.18 | 0.03 | 24.24313 | s-PEO | 1.079342 | 1124 | 0.188 | 60.38672 | 20.38515 | 144.9886 | 53.3623 | 20.85353
18494 | CAXZOS | 9.21896 | 0.597539 | 1289.164091 | 5.54947 | 1.661233 | 933.7716 | 0 | 21.55479 | s-PEO | 0.8307577 | 1124 | 0.188 | 60.60675 | 20.32112 | 145.5025 | 53.53725 | 20.92334
18495 | CAYBAH01 | 5.32479 | 0.318079 | 492.250496 | 4.05504 | 1.313129 | 1494.254 | 0.97 | 24.38898 | s-PEO | 1.329408 | 1124 | 0.188 | 60.43975 | 20.32075 | 145.1115 | 53.39349 | 20.86896
18496 | CAYBAH | 5.44423 | 0.25787 | 344.53975 | 3.89177 | 1.398908 | 1499.656 | 0 | 27.86358 | s-PEO | 1.334214 | 1124 | 0.188 | 60.57748 | 20.30825 | 144.814 | 53.2678 | 20.79871
18497 | CAYCAI | 6.80768 | 0.317308 | 757.83513 | 3.74439 | 1.818101 | 1984.886 | 0.33 | 48.13346 | s-PEO | 1.765913 | 1124 | 0.188 | 61.39754 | 20.72805 | 146.5229 | 54.51876 | 20.99377
18498 | CAYCEL | 5.71981 | 0.199008 | 194.342319 | 2.58354 | 2.213943 | 1936.999 | 0.07 | 29.75402 | s-PEO | 1.723308 | 1124 | 0.188 | 57.96995 | 36.72489 | 140.9956 | 52.71712 | 20.17855
18499 | CAYDEN | 5.0519 | 0.227616 | 416.242811 | 4.88565 | 1.034028 | 1508.8 | 0 | 27.38097 | s-PEO | 1.342349 | 1124 | 0.188 | 60.59777 | 20.61889 | 145.5047 | 53.60337 | 20.92041
18500 | CAYDIR | 5.11017 | 0.231443 | 433.545179 | 4.94322 | 1.033774 | 1496.208 | 0 | 26.91436 | s-PEO | 1.331146 | 1124 | 0.188 | 60.55428 | 20.74022 | 145.4116 | 53.56418 | 20.90885
18501 | CAYDOX01 | 5.15472 | 0.23556 | 447.352459 | 4.98126 | 1.034823 | 1490.101 | 0 | 26.75887 | s-PEO | 1.325712 | 1124 | 0.188 | 60.5535 | 20.67072 | 145.4136 | 53.56908 | 20.90769
18502 | CAYDOX02 | 5.19309 | 0.237052 | 458.660092 | 5.02309 | 1.033844 | 1482.68 | 0 | 26.73111 | s-PEO | 1.31911 | 1124 | 0.188 | 60.56435 | 20.6884 | 145.4319 | 53.57261 | 20.91123
18503 | CAYDOX03 | 5.16717 | 0.237122 | 454.513101 | 5.0066 | 1.032072 | 1491.665 | 0 | 26.94547 | s-PEO | 1.327104 | 1124 | 0.188 | 60.52102 | 20.52184 | 145.3265 | 53.52549 | 20.90026
18504 | CAYDOX04 | 5.1925 | 0.23489 | 459.537973 | 5.01971 | 1.034422 | 1482.979 | 0 | 26.86406 | s-PEO | 1.319376 | 1124 | 0.188 | 60.53169 | 20.62743 | 145.3757 | 53.54572 | 20.90313
18505 | CAYDOX05 | 5.1544 | 0.236895 | 451.180274 | 4.99798 | 1.031297 | 1481.481 | 0 | 26.77066 | s-PEO | 1.318044 | 1124 | 0.188 | 60.54326 | 20.58236 | 145.3899 | 53.57617 | 20.90549
18506 | CAYDOX06 | 5.08301 | 0.22864 | 426.368093 | 4.9201 | 1.033111 | 1496.41 | 0 | 27.30405 | s-PEO | 1.331325 | 1124 | 0.188 | 60.61701 | 20.79378 | 145.5597 | 53.62395 | 20.92545
18507 | CAYDOX | 5.19641 | 0.23383 | 458.03387 | 5.00689 | 1.037852 | 1474.277 | 0 | 26.4187 | s-PEO | 1.311634 | 1124 | 0.188 | 60.59022 | 20.86392 | 145.4856 | 53.61194 | 20.91739
18508 | CAYGIU | 5.15906 | 0.235048 | 450.732981 | 4.99584 | 1.032671 | 1487.568 | 0 | 26.86348 | s-PEO | 1.323459 | 1124 | 0.188 | 60.55895 | 20.62709 | 145.4135 | 53.5654 | 20.90988
18509 | CAYKEU | 6.90917 | 0.483398 | 1127.643812 | 5.51195 | 1.253489 | 1659.264 | 0.27 | 63.00401 | s-PEO | 1.476214 | 1124 | 0.188 | 60.93676 | 20.39704 | 146.1842 | 53.8659 | 20.99995
18510 | CAYMIZ | 5.09274 | 0.365865 | 717.034604 | 4.35949 | 1.168196 | 1477.728 | 0 | 27.7787 | s-PEO | 1.314704 | 1124 | 0.188 | 60.80433 | 20.45979 | 145.9705 | 53.7102 | 20.97397
18511 | CAYQUQ | 11.37573 | 0.748043 | 2036.603109 | 6.17998 | 1.840739 | 783.3662 | 0.03 | 18.21238 | s-PEO | 0.696945 | 1124 | 0.188 | 60.39518 | 20.18229 | 144.9729 | 53.34008 | 20.8656
18512 | CAYSIE | 7.01369 | 0.238772 | 526.733885 | 4.99057 | 1.405389 | 1167.746 | 0.07 | 23.6018 | s-PEO | 1.038919 | 1124 | 0.188 | 58.26472 | 20.2191 | 139.9746 | 51.83313 | 20.24925
18513 | CAYSOK | 7.10061 | 0.248942 | 550.648086 | 5.08651 | 1.395969 | 1155.939 | 0.01 | 23.81072 | s-PEO | 1.028416 | 1124 | 0.188 | 58.49538 | 20.18022 | 140.6821 | 52.11452 | 20.31936
18514 | CAYYEG | 7.23384 | 0.248595 | 566.143578 | 5.22809 | 1.383649 | 1119.479 | 0.04 | 23.35344 | s-PEO | 0.9959774 | 1124 | 0.188 | 58.49358 | 20.28839 | 140.6445 | 52.14417 | 20.31123
18515 | CAZFOA | 3.89004 | 0.260968 | 0.197338 | 2.95907 | 1.314616 | 1311.215 | 18.17 | 33.48883 | s-PEO | 1.166562 | 1124 | 0.188 | 70.4573 | 20.57304 | 148.767 | 54.41737 | 20.74144
18516 | CAZGIT | 5.03658 | 0.255694 | 304.952276 | 3.98397 | 1.264211 | 1749.728 | 0 | 35.72778 | s-PEO | 1.556697 | 1124 | 0.188 | 60.87971 | 20.49348 | 146.1447 | 53.75885 | 20.98903
18517 | CAZNEY | 6.26427 | 0.659718 | 1987.104183 | 5.09264 | 1.230063 | 832.052 | 0 | 21.12277 | s-PEO | 0.7402598 | 1124 | 0.188 | 60.68196 | 20.28525 | 145.6549 | 53.57664 | 20.94241
18518 | CAZNIC | 6.15888 | 0.431834 | 848.333459 | 4.4898 | 1.371749 | 1215.671 | 0.05 | 27.19408 | s-PEO | 1.081558 | 1124 | 0.188 | 60.6901 | 20.41679 | 145.7109 | 53.61343 | 20.94405
18519 | CAZNOI | 9.90063 | 0.742284 | 2011.982295 | 6.53329 | 1.515413 | 690.799 | 0 | 18.47226 | s-PEO | 0.6145898 | 1124 | 0.188 | 60.46553 | 20.20278 | 145.1241 | 53.38528 | 20.88264
18520 | CAZNUO | 10.27831 | 0.746166 | 1913.752346 | 7.67167 | 1.339775 | 694.472 | 0 | 20.15642 | s-PEO | 0.6178577 | 1124 | 0.188 | 60.40095 | 20.18503 | 144.9747 | 53.33586 | 20.86585
18521 | CDLGLU01 | 3.41972 | 0.145494 | 0 | 2.80899 | 1.21742 | 1892.233 | 59.43 | 33.55693 | s-PEO | 1.683482 | 1124 | 0.188 | 73.81232 | 10.7471 | 153.0517 | 30.67433 | 11.94034
18522 | CDLGLU02 | 3.33435 | 0.0915896 | 0 | 2.44259 | 1.365088 | 1907.486 | 99.99 | 24.81151 | s-PEO | 1.697052 | 1124 | 0.188 | 41.74063 | 12.34741 | 99.80161 | 35.99882 | 8.019956
18523 | CDLGLU10 | 3.40131 | 0.141779 | 0 | 2.76994 | 1.227936 | 1874.065 | 89.27 | 32.04975 | s-PEO | 1.667317 | 1124 | 0.188 | 66.53559 | 10.10762 | 145.8506 | 29.81047 | 11.0901
18524 | CDLGLU11 | 3.39379 | 0.135357 | 0 | 2.72562 | 1.245144 | 1874.065 | 100 | 31.26903 | s-PEO | 1.667317 | 1124 | 0.188 | 59.31813 | 9.589172 | 134.2902 | 27.75202 | 10.22895
18525 | CDLGLU12 | 3.40713 | 0.149033 | 0 | 2.85499 | 1.193395 | 1885.471 | 80.78 | 33.6092 | s-PEO | 1.677466 | 1124 | 0.188 | 96.39863 | 13.60041 | 188.4475 | 37.71074 | 14.48019
18526 | CEBDOD | 5.66465 | 0.313649 | 686.325148 | 5.15984 | 1.097834 | 2397.668 | 0 | 44.29163 | s-PEO | 2.133156 | 1124 | 0.188 | 60.87398 | 20.5782 | 146.1469 | 53.84735 | 20.98876
18527 | CECVAI | 8.49795 | 0.723359 | 2423.892833 | 6.03194 | 1.408825 | 769.6443 | 0 | 18.86577 | s-PEO | 0.684737 | 1124 | 0.188 | 60.17294 | 20.10419 | 144.4143 | 53.14508 | 20.80194
18528 | CECVIQ | 3.94859 | 0.254836 | 127.12361 | 3.20856 | 1.230642 | 2172.427 | 2.05 | 45.51183 | s-PEO | 1.932764 | 1124 | 0.188 | 62.99316 | 20.61218 | 146.0242 | 53.91545 | 20.96168
18529 | CECVOW | 3.93864 | 0.254804 | 119.304211 | 3.18862 | 1.235218 | 2198.171 | 2.28 | 42.5585 | s-PEO | 1.955668 | 1124 | 0.188 | 63.10845 | 20.58929 | 145.9703 | 53.93127 | 20.94413
18530 | CEDFIC | 5.4924 | 0.585744 | 1641.165907 | 4.94828 | 1.109961 | 1214.207 | 0 | 24.73229 | s-PEO | 1.080255 | 1124 | 0.188 | 60.82817 | 20.35661 | 145.9921 | 53.72612 | 20.97775
18531 | CEFLEF | 7.24143 | 0.323472 | 370.830243 | 3.11475 | 2.324883 | 1541.927 | 0.9 | 28.5981 | s-PEO | 1.371821 | 1124 | 0.188 | 59.10239 | 24.02319 | 142.2074 | 52.62303 | 20.36848
18532 | CEGDUO | 4.82541 | 0.264166 | 441.445007 | 3.97638 | 1.213518 | 1918.296 | 0 | 23.39964 | s-PEO | 1.706669 | 1124 | 0.188 | 60.12321 | 20.75705 | 144.4997 | 53.25812 | 20.76709
18533 | CEGFAW | 4.76954 | 0.282763 | 452.958346 | 3.53933 | 1.347583 | 1844.76 | 0 | 22.53163 | s-PEO | 1.641246 | 1124 | 0.188 | 59.95802 | 21.11431 | 144.1671 | 53.10326 | 20.65112
18534 | CEGWER | 4.43901 | 0.308748 | 491.823316 | 3.87534 | 1.14545 | 1460.798 | 0 | 41.9004 | s-PEO | 1.299642 | 1124 | 0.188 | 60.88031 | 20.46174 | 146.1306 | 53.7647 | 20.99597
18535 | CEHKUW | 6.93881 | 0.670323 | 1917.779321 | 5.89053 | 1.17796 | 1263.454 | 0 | 17.09376 | s-PEO | 1.124069 | 1124 | 0.188 | 60.72397 | 20.27717 | 145.747 | 53.606 | 20.95486
18536 | CEHLAD | 10.21413 | 0.75409 | 1967.47735 | 5.8901 | 1.734118 | 853.5376 | 0 | 17.89926 | s-PEO | 0.7593751 | 1124 | 0.188 | 60.34715 | 20.15847 | 144.835 | 53.298 | 20.84998
18537 | CEHPIP | 5.20567 | 0.287779 | 200.02716 | 3.82632 | 1.36049 | 1364.901 | 0 | 29.94268 | s-PEO | 1.214325 | 1124 | 0.188 | 60.75916 | 20.44658 | 145.8605 | 53.63152 | 20.95786
18538 | CEHWIX | 3.77572 | 0.294331 | 0.000242 | 3.29583 | 1.145605 | 1553.359 | 0 | 33.29146 | s-PEO | 1.381992 | 1124 | 0.188 | 63.07968 | 20.33155 | 145.639 | 53.43635 | 20.8795
18539 | CEHWOD | 3.34215 | 0.16688 | 0 | 2.46185 | 1.357577 | 1635.604 | 99.99 | 24.39404 | s-PEO | 1.455163 | 1124 | 0.188 | 43.04153 | 10.31909 | 101.6184 | 32.8447 | 8.191503
18540 | CEHZAR01 | 2.93063 | 0.0249086 | 0 | 2.47894 | 1.182211 | 2669.956 | 99.99 | -1.980887 | s-PEO | 2.375406 | 1124 | 0.188 | 41.58884 | 13.61435 | 99.81321 | 36.69274 | 8.000001
18541 | CEHZAR | 2.93605 | 0.0266031 | 0 | 2.46944 | 1.188954 | 2685.06 | 99.99 | 2.91604 | s-PEO | 2.388844 | 1124 | 0.188 | 41.58884 | 13.64354 | 99.81322 | 36.6899 | 8.000001
18542 | CEJBEA | 7.33038 | 0.265371 | 627.692905 | 5.85474 | 1.252042 | 1575.149 | 0 | 23.21997 | s-PEO | 1.401378 | 1124 | 0.188 | 58.92532 | 20.20072 | 141.5461 | 52.25144 | 20.45346
18543 | CEJZAU | 7.19009 | 0.530468 | 1168.186335 | 4.36372 | 1.647697 | 1039.813 | 0.04 | 24.16918 | s-PEO | 0.9251007 | 1124 | 0.188 | 60.72807 | 20.36563 | 145.7805 | 53.62763 | 20.95478
18544 | CEKHIL | 8.90548 | 0.816706 | 2600.792015 | 6.79186 | 1.311199 | 613.5818 | 0 | 15.1001 | s-PEO | 0.5458913 | 1124 | 0.188 | 60.49065 | 20.18712 | 145.1807 | 53.40483 | 20.89187
18545 | CELKEL | 5.6698 | 0.280434 | 360.306437 | 2.68133 | 2.114548 | 1354.765 | 0.03 | 32.42433 | s-PEO | 1.205307 | 1124 | 0.188 | 60.65778 | 31.93879 | 146.594 | 54.67005 | 20.87967
18546 | CELZEA | 5.3255 | 0.489428 | 1070.43431 | 4.52273 | 1.177497 | 1629.842 | 0 | 27.10077 | s-PEO | 1.450037 | 1124 | 0.188 | 60.73322 | 20.34598 | 145.7969 | 53.6521 | 20.95584
18547 | CELZIE | 5.90423 | 0.279876 | 311.050119 | 2.6714 | 2.210163 | 1311.828 | 0.19 | 29.60715 | s-PEO | 1.167107 | 1124 | 0.188 | 60.291 | 32.97403 | 145.6819 | 54.09607 | 20.80228
18548 | CELZOK | 5.96707 | 0.386979 | 493.662682 | 1.83776 | 3.246926 | 1251.436 | 0 | 30.36435 | s-PEO | 1.113377 | 1124 | 0.188 | 60.71855 | 28.09106 | 146.0721 | 53.87701 | 20.94061
18549 | CENJIQ | 8.5056 | 0.433574 | 836.552738 | 4.03981 | 2.105446 | 1277.593 | 0.07 | 29.42221 | s-PEO | 1.136649 | 1124 | 0.188 | 59.72229 | 20.17043 | 143.4078 | 52.87079 | 20.67132
18550 | CENKAJ | 8.21931 | 0.436027 | 851.227963 | 4.12189 | 1.994063 | 1276.324 | 0.77 | 28.20056 | s-PEO | 1.135519 | 1124 | 0.188 | 59.68116 | 20.13109 | 143.3482 | 52.83553 | 20.66945
18551 | CENPUI | 6.19698 | 0.478379 | 813.328862 | 4.05893 | 1.526752 | 999.8858 | 0.01 | 28.75879 | s-PEO | 0.8895781 | 1124 | 0.188 | 60.84305 | 20.46876 | 146.0495 | 53.72064 | 20.98588
18552 | CEQBUV | 6.8037 | 0.166339 | 274.98183 | 4.57353 | 1.487626 | 2002.735 | 5.78 | 19.45733 | s-PEO | 1.781793 | 1124 | 0.188 | 58.88519 | 20.61497 | 141.539 | 52.28617 | 20.45963
18553 | CERMIV | 6.14808 | 0.339933 | 542.018596 | 3.15163 | 1.950762 | 1695.955 | 1.61 | 27.35099891 | s-PEO | 1.508857 | 1124 | 0.188 | 60.37325 | 20.78443 | 145.4281 | 54.03736 | 20.56957
18554 | CESYEF01 | 3.28814 | 0.096963 | 0 | 2.88315 | 1.140468 | 2228.491 | 100 | 22.38014 | s-PEO | 1.982643 | 1124 | 0.188 | 78.31159 | 11.85268 | 169.4044 | 31.26176 | 12.43105
18555 | CESYEF | 3.18076 | 0.0857176 | 0 | 2.7668 | 1.149617 | 2284.505 | 100 | 19.48485 | s-PEO | 2.032478 | 1124 | 0.188 | 44.71274 | 8.359837 | 106.5704 | 26.71326 | 8.40255
18556 | CETFOX | 5.89862 | 0.472265 | 1045.841964 | 5.05783 | 1.166235 | 1361.128 | 0.07 | 36.03037 | s-PEO | 1.210968 | 1124 | 0.188 | 60.69446 | 20.40512 | 145.7275 | 53.65697 | 20.93648
18557 | CETFUD | 4.78644 | 0.380516 | 645.207257 | 4.1075 | 1.165293 | 1428.34 | 0 | 43.79212 | s-PEO | 1.270765 | 1124 | 0.188 | 60.87647 | 20.38747 | 146.1204 | 53.73817 | 20.99475
18558 | CETGOY | 10.22503 | 0.67521 | 1775.738613 | 9.4107 | 1.086532 | 619.5903 | 0.01 | 16.45738 | s-PEO | 0.5512369 | 1124 | 0.188 | 60.47188 | 20.20731 | 145.1511 | 53.40744 | 20.88617
18559 | CETHEQ | 9.71439 | 0.577899 | 1557.921408 | 7.35338 | 1.321078 | 1064.629 | 0.01 | 17.70079 | s-PEO | 0.9471784 | 1124 | 0.188 | 58.20944 | 19.53723 | 139.7225 | 51.4965 | 20.26823
18560 | CETJAN | 5.90298 | 0.366786 | 632.932651 | 3.79569 | 1.55518 | 1047.566 | 0 | 26.04044 | s-PEO | 0.9319979 | 1124 | 0.188 | 60.5642 | 20.52901 | 145.2819 | 53.65683 | 20.86682
18561 | CETVAA | 4.44677 | 0.220146 | 167.535659 | 3.28831 | 1.352296 | 1288.27 | 0.66 | 34.25585 | s-PEO | 1.146148 | 1124 | 0.188 | 60.90634 | 21.49162 | 147.271 | 53.93932 | 20.90661
18562 | CEXHET | 5.56033 | 0.440216 | 742.683143 | 3.64308 | 1.526272 | 1076.7 | 0.07 | 26.44034 | s-PEO | 0.957918 | 1124 | 0.188 | 60.71147 | 20.39206 | 145.7325 | 53.60817 | 20.93951
18563 | CEXSEE | 5.7859 | 0.478536 | 886.166438 | 3.93376 | 1.470832 | 1096.973 | 0.46 | 22.60764 | s-PEO | 0.9759543 | 1124 | 0.188 | 60.5414 | 20.31437 | 145.3338 | 53.47036 | 20.89077
18564 | CEYPUT | 5.36995 | 0.45239 | 703.400431 | 3.83237 | 1.401209 | 1206.674 | 0 | 28.07166 | s-PEO | 1.073553 | 1124 | 0.188 | 60.78115 | 20.40801 | 145.9056 | 53.66765 | 20.96727
18565 | CEZFIY | 5.34194 | 0.348518 | 487.721555 | 3.72114 | 1.435565 | 1189.873 | 0 | 25.57588 | s-PEO | 1.058606 | 1124 | 0.188 | 60.68027 | 20.42325 | 145.6774 | 53.59538 | 20.94038
18566 | CEZMUR | 5.04083 | 0.153963 | 178.481131 | 2.73115 | 1.84568 | 2331.1 | 1.73 | 41.79565 | s-PEO | 2.073932 | 1124 | 0.188 | 63.61031 | 28.12741 | 155.4162 | 65.09567 | 20.71754
18567 | CEZNAY | 5.01935 | 0.260892 | 282.739764 | 2.93554 | 1.709856 | 2114.408 | 2.45 | 68.16345 | s-PEO | 1.881146 | 1124 | 0.188 | 63.49537 | 21.04517 | 147.0696 | 56.9971 | 20.99997
18568 | cg034025wsi20030214 | 9.90635 | 0.430939 | 865.308344 | 2.42974 | 4.077123 | 988.6359 | 0.11 | 23.80346 | s-PEO | 0.8795693 | 1124 | 0.188 | 58.72842 | 23.74615 | 141.3666 | 52.22618 | 20.39454
18569 | cg050585esi20051105 | 4.98405 | 0.407969 | 562.665522 | 3.48688 | 1.429372 | 1806.258 | 0.15 | 27.73051 | s-PEO | 1.606991 | 1124 | 0.188 | 60.38243 | 20.28325 | 144.8967 | 53.31645 | 20.83571
18570 | cg060408tsi20060629 | 5.11718 | 0.331055 | 154.003783 | 3.57473 | 1.431487 | 1478.879 | 0 | 36.14517 | s-PEO | 1.315728 | 1124 | 0.188 | 60.88504 | 20.42798 | 146.1252 | 53.72536 | 20.99542
18571 | cg060732osi20070605 | 11.11008 | 0.834941 | 1152.826832 | 2.45168 | 4.531619 | 2116.214 | 0 | 28.29387 | s-PEO | 1.882753 | 1124 | 0.188 | 60.85248 | 21.89624 | 146.0988 | 53.74951 | 20.98737
18572 | cg0702636-file001 | 6.23351 | 0.823096 | 2352.721407 | 5.51273 | 1.130748 | 921.2804 | 0 | 16.21918 | s-PEO | 0.8196445 | 1124 | 0.188 | 60.79209 | 20.2943 | 145.9106 | 53.65929 | 20.97306
18573 | cg0702636-file002 | 6.75248 | 0.417676 | 540.724339 | 3.25309 | 2.075713 | 1008.697 | 0.34 | 23.54644 | s-PEO | 0.8974177 | 1124 | 0.188 | 60.80565 | 20.41721 | 146.0775 | 53.58269 | 20.87231
18574 | cg100226u | 6.77697 | 0.431514 | 552.9966 | 3.31842 | 2.042228 | 991.1248 | 0.33 | 23.69623 | s-PEO | 0.8817836 | 1124 | 0.188 | 60.80295 | 20.38714 | 145.928 | 53.54679 | 20.8747
18575 | QUTHAP | 5.69388 | 0.438068 | 654.974205 | 4.40862 | 1.291533 | 1257.791 | 0 | 111.3061 | s-PEO | 1.119031 | 1124 | 0.188 | 60.89796 | 20.33957 | 146.199 | 53.84304 | 21
18576 | cg100357q | 4.24523 | 0.105903 | 38.809587 | 2.41863 | 1.755221 | 1471.136 | 2.04 | 31.78853 | s-PEO | 1.30884 | 1124 | 0.188 | 51.23382 | 37.6758 | 129.6894 | 50.33773 | 18.19786
18577 | cg200120p | 8.27068 | 0.520338 | 1235.967527 | 4.14256 | 1.996514 | 819.1194 | 0.02 | 23.4108 | s-PEO | 0.7287539 | 1124 | 0.188 | 59.88925 | 20.15105 | 143.8046 | 52.9669 | 20.7152
18578 | cg200261j | 5.21581 | 0.648468 | 1448.065529 | 3.97485 | 1.312203 | 1322.25 | 0 | 28.43996 | s-PEO | 1.176379 | 1124 | 0.188 | 60.83111 | 20.33507 | 145.9911 | 53.69943 | 20.97811
18579 | cg200332y | 4.88872 | 0.477044 | 601.389614 | 3.61854 | 1.35102 | 1247.32 | 0.84 | 28.34114 | s-PEO | 1.109715 | 1124 | 0.188 | 60.71294 | 20.44756 | 145.7583 | 53.62743 | 20.93693
18580 | cg200606r | 4.28794 | 0.142683 | 139.857513 | 2.8499 | 1.504593 | 1759.369 | 0 | 59.91493 | s-PEO | 1.565275 | 1124 | 0.188 | 62.52791 | 24.17503 | 147.7645 | 58.00128 | 20.99981
18581 | cg200615s | 4.67005 | 0.283534 | 156.427958 | 2.56312 | 1.822018 | 1717.367 | 1.95 | 41.23071 | s-PEO | 1.527907 | 1124 | 0.188 | 61.2404 | 21.50497 | 149.234 | 55.46632 | 20.97874
18582 | cg2007167 | 5.1962 | 0.457479 | 781.268863 | 4.27753 | 1.214766 | 1124.239 | 0.04 | 29.30043 | s-PEO | 1.000212 | 1124 | 0.188 | 60.76901 | 20.38021 | 145.8987 | 53.68457 | 20.95822
18583 | cg2007167 | 5.18958 | 0.450285 | 759.750968 | 4.24308 | 1.223069 | 1104.928 | 0.07 | 38.95053 | s-PEO | 0.9830323 | 1124 | 0.188 | 60.8787 | 20.41925 | 146.1549 | 53.79113 | 20.98565
18584 | cg201283a | 4.26728 | 0.180989 | 30.165876 | 3.40774 | 1.252232 | 1227.206 | 1.16 | 28.15743 | s-PEO | 1.09182 | 1124 | 0.188 | 61.26906 | 20.7199 | 146.1272 | 53.71656 | 20.94329
18585 | cg3001009 | 6.01321 | 0.430616 | 998.597085 | 5.05928 | 1.188551 | 1138.658 | 0 | 22.30982 | s-PEO | 1.013041 | 1124 | 0.188 | 60.73491 | 20.35344 | 145.7921 | 53.62718 | 20.95704
18586 | cg300256k | 6.49481 | 0.578673 | 1338.352193 | 4.27101 | 1.520673 | 1122.242 | 0.01 | 22.80014 | s-PEO | 0.9984359 | 1124 | 0.188 | 60.63876 | 20.38796 | 145.5876 | 53.57649 | 20.92836
18587 | cg300256k | 8.05407 | 0.49262 | 1202.098123 | 6.75932 | 1.19155 | 960.7537 | 0.21 | 25.69072 | s-PEO | 0.8547631 | 1124 | 0.188 | 60.1253 | 20.20241 | 144.3236 | 53.17022 | 20.7845
18588 | cg3002866 | 13.81052 | 0.799656 | 1946.052543 | 8.01018 | 1.724121 | 563.6424 | 0 | 23.60601 | s-PEO | 0.5014612 | 1124 | 0.188 | 60.06297 | 20.05218 | 144.1446 | 53.05652 | 20.77358
18589 | cg300302n | 4.41795 | 0.456885 | 333.487954 | 2.98056 | 1.482255 | 1140.761 | 1.81 | 23.08735 | s-PEO | 1.014912 | 1124 | 0.188 | 61.12479 | 20.20755 | 144.9014 | 53.14746 | 20.69593
18590 | cg300598y | 4.61209 | 0.49346 | 470.23734 | 3.22613 | 1.429605 | 1077.997 | 0.76 | 22.25359 | s-PEO | 0.9590723 | 1124 | 0.188 | 60.92141 | 20.23641 | 145.2072 | 53.32977 | 20.82011
18591 | cg300827e | 4.69664 | 0.563911 | 1248.470932 | 4.11195 | 1.142193 | 1097.49 | 0.24 | 22.06546 | s-PEO | 0.976415 | 1124 | 0.188 | 60.74418 | 20.31873 | 145.8094 | 53.62162 | 20.95987
18592 | cg300979c | 12.65792 | 0.817335 | 2160.644129 | 7.41339 | 1.70744 | 667.564 | 0 | 19.07072 | s-PEO | 0.5939182 | 1124 | 0.188 | 60.11069 | 20.06701 | 144.2592 | 53.07575 | 20.78904
18593 | cg3015354 | 6.24462 | 0.43293 | 827.810298 | 3.8099 | 1.639051 | 2753.663 | 0 | 25.39176 | s-PEO | 2.449878 | 1124 | 0.188 | 60.41144 | 20.50082 | 144.9829 | 53.3944 | 20.83511
18594 | cg301577a | 5.76822 | 0.467856 | 1055.249009 | 4.62513 | 1.247148 | 1110.635 | 0 | 21.97533 | s-PEO | 0.9881095 | 1124 | 0.188 | 60.61927 | 20.40399 | 145.5304 | 53.55754 | 20.92268
18595 | cg301725z | 6.69877 | 0.769376 | 2180.816965 | 5.40684 | 1.238944 | 878.5378 | 0 | 18.22002 | s-PEO | 0.7816173 | 1124 | 0.188 | 60.79449 | 20.29956 | 145.9169 | 53.66172 | 20.97349
18596 | cg301725z | 8.26997 | 0.795527 | 2138.393984 | 6.53639 | 1.26522 | 770.8773 | 0 | 16.33436 | s-PEO | 0.6858339 | 1124 | 0.188 | 60.67292 | 20.25688 | 145.6232 | 53.56247 | 20.94061
18597 | cg301725z | 8.20931 | 0.792044 | 2095.407312 | 6.61957 | 1.240158 | 786.8186 | 0 | 15.99205 | s-PEO | 0.7000165 | 1124 | 0.188 | 60.64339 | 20.24871 | 145.5496 | 53.53517 | 20.93252
18598 | cg400449c | 6.04182 | 0.466147 | 1128.198213 | 4.78062 | 1.263815 | 1088.438 | 0.01 | 26.39559 | s-PEO | 0.968361 | 1124 | 0.188 | 60.64612 | 20.35531 | 145.5904 | 53.56959 | 20.93329
18599 | cg400643g | 4.83661 | 0.382483 | 338.107192 | 3.74279 | 1.292247 | 1158.141 | 0.24 | 31.57564 | s-PEO | 1.030375 | 1124 | 0.188 | 60.65294 | 21.06675 | 145.7816 | 53.7602 | 20.90539
18600 | cg4012185 | 7.03754 | 0.670317 | 2107.512887 | 5.53838 | 1.270686 | 930.1086 | 0 | 18.68554 | s-PEO | 0.8274988 | 1124 | 0.188 | 60.58061 | 20.24225 | 145.4129 | 53.49066 | 20.91517
18601 | cg401858s | 12.87151 | 0.722972 | 1947.194424 | 4.32746 | 2.97438 | 737.0648 | 0 | 17.38499 | s-PEO | 0.6557516 | 1124 | 0.188 | 60.31551 | 20.15619 | 144.7517 | 53.28075 | 20.83972
18602 | cg401887b | 4.92521 | 0.46376 | 564.859119 | 3.49647 | 1.408624 | 1180.814 | 0.29 | 26.27894 | s-PEO | 1.050546 | 1124 | 0.188 | 60.87791 | 20.62462 | 145.9177 | 53.57626 | 20.89423
18603 | cg401887b | 5.58191 | 0.239508 | 420.351819 | 4.61814 | 1.208692 | 1282.288 | 1 | 26.65049 | s-PEO | 1.140826 | 1124 | 0.188 | 60.45618 | 20.47345 | 145.1675 | 53.44863 | 20.88216
18604 | cg401887b | 20.37566 | 0.874527 | 1846.793925 | 9.90922 | 2.056232 | 515.2475 | 0 | 15.02638 | s-PEO | 0.4584052 | 1124 | 0.188 | 59.69639 | 19.91082 | 143.2485 | 52.70669 | 20.67768
18605 | cg500033b | 9.72623 | 0.813875 | 1773.342937 | 8.82974 | 1.101531 | 1573.449 | 0 | 27.540951 | s-PEO | 1.399866 | 1124 | 0.188 | 60.34567 | 20.14979 | 144.8294 | 53.28772 | 20.85086
18606 | cg500033b | 11.24994 | 0.852564 | 2057.09081 | 9.49767 | 1.184495 | 554.4926 | 0 | 13.50013 | s-PEO | 0.4933208 | 1124 | 0.188 | 60.24411 | 20.09869 | 144.5791 | 53.18926 | 20.82536
18607 | cg500091k | 5.01183 | 0.408661 | 582.190174 | 3.04947 | 1.643509 | 1074.046 | 0 | 30.60272 | s-PEO | 0.9555572 | 1124 | 0.188 | 60.81995 | 21.2026 | 146.0188 | 53.71955 | 20.97914
18608 | cg500116f | 10.40468 | 0.660019 | 1824.886223 | 5.07098 | 2.051809 | 834.3252 | 0 | 22.75084 | s-PEO | 0.7422822 | 1124 | 0.188 | 60.61757 | 20.25465 | 145.5012 | 53.52616 | 20.92525
18609 | cg500121f | 7.16379 | 0.58453 | 1248.770923 | 4.82619 | 1.484357 | 994.0584 | 0.46 | 23.56708 | s-PEO | 0.8843936 | 1124 | 0.188 | 60.63771 | 20.32044 | 145.5661 | 53.56222 | 20.93131
18610 | cg500149s | 6.52889 | 0.579785 | 1124.79799 | 4.75513 | 1.37302 | 1089.816 | 0.5 | 27.73625 | s-PEO | 0.9695872 | 1124 | 0.188 | 60.75599 | 20.35686 | 145.8413 | 53.6475 | 20.96356
18611 | cg500175k | 7.01096 | 0.558379 | 1185.244455 | 4.61744 | 1.518365 | 1006.895 | 0.03 | 23.24022 | s-PEO | 0.8958143 | 1124 | 0.188 | 60.69929 | 20.36564 | 145.7428 | 53.62018 | 20.94655
18612 | cg500192d | 17.06774 | 0.690901 | 1506.119157 | 7.18297 | 2.37614 | 779.5952 | 0 | 22.45284 | s-PEO | 0.69359 | 1124 | 0.188 | 60.55671 | 20.23668 | 145.3507 | 53.47323 | 20.90919
18613 | cg500192d | 6.41301 | 0.384808 | 626.43402 | 4.86183 | 1.319053 | 1153.443 | 0.01 | 33.45873 | s-PEO | 1.026194 | 1124 | 0.188 | 60.38433 | 20.72552 | 144.955 | 53.44444 | 20.8484
18614 | cg5008236 | 6.1572 | 0.330192 | 692.792064 | 4.57393 | 1.346151 | 1236.822 | 0.16 | 21.84985 | s-PEO | 1.100376 | 1124 | 0.188 | 59.96758 | 20.30923 | 144.0195 | 53.06344 | 20.74479
18615 | cg500975j | 6.1572 | 0.326298 | 693.511122 | 4.57393 | 1.346151 | 1236.822 | 0.16 | 21.79216 | s-PEO | 1.100376 | 1124 | 0.188 | 60.09242 | 20.3449 | 144.3226 | 53.16395 | 20.77647
18616 | cg501012e | 9.02632 | 0.717104 | 2344.929049 | 7.52711 | 1.199175 | 738.2686 | 0 | 8.51717688 | s-PEO | 0.6568226 | 1124 | 0.188 | 59.48512 | 19.85405 | 142.7339 | 52.53841 | 20.62152
18617 | cg5010616 | 10.58889 | 0.755626 | 2295.779492 | 8.21137 | 1.28954 | 621.5145 | 0 | 8.039069 | s-PEO | 0.5529488 | 1124 | 0.188 | 59.27083 | 19.77595 | 142.2132 | 52.34831 | 20.56408
18618 | cg5010616 | 7.49731 | 0.348756 | 722.843115 | 4.21343 | 1.779384 | 1448.316 | 0.04 | 22.92778 | s-PEO | 1.288538 | 1124 | 0.188 | 60.47258 | 20.42835 | 145.2041 | 53.4686 | 20.88113
18619 | cg5010616 | 15.26084 | 0.72191 | 1687.627158 | 10.84337 | 1.407389 | 834.6874 | 0 | 21.79122 | s-PEO | 0.7426044 | 1124 | 0.188 | 60.40141 | 20.20085 | 144.9788 | 53.3513 | 20.86042
18620 | cg5010616 | 9.17489 | 0.579066 | 1271.077808 | 7.98957 | 1.148358 | 929.8506 | 0.5 | 28.80145 | s-PEO | 0.8272692 | 1124 | 0.188 | 60.67874 | 20.3004 | 145.6699 | 53.5926 | 20.93719
18621 | cg501141m | 4.28619 | 0.387934 | 161.687493 | 2.95991 | 1.448081 | 1710.705 | 0.21 | 30.00616 | s-PEO | 1.521979 | 1124 | 0.188 | 63.4257 | 20.66667 | 147.1546 | 53.79322 | 20.88387
18622 | cg501141m | 4.27325 | 0.381222 | 156.772949 | 2.94575 | 1.450649 | 1713.71 | 0.07 | 30.04751 | s-PEO | 1.524653 | 1124 | 0.188 | 63.48451 | 20.68326 | 147.5323 | 53.91227 | 20.9024
18623 | cg501141m | 11.07723 | 0.558008 | 1156.611054 | 9.2554 | 1.19684 | 942.0279 | 0.03 | 19.38234 | s-PEO | 0.8381031 | 1124 | 0.188 | 60.43872 | 20.23798 | 145.0531 | 53.3899 | 20.87322
18624 | cg501231v | 4.88985 | 0.098069 | 56.37713 | 2.68705 | 1.819784 | 1501.546 | 0 | 34.80092 | s-PEO | 1.335895 | 1124 | 0.188 | 56.30133 | 32.53101 | 146.0457 | 60.73719 | 19.54211
18625 | cg5012617 | 5.00808 | 0.325584 | 403.577456 | 3.18752 | 1.571152 | 1433.403 | 1.7 | 26.78176 | s-PEO | 1.275269 | 1124 | 0.188 | 60.3736 | 20.97261 | 145.12 | 53.50361 | 20.81688
18626 | cg5012617 | 11.00208 | 0.92931 | 1974.608179 | 5.91772 | 1.859175 | 888.5067 | 0 | 22.09016 | s-PEO | 0.7904864 | 1124 | 0.188 | 60.83911 | 20.31423 | 146.0234 | 53.69788 | 20.9857
18627 | cg501279y | 10.97164 | 0.941254 | 1982.912219 | 5.86477 | 1.870771 | 887.0296 | 0 | 21.98892 | s-PEO | 0.7891723 | 1124 | 0.188 | 60.84386 | 20.3114 | 146.0342 | 53.70054 | 20.98702
18628 | cg501332u | 10.88203 | 0.873423 | 1999.680725 | 5.89078 | 1.847299 | 813.9006 | 0 | 21.51489 | s-PEO | 0.7241109 | 1124 | 0.188 | 60.77894 | 20.3019 | 145.88 | 53.65286 | 20.9693
18629 | cg501332u | 10.75788 | 0.86594 | 1988.743723 | 6.0564 | 1.776283 | 817.1164 | 0 | 20.96298 | s-PEO | 0.7269719 | 1124 | 0.188 | 60.77873 | 20.29994 | 145.8807 | 53.65351 | 20.96933
18630 | cg501560z | 16.94263 | 0.83627 | 2186.962007 | 7.25843 | 2.3342 | 592.3717 | 0 | 14.67518 | s-PEO | 0.5270211 | 1124 | 0.188 | 60.16423 | 20.08417 | 144.3893 | 53.12778 | 20.80324
18631 | cg501560z | 6.40104 | 0.38016 | 799.896772 | 2.85131 | 2.244947 | 1469.211 | 2.09 | 22.40768 | s-PEO | 1.307127 | 1124 | 0.188 | 58.45627 | 21.78052 | 140.643 | 52.45792 | 20.23958
18632 | cg501604c | 4.23464 | 0.0562272 | 8.392446 | 2.81593 | 1.503816 | 2360.266 | 9.52 | 41.7525 | s-PEO | 2.099881 | 1124 | 0.188 | 31.0081 | 19.30703 | 94.5436 | 32.93084 | 10.24281
18633 | cg501730q | 4.30493 | 0.0563025 | 11.115937 | 2.79067 | 1.542615 | 2331.403 | 8.07 | 40.60673 | s-PEO | 2.074202 | 1124 | 0.188 | 26.77479 | 17.09282 | 81.82092 | 29.70673 | 9.930662
18634 | cg501758a | 4.23931 | 0.20648 | 27.257603 | 2.86998 | 1.477122 | 1455.09 | 4.56 | 27.49578 | s-PEO | 1.294564 | 1124 | 0.188 | 58.47403 | 24.10372 | 140.9375 | 52.18124 | 19.88787
18635 | cg5018328 | 4.11931 | 0.19555 | 3.915833 | 2.80454 | 1.468801 | 1490.388 | 8.1 | 27.89977 | s-PEO | 1.325968 | 1124 | 0.188 | 59.94696 | 24.99574 | 140.9399 | 52.16995 | 19.65007
18636 | cg5b00056 | 4.01335 | 0.309313 | 7.871375 | 3.33782 | 1.202387 | 1255.342 | 11.8 | 27.74404 | s-PEO | 1.116852 | 1124 | 0.188 | 59.37746 | 19.31029 | 137.759 | 50.62488 | 19.9284
18637 | cg8001114-file004 | 4.97956 | 0.374385 | 919.446393 | 4.41476 | 1.127934 | 1619.771 | 0 | 56.52222 | s-PEO | 1.441077 | 1124 | 0.188 | 60.90521 | 20.42087 | 146.1637 | 53.80491 | 20.99991
18638 | cg8002564 | 5.1054 | 0.186496 | 191.944545 | 4.19275 | 1.217673 | 1867.196 | 8.38 | 28.171 | s-PEO | 1.661206 | 1124 | 0.188 | 60.52969 | 20.43712 | 145.3274 | 53.47081 | 20.90368
18639 | cg8002564 | 5.37153 | 0.276864 | 373.137195 | 5.08075 | 1.057232 | 1503.554 | 0.22 | 32.22702 | s-PEO | 1.337682 | 1124 | 0.188 | 60.87294 | 20.72565 | 146.1169 | 53.76493 | 20.99476
18640 | cg8002564 | 5.36415 | 0.275594 | 372.666344 | 5.07421 | 1.05714 | 1500.197 | 0.23 | 32.14653 | s-PEO | 1.334695 | 1124 | 0.188 | 60.86293 | 20.57755 | 146.0911 | 53.7401 | 20.9925
18641 | cg800424t | 4.99199 | 0.106945 | 109.566626 | 2.94614 | 1.694417 | 1354.382 | 0 | 31.48464 | s-PEO | 1.204966 | 1124 | 0.188 | 58.99165 | 27.86021 | 144.2834 | 54.31916 | 20.44067
18642 | cg800945m | 15.54833 | 0.794085 | 2140.957836 | 7.92817 | 1.96115 | 630.3992 | 0 | 18.90693 | s-PEO | 0.5608534 | 1124 | 0.188 | 60.33544 | 20.14561 | 144.803 | 53.27874 | 20.84635
18643 | cg801164f | 6.86556 | 0.418831 | 1096.880279 | 5.42795 | 1.264853 | 1724.487 | 0 | 17.70037 | s-PEO | 1.534241 | 1124 | 0.188 | 60.19081 | 20.23835 | 144.4961 | 53.25935 | 20.80458
18644 | cg801267m | 6.66423 | 0.582054 | 1789.710791 | 5.56859 | 1.196754 | 818.1034 | 0.4 | 20.86011 | s-PEO | 0.72785 | 1124 | 0.188 | 60.05404 | 20.1063 | 144.1453 | 53.0671 | 20.77045
18645 | cg801267m | 6.66423 | 0.580741 | 1790.440908 | 5.56859 | 1.196754 | 818.1034 | 0.4 | 20.77521 | s-PEO | 0.72785 | 1124 | 0.188 | 60.03006 | 20.09768 | 144.1064 | 53.05518 | 20.76558
18646 | cg801267m | 7.80785 | 0.552783 | 1286.781852 | 6.68696 | 1.167623 | 911.8109 | 0 | 25.18787 | s-PEO | 0.8112197 | 1124 | 0.188 | 60.56379 | 20.31116 | 145.402 | 53.52706 | 20.90392
18647 | cg801267m | 14.19695 | 0.796523 | 2020.974321 | 6.32486 | 2.244627 | 780.6639 | 0 | 20.26892 | s-PEO | 0.6945408 | 1124 | 0.188 | 60.48228 | 20.20241 | 145.1717 | 53.41031 | 20.88762
18648 | cg8013317 | 7.32162 | 0.402888 | 1137.033127 | 4.55611 | 1.606989 | 1506.841 | 0.01 | 24.07391 | s-PEO | 1.340606 | 1124 | 0.188 | 60.36691 | 20.28492 | 144.8397 | 53.37448 | 20.83095
18649 | cg900153m | 6.88379 | 0.892441 | 1362.036162 | 4.94347 | 1.392502 | 1345.63 | 0 | 34.92605 | s-PEO | 1.197179 | 1124 | 0.188 | 60.88679 | 20.32523 | 146.1332 | 53.72857 | 20.99879
18650 | cg900349c | 12.49856 | 0.552826 | 1149.455857 | 8.5832 | 1.456166 | 997.5101 | 0.07 | 31.48464 | s-PEO | 0.8874645 | 1124 | 0.188 | 60.52045 | 20.33324 | 145.2753 | 53.48899 | 20.89349
18651 | cg900505v | 4.68058 | 0.443367 | 504.072112 | 3.6532 | 1.281227 | 1100.714 | 0 | 29.73403 | s-PEO | 0.9792832 | 1124 | 0.188 | 60.89546 | 20.38902 | 146.101 | 53.72894 | 20.98838
18652 | cg900505v | 4.68058 | 0.449261 | 505.356832 | 3.6532 | 1.281227 | 1100.714 | 0 | 29.75313 | s-PEO | 0.9792832 | 1124 | 0.188 | 60.90127 | 20.39359 | 146.1072 | 53.7314 | 20.98906
18653 | cg900694k | 4.62764 | 0.436039 | 463.679952 | 3.59212 | 1.288275 | 1091.999 | 0 | 30.0147 | s-PEO | 0.9715292 | 1124 | 0.188 | 60.93021 | 20.40116 | 146.1113 | 53.73245 | 20.98778
18654 | cg900694k | 4.62764 | 0.440141 | 462.742102 | 3.59212 | 1.288275 | 1091.999 | 0 | 29.98774 | s-PEO | 0.9715292 | 1124 | 0.188 | 60.92896 | 20.40136 | 146.1088 | 53.72671 | 20.98695
18655 | cg901114e | 6.32079 | 0.25874 | 397.563504 | 5.69332 | 1.110212 | 1493.249 | 0.15 | 43.47059 | s-PEO | 1.328513 | 1124 | 0.188 | 60.59048 | 21.09329 | 145.5032 | 53.70967 | 20.88356
18656 | cg901114e | 6.32079 | 0.25874 | 397.356066 | 5.69332 | 1.110212 | 1493.249 | 0.15 | 43.70957 | s-PEO | 1.328513 | 1124 | 0.188 | 60.65713 | 20.96228 | 145.7085 | 53.81759 | 20.91295
18657 | cg901128k | 5.25676 | 0.273112 | 499.483015 | 4.85597 | 1.082536 | 1233.137 | 0 | 24.22921 | s-PEO | 1.097097 | 1124 | 0.188 | 60.6982 | 20.50518 | 145.7146 | 53.61649 | 20.94864
18658 | cg901181x | 11.39371 | 0.782653 | 2153.331049 | 7.77962 | 1.464559 | 789.2699 | 0 | 15.31341 | s-PEO | 0.7021974 | 1124 | 0.188 | 60.32906 | 20.14377 | 144.7968 | 53.26786 | 20.84744
18659 | cg901181x | 3.64964 | 0.198506 | 0 | 2.52754 | 1.443949 | 1360.037 | 17.97 | 24.83324 | s-PEO | 1.209997 | 1124 | 0.188 | 85.47045 | 18.90397 | 126.2832 | 36.41942 | 13.58228
18660 | cg901227h | 5.15856 | 0.372902 | 291.694553 | 2.45821 | 2.098503 | 1277.261 | 0 | 30.6452 | s-PEO | 1.136353 | 1124 | 0.188 | 60.58679 | 25.59394 | 146.8247 | 53.80051 | 20.82398
18661 | cg901312t | 4.98348 | 0.331981 | 416.036013 | 3.3006 | 1.509871 | 1384.013 | 0.01 | 24.90078 | s-PEO | 1.231328 | 1124 | 0.188 | 60.54985 | 20.44119 | 145.5481 | 53.54871 | 20.88332
18662 | cg9015096 | 5.86482 | 0.485111 | 999.644004 | 4.33377 | 1.353284 | 919.4837 | 0 | 24.92677 | s-PEO | 0.818046 | 1124 | 0.188 | 60.84992 | 20.36757 | 146.0555 | 53.71172 | 20.98828
18663 | cg9015096 | 11.31224 | 0.650326 | 1974.675593 | 6.84674 | 1.652208 | 847.0712 | 0 | 16.90193 | s-PEO | 0.7536221 | 1124 | 0.188 | 60.27085 | 20.15989 | 144.6377 | 53.2661 | 20.82129
18664 | cg901605j | 10.70132 | 0.640921 | 1768.932156 | 8.1262 | 1.316891 | 867.9188 | 0 | 29.78212 | s-PEO | 0.7721698 | 1124 | 0.188 | 60.7943 | 20.32298 | 145.9387 | 53.68721 | 20.97296
18665 | CICYIX | 3.23853 | 0.143363 | 0 | 2.71886 | 1.191135 | 2056.499 | 99.99 | 35.81792 | s-PEO | 1.829626 | 1124 | 0.188 | 61.75991 | 9.936477 | 143.0568 | 41.40558 | 10.50657
18666 | CIDKUX | 9.17673 | 0.608488 | 1516.692236 | 8.30352 | 1.105161 | 1046.592 | 0 | 19.03382 | s-PEO | 0.9311317 | 1124 | 0.188 | 59.9214 | 20.06464 | 143.8513 | 52.95895 | 20.7353
18667 | CIF2-ja043756x | 5.07598 | 0.450845 | 426.895733 | 3.16702 | 1.602762 | 1213.955 | 0.42 | 23.86774 | s-PEO | 1.080031 | 1124 | 0.188 | 60.56014 | 20.39192 | 145.438 | 53.49173 | 20.86482
18668 | CIFDOM | 5.56405 | 0.58862 | 1437.13492 | 4.03207 | 1.379949 | 979.9686 | 0.01 | 22.96576 | s-PEO | 0.8718582 | 1124 | 0.188 | 60.725 | 20.34445 | 145.7561 | 53.63663 | 20.94755
18669 | CIFDUS | 6.0819 | 0.580361 | 1421.199269 | 4.13005 | 1.472597 | 982.1274 | 0 | 21.91718 | s-PEO | 0.8737789 | 1124 | 0.188 | 60.65081 | 20.34008 | 145.5971 | 53.58657 | 20.92843
18670 | CIFJAE | 5.80851 | 0.552439 | 1255.221763 | 5.16856 | 1.123816 | 1173.028 | 0 | 23.08687 | s-PEO | 1.043619 | 1124 | 0.188 | 60.8506 | 20.32857 | 146.0522 | 53.71163 | 20.98869
18671 | CIFMEL | 8.24371 | 0.768708 | 2645.138754 | 5.76486 | 1.429993 | 761.1393 | 0 | 11.73729 | s-PEO | 0.6771702 | 1124 | 0.188 | 60.20739 | 20.10113 | 144.4988 | 53.16792 | 20.81444
18672 | CIFMIP | 7.90061 | 0.611056 | 1646.012901 | 6.44934 | 1.225026 | 1088.012 | 0 | 17.71986 | s-PEO | 0.9679818 | 1124 | 0.188 | 60.48382 | 20.22306 | 145.1747 | 53.41247 | 20.88749
18673 | CIGDUT | 5.04549 | 0.38218 | 378.082954 | 3.73361 | 1.35137 | 1736.246 | 1.12 | 33.25214 | s-PEO | 1.544703 | 1124 | 0.188 | 60.57479 | 20.59523 | 145.4839 | 53.534 | 20.87557
18674 | CIGFAB | 5.06435 | 0.373135 | 361.015287 | 3.71466 | 1.363341 | 1726.92 | 1.21 | 34.76324 | s-PEO | 1.536406 | 1124 | 0.188 | 60.72988 | 20.651 | 145.6954 | 53.63706 | 20.9048
18675 | CIGFEF | 5.08065 | 0.434029 | 662.021228 | 3.70225 | 1.372314 | 1564.144 | 0 | 39.34566 | s-PEO | 1.391587 | 1124 | 0.188 | 60.94137 | 20.52474 | 146.1818 | 53.81286 | 20.98307
18676 | CIGXIA | 28.49654 | 0.775805 | 1329.748644 | 11.8329 | 2.408246 | 684.424 | 0 | 32.89199 | s-PEO | 0.6089181 | 1124 | 0.188 | 60.86222 | 20.31532 | 146.0816 | 53.71429 | 20.9922
18677 | CIGYAU | 3.87967 | 0.126741 | 3.192303 | 2.66619 | 1.455136 | 1594.272 | 49.49 | 32.87639 | s-PEO | 1.418391 | 1124 | 0.188 | 60.21311 | 19.94647 | 155.7203 | 49.06985 | 15.16029
18678 | CIJBEE | 6.7795 | 0.506826 | 1152.914374 | 4.73306 | 1.432371 | 1246.312 | 0.14 | 20.95331 | s-PEO | 1.108819 | 1124 | 0.188 | 60.37315 | 20.28517 | 144.9717 | 53.36914 | 20.85536
18679 | CIJVOH | 5.67314 | 0.641119 | 1951.719539 | 4.40026 | 1.289274 | 1443.184 | 0.41 | 16.7082 | s-PEO | 1.283972 | 1124 | 0.188 | 60.11196 | 20.09562 | 144.2928 | 53.09029 | 20.78702
18680 | CIJVOH01 | 5.72943 | 0.659193 | 2081.067232 | 4.43683 | 1.291334 | 1426.41 | 0.03 | 16.30999 | s-PEO | 1.269048 | 1124 | 0.188 | 60.19632 | 20.11967 | 144.4869 | 53.16852 | 20.8102
18681 | CILDAD | 3.07453 | 0.0388297 | 0 | 2.50478 | 1.227465 | 2204.719 | 99.99 | 14.12193 | s-PEO | 1.961494 | 1124 | 0.188 | 41.59559 | 11.65561 | 99.82828 | 36.52152 | 8.000878
18682 | CILKOZ | 4.46855 | 0.295529 | 235.378359 | 3.54258 | 1.261383 | 1443.77 | 0 | 31.50994 | s-PEO | 1.284493 | 1124 | 0.188 | 60.82 | 20.49719 | 146.0204 | 53.68509 | 20.97112
18683 | CIMFUB | 11.09746 | 0.529681 | 1224.602039 | 3.56832 | 3.109996 | 1174.187 | 0 | 19.28987 | s-PEO | 1.044651 | 1124 | 0.188 | 59.94611 | 20.36889 | 143.7937 | 53.28918 | 20.65736
18684 | CIMTAV | 7.40007 | 0.314772 | 786.145073 | 4.39946 | 1.682041 | 1111.96 | 0.04 | 19.83691 | s-PEO | 0.9892881 | 1124 | 0.188 | 59.93516 | 20.31855 | 143.919 | 53.02305 | 20.73855
18685 | CIMTEZ | 8.49311 | 0.455191 | 1082.002823 | 5.75863 | 1.474849 | 1056.268 | 0 | 30.84867 | s-PEO | 0.9397406 | 1124 | 0.188 | 60.5014 | 20.34942 | 145.2525 | 53.47677 | 20.88788
18686 | CIPCUB | 4.79005 | 0.395999 | 718.169185 | 3.99723 | 1.198342 | 1728.853 | 0 | 27.87679 | s-PEO | 1.538125 | 1124 | 0.188 | 60.82528 | 20.4729 | 146.0218 | 53.72019 | 20.97622
18687 | CIPREZ | 4.78571 | 0.214071 | 107.783385 | 3.02046 | 1.584431 | 1625.35 | 0.06 | 41.95429 | s-PEO | 1.446041 | 1124 | 0.188 | 62.03915 | 21.04605 | 147.8191 | 54.20332 | 20.88756
18688 | CIPRID | 4.53655 | 0.188322 | 65.298614 | 2.90089 | 1.563848 | 1664.806 | 12.34 | 44.39077 | s-PEO | 1.481144 | 1124 | 0.188 | 62.69679 | 21.57217 | 151.2202 | 54.98864 | 20.90334
18689 | CIQYUX | 3.59028 | 0.127828 | 0 | 2.60872 | 1.376261 | 1659.818 | 30.42 | 21.37847 | s-PEO | 1.476706 | 1124 | 0.188 | 43.84092 | 10.90902 | 101.1011 | 30.17431 | 8.301857
18690 | CITXUZ | 5.80705 | 0.364821 | 427.447926 | 2.7632 | 2.101567 | 1227.304 | 2.57 | 25.23768 | s-PEO | 1.091908 | 1124 | 0.188 | 59.38577 | 22.23928 | 143.3685 | 53.31526 | 20.53271
18691 | CITZIP | 6.91567 | 0.511194 | 1222.206377 | 6.30981 | 1.096019 | 1430.348 | 0 | 19.56184 | s-PEO | 1.272551 | 1124 | 0.188 | 60.65325 | 20.30968 | 145.5905 | 53.56083 | 20.9354
18692 | CIVTEH | 5.3881 | 0.439246 | 667.424019 | 4.01709 | 1.341294 | 1060.86 | 0.48 | 25.33755 | s-PEO | 0.943826 | 1124 | 0.188 | 60.56831 | 20.46728 | 145.3881 | 53.49509 | 20.88215
18693 | CIWRAC | 8.14433 | 0.617901 | 1546.260568 | 7.67641 | 1.060956 | 1224.928 | 0.04 | 24.85126 | s-PEO | 1.089794 | 1124 | 0.188 | 60.47009 | 20.26232 | 145.136 | 53.41619 | 20.88192
18694 | CIWREG | 8.1347 | 0.614266 | 1550.3022 | 7.32788 | 1.110103 | 1231.429 | 0.18 | 25.0301 | s-PEO | 1.095577 | 1124 | 0.188 | 60.55512 | 20.2709 | 145.328 | 53.48118 | 20.90183
18695 | CIWROQ | 8.21789 | 0.619472 | 1605.379373 | 7.67164 | 1.071204 | 1210.366 | 0.02 | 24.56669 | s-PEO | 1.076838 | 1124 | 0.188 | 60.55293 | 20.27945 | 145.3582 | 53.48397 | 20.90457
18696 | CIWRUW | 8.32352 | 0.620187 | 1546.062649 | 7.79985 | 1.067138 | 1234.609 | 0 | 24.88477 | s-PEO | 1.098407 | 1124 | 0.188 | 60.59658 | 20.28477 | 145.4448 | 53.51263 | 20.9157
18697 | CIWSAD | 8.30771 | 0.624424 | 1559.311866 | 7.62763 | 1.08916 | 1221.688 | 0.01 | 24.90257 | s-PEO | 1.086911 | 1124 | 0.188 | 60.57864 | 20.28792 | 145.4021 | 53.50519 | 20.91016
18698 | CIWYUD | 7.106 | 0.48383 | 1102.935907 | 4.57125 | 1.554498 | 1412.127 | 0 | 20.80801 | s-PEO | 1.256341 | 1124 | 0.188 | 60.53226 | 20.34405 | 145.3232 | 53.49008 | 20.90097
18699 | CIWZEP | 6.72158 | 0.30886 | 560.752142 | 5.37996 | 1.249374 | 1163.891 | 1.78 | 24.68261 | s-PEO | 1.03549 | 1124 | 0.188 | 59.48604 | 20.14331 | 143.0046 | 52.71776 | 20.61737
18700 | CIWZIT | 6.79559 | 0.313279 | 574.426941 | 5.48299 | 1.239395 | 1252.69 | 1.77 | 24.17211 | s-PEO | 1.114493 | 1124 | 0.188 | 59.87558 | 20.29945 | 143.7931 | 53.04232 | 20.7151
18701 | CIXCAO | 8.41278 | 0.629796 | 1583.592407 | 7.79803 | 1.078834 | 1205.904 | 0.01 | 24.53014 | s-PEO | 1.072869 | 1124 | 0.188 | 60.5438 | 20.27043 | 145.3127 | 53.47368 | 20.90095
18702 | CIZMIJ | 6.80411 | 0.701968 | 1746.346972 | 4.91458 | 1.384474 | 777.0224 | 0.06 | 25.47204 | s-PEO | 0.6913011 | 1124 | 0.188 | 60.70705 | 20.29801 | 145.717 | 53.60181 | 20.94629
18703 | cm0623918si20061006 | 7.28891 | 0.598468 | 1364.643704 | 6.40353 | 1.138264 | 848.2218 | 0 | 28.55237 | s-PEO | 0.7546457 | 1124 | 0.188 | 60.72913 | 20.30528 | 145.7825 | 53.62988 | 20.95704
18704 | cm071462f-file003 | 5.80103 | 0.325186 | 587.304507 | 3.27505 | 1.77128 | 1865.724 | 0 | 20.33556 | s-PEO | 1.659897 | 1124 | 0.188 | 59.43707 | 20.36389 | 141.9608 | 52.52841 | 20.36255
18705 | cm071462f-file004 | 6.42322 | 0.540136 | 1453.180004 | 5.39187 | 1.191279 | 1552.075 | 0 | 21.02773 | s-PEO | 1.38085 | 1124 | 0.188 | 60.2642 | 20.16095 | 144.6458 | 53.241 | 20.82595
18706 | cm1008587 | 4.47913 | 0.370627 | 393.678325 | 3.53194 | 1.268178 | 1511.504 | 0 | 33.56098 | s-PEO | 1.344755 | 1124 | 0.188 | 60.85497 | 20.3949 | 146.0702 | 53.72531 | 20.98895
18707 | cm202876r | 7.25727 | 0.44255 | 930.119657 | 6.70407 | 1.082517 | 1227.49 | 0 | 20.97559 | s-PEO | 1.092073 | 1124 | 0.188 | 60.77232 | 20.28042 | 145.8624 | 53.64143 | 20.96853
18708 | cm301726k | 11.62501 | 0.777128 | 2183.49248 | 8.78986 | 1.322548 | 556.1065 | 0 | 19.40663 | s-PEO | 0.4947567 | 1124 | 0.188 | 59.84271 | 19.9761 | 143.6089 | 52.84666 | 20.71824
18709 | cm303749m | 11.94079 | 0.797763 | 2079.787717 | 10.66908 | 1.119196 | 518.0284 | 0 | 18.77084 | s-PEO | 0.4608794 | 1124 | 0.188 | 59.69835 | 19.92384 | 143.2558 | 52.7191 | 20.67855
18710 | cm303749m | 6.28804 | 0.731022 | 2011.898721 | 4.63482 | 1.356696 | 925.7521 | 0 | 24.60597 | s-PEO | 0.8236228 | 1124 | 0.188 | 60.84573 | 20.31179 | 146.0378 | 53.70276 | 20.98708
18711 | cm500700z | 7.09965 | 0.613177 | 1628.014869 | 5.06719 | 1.401102 | 1056.552 | 0.09 | 22.24523 | s-PEO | 0.9399932 | 1124 | 0.188 | 60.68575 | 20.28814 | 145.6669 | 53.58864 | 20.94376
18712 | cm500700z | 6.28804 | 0.728753 | 2012.959492 | 4.63482 | 1.356696 | 925.7521 | 0 | 24.64385 | s-PEO | 0.8236228 | 1124 | 0.188 | 60.85017 | 20.31321 | 146.0479 | 53.70681 | 20.98819
18713 | cm500700z | 13.2781 | 0.760623 | 1863.162754 | 6.68961 | 1.984884 | 886.3293 | 0 | 24.21986 | s-PEO | 0.7885492 | 1124 | 0.188 | 59.82569 | 19.98102 | 143.5523 | 52.84697 | 20.71004
18714 | cm501138g | 11.06732 | 0.788582 | 1042.427792 | 2.94264 | 3.761017 | 1582.055 | 0 | 44.37876 | s-PEO | 1.407522 | 1124 | 0.188 | 60.88439 | 20.65908 | 146.1348 | 53.75204 | 20.99824
18715 | cm501138g | 11.11311 | 0.600501 | 1026.470714 | 3.30718 | 3.360298 | 1267.12 | 0 | 30.29773 | s-PEO | 1.127331 | 1124 | 0.188 | 60.74338 | 20.60113 | 145.8916 | 53.68804 | 20.95474
18716 | cm501138g | 13.193 | 0.762622 | 1914.257931 | 6.5701 | 2.008036 | 888.4942 | 0 | 23.4948 | s-PEO | 0.7904753 | 1124 | 0.188 | 60.1176 | 20.08187 | 144.2855 | 53.11099 | 20.78823
18717 | cm501138g | 13.20309 | 0.759384 | 1898.397381 | 6.64275 | 1.987594 | 881.0259 | 0 | 23.52431 | s-PEO | 0.7838308 | 1124 | 0.188 | 60.20525 | 20.11332 | 144.4934 | 53.17434 | 20.81225
18718 | cm501138g | 13.18132 | 0.767061 | 1905.505837 | 6.60546 | 1.995519 | 884.9995 | 0 | 23.47899 | s-PEO | 0.7873661 | 1124 | 0.188 | 59.93221 | 20.01701 | 143.8522 | 52.93947 | 20.74092
18719 | cm501138g | 13.19218 | 0.765189 | 1890.716101 | 6.68183 | 1.974336 | 878.772 | 0 | 23.62006 | s-PEO | 0.7818256 | 1124 | 0.188 | 59.40413 | 19.84323 | 142.5636 | 52.45904 | 20.60173
18720 | cm501138g | 13.19966 | 0.758302 | 1877.154125 | 6.69993 | 1.970119 | 880.671 | 0 | 23.91732 | s-PEO | 0.7835151 | 1124 | 0.188 | 59.93745 | 20.02556 | 143.8832 | 52.94429 | 20.74459
18721 | cm501138g | 13.25601 | 0.760356 | 1902.336742 | 6.66924 | 1.987634 | 875.821 | 0 | 23.34675 | s-PEO | 0.7792002 | 1124 | 0.188 | 60.1826 | 20.10652 | 144.4356 | 53.15684 | 20.80664
18722 | cm501138g | 13.22876 | 0.762649 | 1874.055482 | 6.69216 | 1.976755 | 883.3017 | 0 | 24.06922 | s-PEO | 0.7858556 | 1124 | 0.188 | 60.04584 | 20.06169 | 144.1278 | 53.04458 | 20.77373
18723 | cm501138g | 4.79442 | 0.235543 | 77.730733 | 2.84893 | 1.682884 | 1553.645 | 10.58 | 33.55894 | s-PEO | 1.382246 | 1124 | 0.188 | 61.55929 | 28.40079 | 148.8613 | 55.28315 | 20.84951
18724 | cm504350q | 4.82646 | 0.429944 | 575.991541 | 2.4803 | 1.945918 | 1269.809 | 0.07 | 27.59213 | s-PEO | 1.129723 | 1124 | 0.188 | 60.53614 | 22.63335 | 145.6467 | 53.57958 | 20.87955
18725 | cm5b00754 | 4.90746 | 0.298634 | 512.416297 | 3.89074 | 1.261318 | 1601.237 | 6.88 | 19.65963 | s-PEO | 1.424588 | 1124 | 0.188 | 58.40642 | 19.72818 | 139.953 | 51.67526 | 20.19264
18726 | cm703258n-file004 | 27.80869 | 0.828125 | 1326.749043 | 11.16103 | 2.491588 | 630.7711 | 0 | 38.87346 | s-PEO | 0.5611843 | 1124 | 0.188 | 60.88125 | 20.31491 | 146.1223 | 53.7234 | 20.99741
18727 | cm8027687 | 6.03686 | 0.518863 | 1251.549716 | 5.8505 | 1.031854 | 1121.182 | 0 | 19.7198 | s-PEO | 0.9974929 | 1124 | 0.188 | 60.78846 | 20.33556 | 145.907 | 53.66687 | 20.97152
18728 | cm901983a | 5.31384 | 0.40469 | 514.828337 | 2.8146 | 1.887956 | 921.314 | 0.01 | 29.40169 | s-PEO | 0.8196744 | 1124 | 0.188 | 60.76516 | 21.98014 | 145.9483 | 53.71194 | 20.96106
18729 | COCMAJ | 8.89284 | 0.744976 | 2412.265665 | 8.27815 | 1.074255 | 839.747 | 0 | 14.98683 | s-PEO | 0.7471059 | 1124 | 0.188 | 60.25814 | 20.12165 | 144.6174 | 53.21754 | 20.8274
18730 | COCMOY | 15.71318 | 0.819889 | 1949.131644 | 6.14739 | 2.556073 | 538.8713 | 0 | 14.89309 | s-PEO | 0.4794229 | 1124 | 0.188 | 60.20476 | 20.10131 | 144.4958 | 53.16516 | 20.81372
18731 | COCNAL | 10.84171 | 0.806849 | 2280.974694 | 6.54754 | 1.655845 | 653.9403 | 0 | 14.6408 | s-PEO | 0.5817974 | 1124 | 0.188 | 60.1632 | 20.08698 | 144.3963 | 53.12398 | 20.80402
18732 | CODFEH | 3.78989 | 0.241568 | 0 | 3.49285 | 1.085042 | 1488.678 | 0.14 | 29.84048 | s-PEO | 1.324446 | 1124 | 0.188 | 60.7464 | 20.47491 | 145.6993 | 53.57284 | 20.89375
18733 | CODKOX | 3.29786 | 0.102083 | 0 | 2.69806 | 1.222308 | 1954.947 | 99.99 | 40.80824 | s-PEO | 1.739277 | 1124 | 0.188 | 131.8699 | 25.53389 | 253.4284 | 62.80599 | 18.28823
18734 | CODQOD | 3.34514 | 0.106731 | 0 | 2.77705 | 1.204566 | 1829.632 | 99.99 | 43.80177 | s-PEO | 1.627787 | 1124 | 0.188 | 147.3507 | 25.19179 | 263.4661 | 63.99899 | 19.95064
18735 | CODQUJ | 3.31151 | 0.10639 | 0 | 2.69287 | 1.229733 | 1907.75 | 99.99 | 41.9854 | s-PEO | 1.697286 | 1124 | 0.188 | 131.572 | 25.79247 | 252.748 | 67.40223 | 18.26806
18736 | CODROD | 4.34102 | 0.332482 | 379.35282 | 3.83845 | 1.13093 | 1888.696 | 0 | 48.38489 | s-PEO | 1.680334 | 1124 | 0.188 | 61.1621 | 20.50929 | 146.2083 | 53.91809 | 20.99981
18737 | CODRUJ | 4.3292 | 0.331525 | 364.593975 | 3.79384 | 1.141113 | 1923.195 | 0 | 46.58335 | s-PEO | 1.711027 | 1124 | 0.188 | 61.17855 | 20.49925 | 146.2624 | 53.93032 | 20.9998
18738 | CODSAR | 3.32217 | 0.113459 | 0 | 2.8446 | 1.167887 | 1973.631 | 99.99 | 41.193 | s-PEO | 1.755899 | 1124 | 0.188 | 153.594 | 23.45861 | 197.9609 | 57.15343 | 20.66661
18739 | CODSOF | 4.21568 | 0.150883 | 71.689489 | 3.17481 | 1.327853 | 1437.123 | 1.02 | 35.00264 | s-PEO | 1.278579 | 1124 | 0.188 | 61.79784 | 21.35757 | 147.9696 | 54.07715 | 20.94706
18740 | CODSUL | 6.55692 | 0.291822 | 541.216358 | 3.55601 | 1.843898 | 1272.116 | 0.17 | 24.75708 | s-PEO | 1.131776 | 1124 | 0.188 | 60.6738 | 20.7462 | 145.5783 | 53.62736 | 20.91386
18741 | COGNAO | 5.98569 | 0.539465 | 1416.670421 | 4.70156 | 1.273128 | 1135.659 | 0 | 21.41011 | s-PEO | 1.010373 | 1124 | 0.188 | 60.73008 | 20.31612 | 145.7729 | 53.61831 | 20.95671
18742 | COGWEB | 6.3699 | 0.596588 | 1549.445674 | 5.6966 | 1.118193 | 921.9938 | 0.05 | 26.99739 | s-PEO | 0.8202792 | 1124 | 0.188 | 60.70967 | 20.31035 | 145.7343 | 53.61395 | 20.94882
18743 | COJGEO | 6.41217 | 0.606471 | 1685.840193 | 5.04769 | 1.270318 | 978.2897 | 0.01 | 23.66043 | s-PEO | 0.8703645 | 1124 | 0.188 | 60.65725 | 20.30904 | 145.6055 | 53.56592 | 20.93331
18744 | COJHIT | 10.09171 | 0.715185 | 1627.479121 | 9.35609 | 1.078625 | 716.4403 | 0 | 16.66268 | s-PEO | 0.6374024 | 1124 | 0.188 | 60.42969 | 20.19547 | 145.0364 | 53.36444 | 20.87292
18745 | COMDOY | 6.12059 | 0.599672 | 1231.435656 | 5.53928 | 1.104943 | 1226.932 | 0 | 24.0301 | s-PEO | 1.091577 | 1124 | 0.188 | 60.85736 | 20.33511 | 146.0655 | 53.71231 | 20.99076
18746 | COMGUH | 4.79077 | 0.131968 | 109.020462 | 2.48027 | 1.931552 | 1958.366 | 6.57 | 76.98197 | s-PEO | 1.742319 | 1124 | 0.188 | 68.00626 | 27.70402 | 146.365 | 60.78079 | 21
18747 | comp2 | 6.3721 | 0.314612 | 735.304041 | 5.81224 | 1.096324 | 1697.876 | 0.5 | 36.5893 | s-PEO | 1.510566 | 1124 | 0.188 | 60.73983 | 20.50491 | 145.8378 | 53.76972 | 20.9483
18748 | COPXOV | 5.47401 | 0.176941 | 179.565069 | 3.72206 | 1.470694 | 1257.402 | 0 | 31.49461 | s-PEO | 1.118685 | 1124 | 0.188 | 60.55228 | 20.95882 | 145.5499 | 53.53424 | 20.89991
18749 | CORZOA | 11.06918 | 0.814252 | 2494.44024 | 6.46655 | 1.71176 | 744.7293 | 0 | 18.70928 | s-PEO | 0.6625706 | 1124 | 0.188 | 60.38331 | 20.16121 | 144.916 | 53.31654 | 20.86063
18750 | COSMII | 8.75515 | 0.762755 | 2180.939359 | 7.45579 | 1.174275 | 883.9709 | 0 | 30.57879 | s-PEO | 0.786451 | 1124 | 0.188 | 60.79188 | 20.30733 | 145.9193 | 53.66889 | 20.97208
18751 | COWMAD | 6.73617 | 0.632232 | 1788.391808 | 5.57745 | 1.207751 | 1222.927 | 0 | 24.08162 | s-PEO | 1.088013 | 1124 | 0.188 | 60.72755 | 20.30968 | 145.7658 | 53.64255 | 20.95016
18752 | COWMEH | 6.75649 | 0.6262 | 1787.353264 | 5.53249 | 1.221239 | 1206.445 | 0 | 24.16845 | s-PEO | 1.073349 | 1124 | 0.188 | 60.76843 | 20.32413 | 145.8654 | 53.67909 | 20.96027
18753 | COWMIL | 6.74228 | 0.634212 | 1779.955576 | 5.52931 | 1.219371 | 1238.213 | 0 | 23.35453 | s-PEO | 1.101613 | 1124 | 0.188 | 60.69085 | 20.29737 | 145.6823 | 53.61187 | 20.94059
18754 | COWMOR | 6.72492 | 0.628592 | 1772.46826 | 5.5633 | 1.208801 | 1246.922 | 0 | 22.62076 | s-PEO | 1.109361 | 1124 | 0.188 | 60.68851 | 20.29727 | 145.6547 | 53.60266 | 20.93821
18755 | COWMUX | 6.71015 | 0.630664 | 1764.230747 | 5.5309 | 1.213211 | 1259.889 | 0 | 20.31674 | s-PEO | 1.120898 | 1124 | 0.188 | 60.62358 | 20.28202 | 145.5063 | 53.55328 | 20.92213
18756 | COWPOU | 5.31216 | 0.367379 | 777.757047 | 5.06473 | 1.048854 | 1241.88 | 0 | 27.4793 | s-PEO | 1.104875 | 1124 | 0.188 | 60.78102 | 20.44977 | 145.9018 | 53.66718 | 20.97032
18757 | COWXOC | 5.83443 | 0.300973 | 517.901833 | 2.91199 | 2.003589 | 1283.722 | 0.57 | 26.12894 | s-PEO | 1.142102 | 1124 | 0.188 | 60.03306 | 22.16013 | 144.5583 | 53.46731 | 20.71892
18758 | COXQUB | 3.99789 | 0.192997 | 3.248042 | 2.84337 | 1.406039 | 1724.378 | 9.07 | 27.0587 | s-PEO | 1.534145 | 1124 | 0.188 | 73.48866 | 19.52593 | 145.5365 | 49.30736 | 18.69601
18759 | COXXIX | 5.00194 | 0.321565 | 768.767192 | 3.89763 | 1.283329 | 1443.981 | 0 | 20.66428 | s-PEO | 1.284681 | 1124 | 0.188 | 58.6296 | 19.80697 | 140.7417 | 51.97471 | 20.3771
18760 | COYCEZ | 6.30223 | 0.519141 | 1256.263378 | 4.25857 | 1.479893 | 1164.87 | 0 | 24.76521 | s-PEO | 1.036361 | 1124 | 0.188 | 60.62329 | 20.33313 | 145.5378 | 53.57047 | 20.92055
18761 | COYCID | 9.57313 | 0.646791 | 1694.997285 | 6.95581 | 1.376278 | 931.1118 | 0 | 21.40257 | s-PEO | 0.8283913 | 1124 | 0.188 | 60.11112 | 20.10375 | 144.2561 | 53.09822 | 20.78482
18762 | COYTEQ | 3.8382 | 0.399432 | 22.725192 | 3.37897 | 1.135908 | 1787.753 | 2.3 | 46.70028 | s-PEO | 1.590528 | 1124 | 0.188 | 60.91327 | 20.36834 | 146.1446 | 53.7489 | 20.99848
18763 | COYTIU | 3.82078 | 0.392991 | 20.069407 | 3.3313 | 1.146934 | 1795.206 | 2.53 | 51.66824 | s-PEO | 1.597159 | 1124 | 0.188 | 60.92646 | 20.37827 | 146.1511 | 53.75668 | 20.99913
18764 | COYTOA | 3.78783 | 0.392612 | 16.48512 | 3.21748 | 1.177266 | 1881.481 | 0.86 | 44.3179 | s-PEO | 1.673915 | 1124 | 0.188 | 61.01991 | 20.3893 | 146.1518 | 53.75599 | 20.99778
18765 | COYTUG | 4.86988 | 0.303663 | 346.902181 | 2.93224 | 1.660805 | 1888.991 | 0.48 | 42.62397 | s-PEO | 1.680597 | 1124 | 0.188 | 61.37539 | 21.57619 | 146.9298 | 54.74902 | 20.98838
18766 | COYTUG01 | 4.85681 | 0.298202 | 339.131202 | 2.85255 | 1.70262 | 1888.991 | 0.44 | 42.62981 | s-PEO | 1.680597 | 1124 | 0.188 | 61.40998 | 21.80643 | 147.0284 | 54.83341 | 20.98822
18767 | COYVAO | 5.01094 | 0.345282 | 453.68813 | 3.28007 | 1.527693 | 1923.666 | 0.11 | 38.28629 | s-PEO | 1.711447 | 1124 | 0.188 | 61.2086 | 21.04053 | 146.5934 | 54.0987 | 20.98291
18768 | COYVAO01 | 4.95313 | 0.343935 | 444.9153 | 3.25763 | 1.52047 | 1923.666 | 0.11 | 38.67321 | s-PEO | 1.711447 | 1124 | 0.188 | 61.20256 | 20.98281 | 146.6664 | 54.10492 | 20.98273
18769 | COYVES | 4.87211 | 0.308053 | 348.747561 | 3.06175 | 1.591283 | 1943.903 | 1.03 | 39.70954 | s-PEO | 1.729452 | 1124 | 0.188 | 61.29717 | 21.56879 | 146.886 | 54.48168 | 20.97701
18770 | COYVES01 | 4.8567 | 0.303798 | 341.580542 | 3.01821 | 1.609133 | 1943.903 | 1.1 | 40.34236 | s-PEO | 1.729452 | 1124 | 0.188 | 61.37386 | 21.60383 | 146.9314 | 54.70605 | 20.9774
18771 | COZMUA | 10.13386 | 0.77508 | 2102.506353 | 5.37207 | 1.886398 | 637.1275 | 0 | 17.0272 | s-PEO | 0.5668394 | 1124 | 0.188 | 60.06994 | 20.06177 | 144.1729 | 53.04496 | 20.77889
18772 | CUCKIV | 4.87533 | 0.37293 | 575.099642 | 4.08652 | 1.193027 | 1322.1 | 0.25 | 25.35818 | s-PEO | 1.176246 | 1124 | 0.188 | 60.37719 | 20.35838 | 145.0321 | 53.40664 | 20.85825
18773 | CUCSAU | 5.5757 | 0.35184 | 785.310876 | 4.21324 | 1.323376 | 840.3003 | 0.02 | 51.01142 | s-PEO | 0.7475981 | 1124 | 0.188 | 60.30806 | 20.44539 | 144.8512 | 53.37405 | 20.83273
18774 | CUGLTM | 3.17988 | 0.0979823 | 0 | 2.69075 | 1.181782 | 1669.135 | 99.99 | 28.37804 | s-PEO | 1.484996 | 1124 | 0.188 | 43.07802 | 7.55304 | 103.1027 | 33.48798 | 8.192697
18775 | CUGLTM01 | 3.16369 | 0.0977476 | 0 | 2.6439 | 1.1966 | 1684.458 | 99.99 | 27.57398 | s-PEO | 1.498628 | 1124 | 0.188 | 42.40504 | 8.356025 | 101.5659 | 34.86109 | 8.105802
18776 | CUGLTM02 | 3.14136 | 0.0895315 | 0 | 2.56936 | 1.222624 | 1680.781 | 99.99 | 27.25987 | s-PEO | 1.495357 | 1124 | 0.188 | 41.96433 | 10.10661 | 100.5704 | 35.91019 | 8.048731
18777 | CUGVUW | 6.46234 | 0.215722 | 498.700509 | 4.56978 | 1.414147 | 1321.95 | 0 | 23.14812 | s-PEO | 1.176112 | 1124 | 0.188 | 59.76797 | 20.58854 | 143.6365 | 53.02042 | 20.69319
18778 | CUHPUR | 7.61025 | 0.687715 | 1965.338628 | 5.84126 | 1.302844 | 892.3598 | 0 | 17.13649 | s-PEO | 0.7939144 | 1124 | 0.188 | 60.58031 | 20.24643 | 145.4133 | 53.4908 | 20.9162
18779 | CUIMDZ01 | 4.5789 | 0.0713957 | 44.859642 | 3.79593 | 1.206266 | 1667.615 | 0 | 33.36331 | s-PEO | 1.483643 | 1124 | 0.188 | 57.46835 | 19.57149 | 138.5268 | 50.93169 | 20.09525
18780 | CUKVUA | 3.40788 | 0.123734 | 0 | 2.5606 | 1.330891 | 1301.489 | 80.25 | 36.39947 | s-PEO | 1.157908 | 1124 | 0.188 | 99.09964 | 22.3842 | 178.8854 | 53.23216 | 17.81175
18781 | CUKXOW | 4.70734 | 0.430374 | 658.007546 | 4.27142 | 1.102055 | 1655.024 | 0.5 | 53.89467 | s-PEO | 1.472441 | 1124 | 0.188 | 60.81197 | 20.40623 | 145.9964 | 53.72906 | 20.97176
18782 | CUKXUC | 4.71812 | 0.430217 | 674.177445 | 4.30637 | 1.095614 | 1610.224 | 0.51 | 50.66782 | s-PEO | 1.432584 | 1124 | 0.188 | 60.70717 | 20.36445 | 145.7472 | 53.64129 | 20.94475
18783 | CUKYAJ | 4.71891 | 0.426227 | 672.688136 | 4.29348 | 1.099087 | 1658.048 | 0.61 | 51.3981 | s-PEO | 1.475132 | 1124 | 0.188 | 60.71641 | 20.36958 | 145.7589 | 53.64147 | 20.94667
18784 | CUMDIY | 5.05781 | 0.271956 | 434.105793 | 4.25829 | 1.187756 | 2011.735 | 0 | 27.83697 | s-PEO | 1.7898 | 1124 | 0.188 | 60.86251 | 20.39693 | 146.084 | 53.72068 | 20.9924
18785 | CUMDOE | 5.65665 | 0.34507 | 923.332496 | 4.97039 | 1.13807 | 1600.536 | 0.23 | 28.67565 | s-PEO | 1.423964 | 1124 | 0.188 | 60.72547 | 20.44512 | 145.7823 | 53.67305 | 20.95209
18786 | CUNFOH | 9.05758 | 0.529566 | 1606.836027 | 5.6508 | 1.602885 | 1636.666 | 0 | 12.23758 | s-PEO | 1.456108 | 1124 | 0.188 | 59.90559 | 20.02945 | 143.7875 | 52.93018 | 20.73496
18787 | CUNFOH01 | 8.64942 | 0.51698 | 1558.259337 | 5.76711 | 1.499784 | 1652.603 | 0 | 12.93218 | s-PEO | 1.470287 | 1124 | 0.188 | 59.9836 | 20.05814 | 143.9882 | 52.99356 | 20.7568
18788 | CUNWEO | 7.09668 | 0.464095 | 1024.309367 | 6.48549 | 1.09424 | 1231.43 | 0 | 24.22249 | s-PEO | 1.095578 | 1124 | 0.188 | 60.46795 | 20.35997 | 145.1896 | 53.47082 | 20.88159
18789 | CURBOH | 9.52504 | 0.586111 | 1560.635732 | 4.72038 | 2.017854 | 1263.963 | 0 | 16.29531 | s-PEO | 1.124522 | 1124 | 0.188 | 60.17575 | 20.14016 | 144.4327 | 53.16476 | 20.80186
18790 | CUSDIE | 13.09537 | 0.648781 | 1612.081483 | 5.58136 | 2.346269 | 1020.382 | 0 | 15.09827 | s-PEO | 0.9078133 | 1124 | 0.188 | 60.36761 | 20.18392 | 144.8734 | 53.31376 | 20.85356
18791 | CUSYAR | 28.01343 | 0.923587 | 1423.749848 | 12.17996 | 2.299961 | 247.2123 | 0 | 9.225323746 | s-PEO | 0.2199398 | 1124 | 0.188 | 59.46824 | 19.82371 | 142.6668 | 52.48944 | 20.61698
18792 | CUTFON | 8.38862 | 0.430258 | 1162.908976 | 6.77527 | 1.238123 | 882.8692 | 0 | 17.65077 | s-PEO | 0.7854708 | 1124 | 0.188 | 59.78391 | 20.04567 | 143.5038 | 52.86652 | 20.69874
18793 | CUTFUT | 6.47725 | 0.440199 | 936.813555 | 4.49016 | 1.442543 | 996.7009 | 0 | 26.23715 | s-PEO | 0.8867446 | 1124 | 0.188 | 60.56119 | 20.36735 | 145.3992 | 53.52156 | 20.9038
18794 | CUTKOS | 5.45963 | 0.38023 | 591.109618 | 4.13818 | 1.319331 | 1186.558 | 3.36 | 27.55576 | s-PEO | 1.055657 | 1124 | 0.188 | 60.77742 | 20.4744 | 145.9228 | 53.67551 | 20.96564
18795 | CUVGIK | 6.25146 | 0.564671 | 1208.268809 | 5.06086 | 1.235256 | 1025.127 | 0 | 22.93401 | s-PEO | 0.9120346 | 1124 | 0.188 | 60.70191 | 20.37393 | 145.723 | 53.61132 | 20.94904
18796 | CUVGOQ | 5.59653 | 0.568315 | 1283.071333 | 4.5385 | 1.233123 | 1002.102 | 0 | 23.89047 | s-PEO | 0.8915496 | 1124 | 0.188 | 60.78757 | 20.34089 | 145.9089 | 53.66099 | 20.97191
18797 | CUVHIL | 12.87614 | 0.576955 | 1257.837181 | 12.04523 | 1.068982 | 1659.206 | 0 | 33.13759 | s-PEO | 1.476162 | 1124 | 0.188 | 60.76552 | 20.29978 | 145.8545 | 53.65616 | 20.96494
18798 | CUVHIL01 | 12.86501 | 0.587027 | 1301.44042 | 12.02225 | 1.0701 | 1660.38 | 0 | 36.28885 | s-PEO | 1.477207 | 1124 | 0.188 | 60.75002 | 20.29823 | 145.8194 | 53.6492 | 20.96021
18799 | CUVHIL02 | 12.81562 | 0.577395 | 1265.712751 | 12.03113 | 1.065205 | 1657.858 | 0 | 33.81363 | s-PEO | 1.474963 | 1124 | 0.188 | 60.77677 | 20.30413 | 145.8838 | 53.66595 | 20.96711
18800 | CUVTUJ | 11.49174 | 0.713859 | 1499.677617 | 10.88335 | 1.055901 | 1175.69 | 0 | 16.22533 | s-PEO | 1.045988 | 1124 | 0.188 | 60.39283 | 20.16395 | 144.9327 | 53.33823 | 20.86314
18801 | CUVXAT | 6.50652 | 0.511685 | 1386.369873 | 4.77619 | 1.362282 | 1061.781 | 0 | 21.16262 | s-PEO | 0.9446447 | 1124 | 0.188 | 60.59698 | 20.30162 | 145.4637 | 53.52599 | 20.91951
18802 | CUYHIO | 3.56239 | 0.142582 | 0 | 3.14648 | 1.132183 | 1313.186 | 16.74 | 37.48509 | s-PEO | 1.168315 | 1124 | 0.188 | 111.7219 | 20.4744 | 156.4753 | 52.2853 | 20.26457
18803 | CUYQIX | 3.73047 | 0.20828 | 0 | 3.14077 | 1.187757 | 1309.547 | 16.09 | 32.05364 | s-PEO | 1.165078 | 1124 | 0.188 | 70.14426 | 20.48574 | 145.5396 | 52.75981 | 20.58226
18804 | CUYRUK | 3.95948 | 0.0698695 | 0.076766 | 2.85981 | 1.384526 | 1970.532 | 0 | 31.84545 | s-PEO | 1.753142 | 1124 | 0.188 | 60.57337 | 19.91864 | 151.3361 | 42.06221 | 12.59394
18805 | CUYVOI | 4.52428 | 0.232413 | 69.115193 | 2.63151 | 1.719271 | 1425.076 | 10.16 | 29.55085 | s-PEO | 1.267861 | 1124 | 0.188 | 60.8119 | 22.58778 | 144.9976 | 53.31531 | 20.67009
18806 | CUYWUP | 7.47672 | 0.635207 | 1493.501399 | 4.58605 | 1.630318 | 942.8559 | 0 | 24.16788 | s-PEO | 0.8388398 | 1124 | 0.188 | 60.70231 | 20.34434 | 145.724 | 53.60135 | 20.94767
18807 | CUYYAX | 5.04944 | 0.524733 | 648.373318 | 3.83367 | 1.31713 | 1160.46 | 0.26 | 27.20084 | s-PEO | 1.032438 | 1124 | 0.188 | 60.67873 | 20.33677 | 145.6766 | 53.57549 | 20.94014
18808 | CUYYEB | 5.05464 | 0.529284 | 648.011215 | 3.82141 | 1.322716 | 1161.374 | 0.29 | 27.31271 | s-PEO | 1.033251 | 1124 | 0.188 | 60.69697 | 20.349 | 145.7248 | 53.5885 | 20.945
18809 | DABWUA | 6.32378 | 0.607367 | 1075.477529 | 3.84744 | 1.643633 | 927.5397 | 0 | 21.98309 | s-PEO | 0.8252133 | 1124 | 0.188 | 60.69029 | 20.31635 | 145.6632 | 53.59524 | 20.9325
18810 | DACXOV | 5.17401 | 0.322134 | 469.64221 | 3.25603 | 1.589055 | 1449.462 | 0 | 28.2924 | s-PEO | 1.289557 | 1124 | 0.188 | 60.67997 | 21.0693 | 145.8582 | 53.71651 | 20.93414
18811 | DACXUB | 5.15965 | 0.321426 | 462.312395 | 3.22682 | 1.598989 | 1480.389 | 0 | 28.84757 | s-PEO | 1.317072 | 1124 | 0.188 | 60.68112 | 21.00306 | 145.8659 | 53.71057 | 20.93669
18812 | DACYAI | 5.20878 | 0.330659 | 480.365617 | 3.30064 | 1.578112 | 1466.467 | 0 | 28.25464 | s-PEO | 1.304686 | 1124 | 0.188 | 60.68776 | 20.89934 | 145.8707 | 53.72623 | 20.93733
18813 | DAGDIZ | 6.53637 | 0.445399 | 815.638245 | 3.58733 | 1.822071 | 1650.09 | 0 | 22.21936 | s-PEO | 1.468052 | 1124 | 0.188 | 60.7261 | 20.33388 | 145.6261 | 53.57463 | 20.92465
18814 | DAGDUL | 5.27377 | 0.407065 | 452.934089 | 3.5394 | 1.490018 | 1498.965 | 0.23 | 32.59489 | s-PEO | 1.333599 | 1124 | 0.188 | 60.5613 | 20.7323 | 145.398 | 53.52855 | 20.87703
18815 | DAHTIQ | 4.21424 | 0.0770026 | 67.6703 | 2.55616 | 1.64866 | 1417.137 | 3.49 | 82.71795 | s-PEO | 1.260798 | 1124 | 0.188 | 60.9291 | 21.20514 | 146.2492 | 53.90498 | 21
18816 | DAHWAM | 3.62654 | 0.11314 | 0 | 2.93078 | 1.237398 | 1849.115 | 3.96 | 32.32922 | s-PEO | 1.64512 | 1124 | 0.188 | 73.76913 | 20.78817 | 159.9841 | 53.38238 | 20.07917
18817 | DAJHOM | 4.92614 | 0.312937 | 317.174972 | 3.38494 | 1.455311 | 1301.181 | 0.2 | 31.27017 | s-PEO | 1.157635 | 1124 | 0.188 | 60.87658 | 20.46012 | 146.0557 | 53.69999 | 20.97143
18818 | DAJHUS | 4.35025 | 0.267656 | 203.162145 | 3.20599 | 1.356913 | 1311.006 | 2.38 | 27.37843 | s-PEO | 1.166375 | 1124 | 0.188 | 59.86383 | 20.55294 | 145.2428 | 52.88369 | 20.54049
18819 | DAKVOC | 10.83342 | 0.772242 | 1862.603339 | 6.6722 | 1.623665 | 814.361 | 0 | 27.72518 | s-PEO | 0.7245205 | 1124 | 0.188 | 60.49645 | 20.21044 | 145.2082 | 53.42369 | 20.89253
18820 | DAKVUI | 10.79495 | 0.761148 | 1853.043825 | 6.61419 | 1.632089 | 825.4913 | 0 | 27.12274 | s-PEO | 0.7344229 | 1124 | 0.188 | 60.41074 | 20.18575 | 144.996 | 53.34907 | 20.86975
18821 | DALCEZ | 4.17258 | 0.182038 | 9.32371 | 3.16921 | 1.316599 | 1220.174 | 9.04 | 31.37606 | s-PEO | 1.085564 | 1124 | 0.188 | 65.90998 | 21.2505 | 145.483 | 52.33832 | 20.27091
18822 | DANZAV | 9.71579 | 0.568135 | 1475.259675 | 8.11881 | 1.196701 | 1086.319 | 0 | 20.63716 | s-PEO | 0.9664759 | 1124 | 0.188 | 60.5261 | 20.25882 | 145.29 | 53.45961 | 20.89783
18823 | DANZEZ | 9.71572 | 0.512559 | 1085.792422 | 8.15204 | 1.191815 | 982.1119 | 0 | 21.49777 | s-PEO | 0.873765 | 1124 | 0.188 | 59.9323 | 20.09188 | 143.8601 | 52.96997 | 20.73061
18824 | DANZID | 9.96795 | 0.632613 | 1554.475429 | 8.48591 | 1.174647 | 966.4011 | 0 | 19.60632 | s-PEO | 0.8597875 | 1124 | 0.188 | 60.54247 | 20.25468 | 145.3124 | 53.46833 | 20.90179
18825 | DANZOJ | 11.28951 | 0.592557 | 1443.543422 | 4.84088 | 2.332119 | 953.1984 | 0 | 23.68463 | s-PEO | 0.8480413 | 1124 | 0.188 | 60.53213 | 20.42523 | 145.3571 | 53.54654 | 20.89506
18826 | DAPBIH | 11.12385 | 0.601711 | 1502.134987 | 5.1267 | 2.169788 | 988.7573 | 0 | 23.38216 | s-PEO | 0.8796773 | 1124 | 0.188 | 60.51577 | 20.3594 | 145.2952 | 53.49398 | 20.89368
18827 | DAPXEZ | 4.82667 | 0.444181 | 438.304539 | 3.282 | 1.470649 | 2244.601 | 0.77 | 31.37784 | s-PEO | 1.996976 | 1124 | 0.188 | 60.8998 | 20.44144 | 146.094 | 53.72276 | 20.9736
18828 | DAPXID | 14.13138 | 0.703718 | 1710.837328 | 12.09179 | 1.168676 | 764.8883 | 0.13 | 62.20793 | s-PEO | 0.6805056 | 1124 | 0.188 | 60.9768 | 20.36491 | 146.198 | 53.87401 | 20.99994
18829 | DAPYAW | 10.03517 | 0.526752 | 1345.968409 | 4.39114 | 2.285322 | 1071.119 | 0.01 | 23.70871152 | s-PEO | 0.952953 | 1124 | 0.188 | 60.3456 | 20.27067 | 144.8716 | 53.33615 | 20.84664
18830 | DARCOQ | 7.1709 | 0.597721 | 1442.956271 | 4.52236 | 1.585654 | 1006.334 | 0 | 21.58285 | s-PEO | 0.8953145 | 1124 | 0.188 | 60.63314 | 20.3025 | 145.555 | 53.54774 | 20.92794
18831 | DARCUW | 7.18947 | 0.603541 | 1374.622238 | 4.4228 | 1.625547 | 1197.003 | 0 | 22.1288 | s-PEO | 1.06495 | 1124 | 0.188 | 60.64884 | 20.3217 | 145.5971 | 53.5662 | 20.9313
18832 | DARDAD | 7.10597 | 0.604005 | 1400.763015 | 4.47322 | 1.588558 | 1214.763 | 0 | 23.50526 | s-PEO | 1.08075 | 1124 | 0.188 | 60.69163 | 20.33067 | 145.6938 | 53.60583 | 20.94298
18833 | DARDEH | 7.44109 | 0.607488 | 1463.364155 | 4.61553 | 1.612185 | 1100.016 | 0 | 21.53201 | s-PEO | 0.9786622 | 1124 | 0.188 | 60.55847 | 20.28906 | 145.3782 | 53.48316 | 20.90767
18834 | DARDIL | 7.32711 | 0.600214 | 1440.790154 | 4.54673 | 1.611512 | 1115.233 | 0 | 21.5473 | s-PEO | 0.9922001 | 1124 | 0.188 | 60.60705 | 20.30039 | 145.4861 | 53.5327 | 20.92005
18835 | DARDOR | 7.57049 | 0.593486 | 1377.027591 | 4.51907 | 1.675232 | 1135.429 | 0 | 21.16442 | s-PEO | 1.010168 | 1124 | 0.188 | 60.53786 | 20.29169 | 145.3205 | 53.47329 | 20.89924
18836 | DARDUX | 7.30748 | 0.605877 | 1457.30282 | 4.57856 | 1.596021 | 1128.557 | 0 | 21.57989 | s-PEO | 1.004054 | 1124 | 0.188 | 60.59628 | 20.29507 | 145.4645 | 53.52024 | 20.91823
18837 | DARFAF | 7.30748 | 0.603071 | 1457.259033 | 4.57856 | 1.596021 | 1135.409 | 0 | 21.56759 | s-PEO | 1.010151 | 1124 | 0.188 | 60.59783 | 20.29705 | 145.471 | 53.51901 | 20.91862
18838 | DARFEJ | 7.28955 | 0.596065 | 1396.666202 | 4.46407 | 1.632938 | 1167.858 | 0 | 21.79732 | s-PEO | 1.03902 | 1124 | 0.188 | 60.57508 | 20.29417 | 145.4054 | 53.4997 | 20.91096
18839 | DARFIN | 7.3356 | 0.593173 | 1356.000257 | 4.46254 | 1.643817 | 1176.65 | 0 | 21.62769 | s-PEO | 1.046842 | 1124 | 0.188 | 60.55524 | 20.29369 | 145.3784 | 53.49315 | 20.90612
18840 | DARFOT | 7.25574 | 0.594544 | 1372.126793 | 4.44394 | 1.632727 | 1184.794 | 0 | 21.85849 | s-PEO | 1.054087 | 1124 | 0.188 | 60.59757 | 20.30772 | 145.4633 | 53.52251 | 20.91721
18841 | DARNOB | 5.59757 | 0.154329 | 215.422272 | 2.40008 | 2.332243 | 1715.441 | 1.08 | 24.10802 | s-PEO | 1.526193 | 1124 | 0.188 | 47.94735 | 30.92248 | 119.2818 | 47.31083 | 17.20572
18842 | DARSEV | 9.02256 | 0.591174 | 1559.559446 | 7.15114 | 1.261695 | 917.5561 | 0.03 | 23.83336 | s-PEO | 0.816331 | 1124 | 0.188 | 60.30538 | 20.20437 | 144.751 | 53.28622 | 20.83347
18843 | DASTEY01 | 5.09433 | 0.345065 | 481.710983 | 3.89591 | 1.30761 | 1370.613 | 0 | 28.06435 | s-PEO | 1.219407 | 1124 | 0.188 | 60.58343 | 20.40946 | 145.5847 | 53.59556 | 20.90807
18844 | DATHAJ | 5.55335 | 0.259286 | 428.035878 | 3.71297 | 1.495663 | 1882.619 | 0.14 | 46.77438 | s-PEO | 1.674928 | 1124 | 0.188 | 61.30036 | 21.61352 | 146.7152 | 54.4226 | 20.90448
18845 | DATPIY | 5.0065 | 0.246689 | 395.608922 | 3.44702 | 1.452414 | 2432.777 | 0 | 31.80955 | s-PEO | 2.164393 | 1124 | 0.188 | 60.80678 | 20.72481 | 145.7694 | 53.93288 | 20.89915
18846 | DAVYEG | 4.853 | 0.142282 | 82.775064 | 2.53929 | 1.911164 | 1601.724 | 0.1 | 36.03489 | s-PEO | 1.425021 | 1124 | 0.188 | 59.5146 | 37.47386 | 146.5709 | 55.46842 | 20.5661
18847 | DAWBIO | 5.36745 | 0.356441 | 622.202159 | 4.59869 | 1.167169 | 1404.635 | 0 | 26.58814 | s-PEO | 1.249675 | 1124 | 0.188 | 60.82742 | 20.43473 | 146.0158 | 53.7085 | 20.98252
18848 | DAWBOU | 5.38914 | 0.361874 | 646.981957 | 4.65491 | 1.157732 | 1404.122 | 0 | 26.72928 | s-PEO | 1.249219 | 1124 | 0.188 | 60.82628 | 20.42389 | 146.0062 | 53.70324 | 20.98229
18849 | DAWBUA | 5.5251 | 0.378138 | 706.199415 | 4.41246 | 1.252159 | 1337.017 | 0 | 26.21289 | s-PEO | 1.189517 | 1124 | 0.188 | 60.81688 | 20.41126 | 145.9853 | 53.69059 | 20.98003
18850 | DAWCAH | 5.50086 | 0.385855 | 716.067386 | 4.3714 | 1.258375 | 1353.309 | 0 | 26.5261 | s-PEO | 1.204012 | 1124 | 0.188 | 60.82483 | 20.39754 | 146.0011 | 53.69626 | 20.98207
18851 | DAWCIP | 7.07962 | 0.608134 | 1523.968174 | 5.54367 | 1.277064 | 995.2392 | 0.09 | 24.43869 | s-PEO | 0.8854442 | 1124 | 0.188 | 60.59466 | 20.28526 | 145.4548 | 53.51233 | 20.9176
18852 | DAWCOV | 6.44243 | 0.605368 | 1330.066935 | 4.38111 | 1.470502 | 976.8185 | 0.23 | 24.12956 | s-PEO | 0.8690556 | 1124 | 0.188 | 60.74749 | 20.35203 | 145.8249 | 53.64373 | 20.95736
18853 | DAWDAI | 5.05189 | 0.342799 | 352.556406 | 3.47503 | 1.453769 | 1416.537 | 3.17 | 27.32312 | s-PEO | 1.260264 | 1124 | 0.188 | 60.76408 | 20.76981 | 145.8853 | 53.65204 | 20.92565
18854 | DAWMUL | 28.65016 | 0.928569 | 1544.330796 | 14.32516 | 1.999989 | 266.2128 | 0 | 9.752543 | s-PEO | 0.2368441 | 1124 | 0.188 | 59.80883 | 19.94198 | 143.5155 | 52.79935 | 20.7095
18855 | DAWWEF | 7.03379 | 0.620103 | 1941.884101 | 5.33899 | 1.317438 | 1077.772 | 0 | 15.98081 | s-PEO | 0.9588715 | 1124 | 0.188 | 60.42992 | 20.19785 | 145.0501 | 53.3701 | 20.87457
18856 | DAWWIJ | 4.1516 | 0.335556 | 130.35312 | 2.7932 | 1.486324 | 1460.086 | 1.16 | 29.45686 | s-PEO | 1.299009 | 1124 | 0.188 | 67.72124 | 20.39998 | 148.7716 | 54.08287 | 20.80565
18857 | DAXGUG | 4.36758 | 0.411541 | 492.115459 | 2.49532 | 1.750309 | 1244.381 | 0.39 | 29.86781 | s-PEO | 1.1071 | 1124 | 0.188 | 60.74065 | 22.58823 | 145.9453 | 53.76142 | 20.93925
18858 | DAXHIV | 7.62222 | 0.668022 | 1818.041067 | 6.92477 | 1.100718 | 882.0455 | 0 | 18.12284 | s-PEO | 0.784738 | 1124 | 0.188 | 60.49208 | 20.22484 | 145.2022 | 53.42464 | 20.89
18859 | DAXHIV01 | 7.67683 | 0.667637 | 1812.204413 | 6.96811 | 1.101709 | 883.022 | 0 | 18.32492 | s-PEO | 0.7856068 | 1124 | 0.188 | 60.52165 | 20.23524 | 145.2679 | 53.444 | 20.8976
18860 | DAXHUH | 7.50015 | 0.672818 | 1877.475009 | 6.78537 | 1.105341 | 876.5188 | 0 | 18.02521 | s-PEO | 0.779821 | 1124 | 0.188 | 60.49595 | 20.22054 | 145.2093 | 53.42363 | 20.89122
18861 | DAXHUH01 | 7.57949 | 0.681093 | 1852.199045 | 6.81104 | 1.112824 | 890.2215 | 0 | 18.18834 | s-PEO | 0.792012 | 1124 | 0.188 | 60.50433 | 20.2314 | 145.2334 | 53.42993 | 20.89382
18862 | DAXKOE | 4.47299 | 0.336407 | 245.863758 | 2.92632 | 1.528538 | 1462.048 | 1.28 | 33.51193 | s-PEO | 1.300754 | 1124 | 0.188 | 61.33676 | 20.92567 | 147.3211 | 54.21143 | 20.88229
18863 | DAXNOG | 5.56922 | 0.525361 | 1109.87645 | 5.12652 | 1.086355 | 1273.084 | 0 | 25.13466 | s-PEO | 1.132637 | 1124 | 0.188 | 60.85776 | 20.35023 | 146.0704 | 53.71742 | 20.9909
18864 | DAYYIN | 6.73849 | 0.414418 | 1013.306555 | 4.38592 | 1.536391 | 1120.254 | 0 | 24.02341 | s-PEO | 0.9966673 | 1124 | 0.188 | 59.34577 | 20.2838 | 142.4728 | 52.54956 | 20.5624
18865 | DEBGIA | 4.22344 | 0.355682 | 97.068085 | 3.46939 | 1.217344 | 1311.041 | 3.17 | 31.47075 | s-PEO | 1.166406 | 1124 | 0.188 | 61.01466 | 20.44656 | 146.1423 | 53.72043 | 20.96938
18866 | DEBWAK | 9.51714 | 0.45176 | 1032.470037 | 7.06696 | 1.346709 | 1054.104 | 0 | 18.87951 | s-PEO | 0.9378154 | 1124 | 0.188 | 60.58102 | 20.30438 | 145.4182 | 53.52667 | 20.91132
18867 | DEBWEO | 9.32317 | 0.447588 | 1007.634087 | 7.02793 | 1.326588 | 1114.396 | 0 | 19.60185 | s-PEO | 0.9914553 | 1124 | 0.188 | 60.64294 | 20.30553 | 145.5719 | 53.56941 | 20.92945
18868 | DEFKUU | 5.40643 | 0.46237 | 1084.462925 | 4.54385 | 1.189835 | 1711.159 | 0 | 20.9702 | s-PEO | 1.522384 | 1124 | 0.188 | 60.49474 | 20.28399 | 145.2302 | 53.43645 | 20.89378
18869 | DEFRIR | 4.8082 | 0.487335 | 805.515572 | 3.42715 | 1.402973 | 1367.605 | 0.52 | 33.38357 | s-PEO | 1.21673 | 1124 | 0.188 | 61.18829 | 20.39274 | 146.1103 | 53.84463 | 20.96755
18870 | DEGJIK | 4.49857 | 0.283207 | 196.043705 | 3.8442 | 1.170223 | 1586.572 | 0 | 32.31968 | s-PEO | 1.411541 | 1124 | 0.188 | 60.63768 | 20.41085 | 145.6192 | 53.54893 | 20.92547
18871 | DEGPEL | 7.7396 | 0.549268 | 1310.675304 | 4.21765 | 1.83505 | 1427.69 | 0 | 17.99439 | s-PEO | 1.270187 | 1124 | 0.188 | 60.09186 | 20.14844 | 144.2765 | 53.09155 | 20.78458
18872 | DEHBIC | 3.96623 | 0.202834 | 20.469312 | 2.99426 | 1.324611 | 2213.31 | 4.06 | 35.27184 | s-PEO | 1.969137 | 1124 | 0.188 | 72.37973 | 21.17066 | 156.9709 | 55.03799 | 20.68945
18873 | DEHLAF | 5.31554 | 0.204714 | 293.196677 | 2.55717 | 2.078681 | 1235.904 | 0.1 | 29.75197 | s-PEO | 1.099559 | 1124 | 0.188 | 60.58118 | 30.27979 | 145.874 | 53.94482 | 20.89955
18874 | DEHLIN | 5.91396 | 0.231871 | 372.707189 | 3.37886 | 1.750283 | 1266.799 | 0.01 | 27.62401 | s-PEO | 1.127045 | 1124 | 0.188 | 60.52293 | 21.56585 | 145.6975 | 53.80231 | 20.87024
18875 | DEJCEB | 4.6846 | 0.438723 | 591.713499 | 2.81125 | 1.666376 | 1283.35 | 0.27 | 29.98739 | s-PEO | 1.141771 | 1124 | 0.188 | 60.76224 | 20.86993 | 145.9136 | 53.7246 | 20.95672
18876 | DEJCIF | 5.07924 | 0.474809 | 937.772259 | 4.58071 | 1.108832 | 1372.983 | 0 | 25.83837 | s-PEO | 1.221515 | 1124 | 0.188 | 60.82396 | 20.4157 | 146.0037 | 53.72869 | 20.98093
18877 | DEJROB | 5.528 | 0.369032 | 709.012084 | 3.55381 | 1.555514 | 1139.612 | 0.68 | 35.17265 | s-PEO | 1.013889 | 1124 | 0.188 | 59.98685 | 20.9147 | 144.2733 | 53.07265 | 20.75138
18878 | DEJRUH | 4.98345 | 0.488911 | 933.206085 | 3.78027 | 1.318279 | 1030.429 | 0.57 | 28.39759 | s-PEO | 0.9167518 | 1124 | 0.188 | 60.56742 | 20.34244 | 145.3761 | 53.50138 | 20.89425
18879 | DEKHEH | 5.43686 | 0.459075 | 881.395737 | 4.14383 | 1.312037 | 1070.633 | 0 | 24.18677641 | s-PEO | 0.9525202 | 1124 | 0.188 | 60.58012 | 20.5253 | 145.4868 | 53.57614 | 20.90611
18880 | DEKHUX | 6.73615 | 0.517475 | 1105.337559 | 5.41814 | 1.243259 | 1051.988 | 0 | 25.78754 | s-PEO | 0.9359328 | 1124 | 0.188 | 60.66858 | 20.34145 | 145.6341 | 53.58551 | 20.93926
18881 | DELGEI | 11.23796 | 0.744892 | 2233.612234 | 5.9406 | 1.891721 | 599.5496 | 0 | 15.16022 | s-PEO | 0.5334071 | 1124 | 0.188 | 60.03126 | 20.05231 | 144.0871 | 53.023 | 20.7686
18882 | DENKOX | 2.98728 | 0.0352852 | 0 | 2.43384 | 1.227394 | 1386.368 | 99.99 | 10.63241 | s-PEO | 1.233424 | 1124 | 0.188 | 41.58978 | 13.67738 | 99.81532 | 36.65513 | 8.000123
18883 | DEPXAY | 5.29628 | 0.613944 | 1408.949734 | 3.94728 | 1.341754 | 1069.978 | 0.14 | 23.96094 | s-PEO | 0.9519381 | 1124 | 0.188 | 60.8035 | 20.32394 | 145.9206 | 53.67577 | 20.96858
18884 | DEPXIG | 5.45833 | 0.517683 | 1232.080861 | 4.41952 | 1.23505 | 1214.528 | 0.23 | 25.09053 | s-PEO | 1.080541 | 1124 | 0.188 | 60.81974 | 20.34535 | 145.9823 | 53.69365 | 20.98008
18885 | DEPXOM | 5.87443 | 0.640165 | 2079.449158 | 4.69467 | 1.251298 | 1079.84 | 0 | 20.19153 | s-PEO | 0.9607118 | 1124 | 0.188 | 60.76986 | 20.29834 | 145.8605 | 53.6497 | 20.96618
18886 | DEQFOU | 4.43033 | 0.359381 | 188.093008 | 3.99239 | 1.109694 | 1339.778 | 2.95 | 26.9173 | s-PEO | 1.191974 | 1124 | 0.188 | 59.57985 | 20.25899 | 143.3354 | 52.76258 | 20.63299
18887 | DEQVIF | 6.28134 | 0.485285 | 1097.647617 | 5.12336 | 1.22602 | 1101.529 | 0 | 24.13102 | s-PEO | 0.9800082 | 1124 | 0.188 | 60.59318 | 20.32876 | 145.4775 | 53.55236 | 20.91854
18888 | DEXZIR | 4.19955 | 0.147792 | 44.976564 | 3.09402 | 1.357312 | 2257.503 | 3.39 | 31.98626 | s-PEO | 2.008454 | 1124 | 0.188 | 85.79304 | 22.73069 | 148.8646 | 55.04551 | 20.611
18889 | DEYCAN | 4.56325 | 0.0915901 | 45.441164 | 3.83897 | 1.188665 | 1687.775 | 3.19 | 31.15754 | s-PEO | 1.501579 | 1124 | 0.188 | 59.54437 | 20.51596 | 143.0935 | 52.7029 | 20.64127
18890 | DEYDOA | 4.42418 | 0.359464 | 348.844385 | 4.12009 | 1.073807 | 1270.567 | 0 | 25.23269 | s-PEO | 1.130397 | 1124 | 0.188 | 60.80819 | 20.34719 | 145.9581 | 53.67102 | 20.97734
18891 | DEYJIC | 5.18714 | 0.488711 | 839.811866 | 3.79158 | 1.368068 | 1262.397 | 0 | 26.58119 | s-PEO | 1.123129 | 1124 | 0.188 | 60.87595 | 20.35098 | 146.0597 | 53.71576 | 20.98316
18892 | DEYJOI | 5.20142 | 0.493301 | 947.084652 | 3.64055 | 1.428746 | 1243.662 | 0 | 26.0528 | s-PEO | 1.106461 | 1124 | 0.188 | 60.8663 | 20.35213 | 146.0569 | 53.71355 | 20.98401
18893 | DEYLUQ | 7.28064 | 0.367621 | 783.233861 | 4.66536 | 1.560574 | 1619.887 | 0.03 | 23.95926 | s-PEO | 1.441181 | 1124 | 0.188 | 60.57843 | 20.35674 | 145.4485 | 53.51173 | 20.91246
18894 | DEYNIG | 4.67091 | 0.180283 | 176.281754 | 3.76726 | 1.239869 | 2419.393 | 1.61 | 25.31579 | s-PEO | 2.152485 | 1124 | 0.188 | 60.62925 | 20.48061 | 145.3261 | 53.45572 | 20.87118
18895 | DEYVUA | 5.3557 | 0.705848 | 1767.728428 | 4.44053 | 1.206095 | 961.0791 | 0 | 22.53426 | s-PEO | 0.8550526 | 1124 | 0.188 | 60.83843 | 20.31779 | 146.0261 | 53.69549 | 20.98493
18896 | DEYXIQ | 4.50777 | 0.432779 | 361.24077 | 3.32439 | 1.355969 | 1314.894 | 0.51 | 32.3706 | s-PEO | 1.169834 | 1124 | 0.188 | 61.05073 | 20.51729 | 146.2946 | 53.84575 | 20.98989
18897 | DEZKAW | 8.13146 | 0.575781 | 1304.345517 | 3.74741 | 2.169888 | 911.3084 | 0 | 29.08724 | s-PEO | 0.8107726 | 1124 | 0.188 | 60.69848 | 20.34866 | 145.5289 | 53.55518 | 20.88947
18898 | DEZKEA | 3.53736 | 0.137743 | 0 | 2.42193 | 1.460554 | 1441.356 | 100 | 38.05695 | s-PEO | 1.282345 | 1124 | 0.188 | 144.2261 | 22.42268 | 201.5931 | 57.9452 | 20.49609
18899 | DEZNED | 8.27371 | 0.606716 | 1821.563538 | 5.83841 | 1.417117 | 1077.892 | 0 | 15.8315 | s-PEO | 0.9589788 | 1124 | 0.188 | 59.9509 | 20.07019 | 143.8901 | 52.98357 | 20.74337
18900 | DIBJEF | 5.60649 | 0.333011 | 559.148635 | 4.70814 | 1.190808 | 1769.579 | 0.29 | 35.90002 | s-PEO | 1.574359 | 1124 | 0.188 | 60.87235 | 20.53543 | 146.1372 | 53.78136 | 20.98835
18901 | DIBJIJ | 6.10817 | 0.355817 | 525.740871 | 4.16928 | 1.465042 | 1535.398 | 0.43 | 53.53438 | s-PEO | 1.366013 | 1124 | 0.188 | 60.91823 | 20.52506 | 146.2835 | 53.84961 | 20.99907
18902 | DIBPIP | 4.52354 | 0.376633 | 149.997615 | 3.33216 | 1.35754 | 1213.486 | 1.35 | 32.95295 | s-PEO | 1.079614 | 1124 | 0.188 | 60.87148 | 20.3908 | 145.9181 | 53.64135 | 20.95334
18903 | DIBQEM | 16.82847 | 0.684599 | 1481.890799 | 3.4822 | 4.832712 | 808.8536 | 0.01 | 19.75833 | s-PEO | 0.7196206 | 1124 | 0.188 | 60.40586 | 20.20312 | 144.9307 | 53.34241 | 20.85651
18904 | DIBQIQ | 8.63632 | 0.704452 | 1854.559366 | 7.63034 | 1.131839 | 777.5482 | 0 | 20.4062 | s-PEO | 0.6917689 | 1124 | 0.188 | 60.68821 | 20.26397 | 145.6572 | 53.57348 | 20.94346
18905 | DIBQOW | 9.37556 | 0.703088 | 1908.558158 | 8.42272 | 1.113127 | 760.1057 | 0 | 20.35389 | s-PEO | 0.6762506 | 1124 | 0.188 | 60.60783 | 20.24132 | 145.4708 | 53.50905 | 20.92155
18906 | DIBWUH | 4.03722 | 0.214925 | 21.309362 | 2.63213 | 1.533822 | 1444.539 | 1.1 | 26.18783 | s-PEO | 1.285177 | 1124 | 0.188 | 58.20018 | 20.69051 | 136.1888 | 49.95139 | 16.98484
18907 | DIBWUI | 4.22892 | 0.277123 | 83.91212 | 2.97772 | 1.420187 | 1838.564 | 2.04 | 36.91642 | s-PEO | 1.635733 | 1124 | 0.188 | 63.11 | 21.54797 | 147.4506 | 54.44017 | 20.94743
18908 | DIBXAP | 4.23133 | 0.275489 | 84.395801 | 3.02233 | 1.400022 | 1869.911 | 1.4 | 35.29289 | s-PEO | 1.663622 | 1124 | 0.188 | 63.43396 | 21.47561 | 147.5421 | 54.28887 | 20.94749
18909 | DIBXIX | 4.25156 | 0.276338 | 110.331562 | 2.97546 | 1.428875 | 1804.031 | 2.22 | 34.80345 | s-PEO | 1.60501 | 1124 | 0.188 | 62.08526 | 21.44114 | 147.2464 | 54.26328 | 20.95676
18910 | DIBXOD | 4.28457 | 0.278169 | 106.663776 | 3.02404 | 1.416836 | 1845.988 | 1.12 | 37.30847 | s-PEO | 1.642338 | 1124 | 0.188 | 62.49685 | 21.65659 | 147.3232 | 54.51082 | 20.98157
18911 | DICKEH | 12.83987 | 0.846424 | 2343.997403 | 7.4101 | 1.732753 | 522.4666 | 0 | 18.2876 | s-PEO | 0.4648279 | 1124 | 0.188 | 60.02206 | 20.02814 | 144.0437 | 52.99446 | 20.76577
18912 | DICVAO | 6.28011 | 0.51889 | 763.682402 | 3.53464 | 1.776733 | 1124.625 | 0.42 | 37.3589 | s-PEO | 1.000556 | 1124 | 0.188 | 60.88274 | 21.1509 | 146.1574 | 53.80957 | 20.97556
18913 | DICVES | 6.33441 | 0.51771 | 770.336566 | 3.59662 | 1.761212 | 1113.719 | 0.32 | 38.24494 | s-PEO | 0.9908529 | 1124 | 0.188 | 60.85415 | 21.06289 | 146.0853 | 53.79047 | 20.96756
18914 | DICVIW | 6.26495 | 0.516368 | 770.04659 | 3.45129 | 1.815249 | 1151.5 | 0.26 | 31.10715 | s-PEO | 1.024467 | 1124 | 0.188 | 60.85147 | 21.17778 | 146.0908 | 53.78666 | 20.96806
18915 | DIDBAV | 9.28847 | 0.595282 | 1296.116943 | 5.74363 | 1.617178 | 925.4361 | 0 | 21.5795 | s-PEO | 0.8233418 | 1124 | 0.188 | 60.63927 | 20.35526 | 145.5736 | 53.54564 | 20.93116
18916 | DIDBEZ | 9.17575 | 0.598272 | 1298.422207 | 5.94989 | 1.542171 | 929.0287 | 0 | 21.65012 | s-PEO | 0.826538 | 1124 | 0.188 | 60.63844 | 20.31208 | 145.559 | 53.54342 | 20.93191
18917 | DIDBID | 9.13552 | 0.603345 | 1305.925373 | 5.89212 | 1.550464 | 925.2853 | 0 | 21.62597 | s-PEO | 0.8232076 | 1124 | 0.188 | 60.64666 | 20.31412 | 145.5737 | 53.55695 | 20.93368
18918 | DIDBOJ | 9.15827 | 0.596248 | 1304.264832 | 5.76601 | 1.58832 | 920.1749 | 0 | 21.33221 | s-PEO | 0.818661 | 1124 | 0.188 | 60.64246 | 20.32339 | 145.5645 | 53.55124 | 20.93213
18919 | DIDDOK | 9.60031 | 0.823278 | 2427.908781 | 8.17399 | 1.174495 | 525.81 | 0 | 14.92916 | s-PEO | 0.4678025 | 1124 | 0.188 | 60.35219 | 20.14642 | 144.8408 | 53.28865 | 20.85206
18920 | DIHPIU | 6.08166 | 0.576359 | 1392.908234 | 4.26907 | 1.424587 | 940.5562 | 0 | 23.03165 | s-PEO | 0.8367938 | 1124 | 0.188 | 60.65014 | 20.31441 | 145.5902 | 53.55619 | 20.9316
18921 | DILXED | 3.9388 | 0.0830532 | 0 | 2.92219 | 1.347893 | 1661.273 | 18.08 | 28.39558 | s-PEO | 1.478001 | 1124 | 0.188 | 67.6857 | 14.79914 | 133.4006 | 36.08185 | 11.63968
18922 | DIMJUG | 6.00113 | 0.277414 | 468.075813 | 3.19608 | 1.877653 | 1891.764 | 0.02 | 46.21065 | s-PEO | 1.683064 | 1124 | 0.188 | 61.39774 | 20.77854 | 146.3115 | 54.01928 | 20.99253
18923 | DIMKER | 6.00256 | 0.276189 | 468.835179 | 3.21457 | 1.867298 | 1876.039 | 0.02 | 41.05808 | s-PEO | 1.669074 | 1124 | 0.188 | 61.36993 | 20.74421 | 146.3201 | 53.95149 | 20.98876
18924 | DIMKUH | 5.90586 | 0.273755 | 447.009689 | 3.16452 | 1.866274 | 1933.173 | 0.01 | 46.10879 | s-PEO | 1.719905 | 1124 | 0.188 | 61.4232 | 20.81765 | 146.3146 | 53.97084 | 20.99431
18925 | DIMQEX | 7.39529 | 0.705429 | 2107.372047 | 5.65011 | 1.308875 | 784.7502 | 0 | 17.97605 | s-PEO | 0.6981764 | 1124 | 0.188 | 60.60365 | 20.24832 | 145.4659 | 53.51049 | 20.92162
18926 | DIMQOH | 4.68881 | 0.423355 | 626.811093 | 3.14713 | 1.489869 | 1397.263 | 2.97 | 24.26038 | s-PEO | 1.243116 | 1124 | 0.188 | 58.68349 | 19.48762 | 140.1185 | 51.49037 | 20.25903
18927 | DINNIZ | 5.64071 | 0.422993 | 1063.211942 | 4.66315 | 1.209635 | 1168.69 | 0.04 | 23.35257 | s-PEO | 1.03976 | 1124 | 0.188 | 60.59355 | 20.35212 | 145.458 | 53.53488 | 20.91749
18928 | DIPLUL | 6.17851 | 0.274631 | 702.757678 | 4.33786 | 1.424322 | 3797.068 | 0.36 | 33.92987 | s-PEO | 3.378174 | 1124 | 0.188 | 60.52684 | 20.45448 | 145.3507 | 53.63636 | 20.88326
18929 | DIPMAS | 5.87796 | 0.422866 | 1293.742761 | 4.78268 | 1.22901 | 1713.911 | 0.08 | 47.29842 | s-PEO | 1.524832 | 1124 | 0.188 | 60.99217 | 20.45005 | 146.2932 | 53.96744 | 20.99305
18930 | DIRPOL | 8.98192 | 0.661258 | 1833.739371 | 6.24413 | 1.438458 | 865.1625 | 0 | 15.63609 | s-PEO | 0.7697176 | 1124 | 0.188 | 60.48722 | 20.21045 | 145.183 | 53.41275 | 20.8908
18931 | DITJIB | 20.3631 | 0.86778 | 1820.957721 | 9.01147 | 2.259687 | 521.4129 | 0 | 13.18872 | s-PEO | 0.4638904 | 1124 | 0.188 | 60.03159 | 20.02736 | 144.0605 | 53.00456 | 20.76793
18932 | DITJOH | 19.42606 | 0.859204 | 1853.345666 | 8.59079 | 2.261266 | 448.7411 | 0 | 13.57484 | s-PEO | 0.3992359 | 1124 | 0.188 | 59.96136 | 20.00448 | 143.9048 | 52.94642 | 20.7511
18933 | DITYAH | 3.66891 | 0.102167 | 0 | 2.48435 | 1.476809 | 1116.09 | 40.66 | 20.30224 | s-PEO | 0.9929629 | 1124 | 0.188 | 37.43702 | 12.80332 | 92.71097 | 29.12389 | 8.013418
18934 | DIWNAA | 6.5178 | 0.804671 | 3066.899763 | 6.18035 | 1.0546 | 652.508 | 0 | 20.05966 | s-PEO | 0.5805232 | 1124 | 0.188 | 60.81275 | 20.29028 | 145.957 | 53.67194 | 20.97877
18935 | DIXGIC | 7.98281 | 0.498849 | 1011.610895 | 4.57095 | 1.746423 | 1070.269 | 0 | 26.85172 | s-PEO | 0.952197 | 1124 | 0.188 | 60.79893 | 20.40999 | 145.9527 | 53.68952 | 20.97316
18936 | DIXJIF | 5.41302 | 0.307042 | 343.71925 | 3.5973 | 1.504745 | 1387.932 | 0.13 | 27.1906 | s-PEO | 1.234815 | 1124 | 0.188 | 60.75035 | 20.52554 | 145.5751 | 53.44298 | 20.85056
18937 | DIXKOL | 7.16581 | 0.47687 | 1085.582347 | 4.7152 | 1.519726 | 1413.92 | 0 | 21.27808 | s-PEO | 1.257936 | 1124 | 0.188 | 60.62436 | 20.37189 | 145.5411 | 53.5605 | 20.92608
18938 | DIYTEM | 5.54342 | 0.471603 | 972.562279 | 3.85621 | 1.437531 | 1271.949 | 0 | 25.39087 | s-PEO | 1.131627 | 1124 | 0.188 | 60.68541 | 20.34733 | 145.697 | 53.59696 | 20.9394
18939 | DIYWIT | 4.4733 | 0.20586 | 41.420829 | 2.49109 | 1.79572 | 1503.37 | 3.14 | 30.238 | s-PEO | 1.337518 | 1124 | 0.188 | 59.16213 | 27.3974 | 142.1729 | 52.28264 | 19.9588
18940 | DIZQOT | 3.46252 | 0.136604 | 0 | 2.72478 | 1.270752 | 1590.68 | 71.59 | 34.9408 | s-PEO | 1.415196 | 1124 | 0.188 | 130.0058 | 21.11207 | 207.7817 | 53.17616 | 18.1108
18941 | DOCKOW | 6.92307 | 0.265667 | 638.630629 | 5.14701 | 1.345066 | 1385.054 | 0 | 23.03241 | s-PEO | 1.232255 | 1124 | 0.188 | 60.27952 | 20.41521 | 144.7467 | 53.34522 | 20.82707
18942 | DODHUA | 3.82979 | 0.178809 | 47.957854 | 2.64299 | 1.449037 | 1563.586 | 7.85 | 32.83646 | s-PEO | 1.391091 | 1124 | 0.188 | 59.32513 | 19.27467 | 150.9436 | 51.44044 | 19.1675
18943 | DODMIT | 7.01246 | 0.526423 | 1091.89622 | 4.52059 | 1.551227 | 1558.552 | 0 | 24.21599 | s-PEO | 1.386612 | 1124 | 0.188 | 60.7813 | 20.39011 | 145.908 | 53.67773 | 20.96959
18944 | DOGZIJ | 5.26678 | 0.311128 | 519.888711 | 3.36062 | 1.567205 | 1207.429 | 0 | 24.47571 | s-PEO | 1.074226 | 1124 | 0.188 | 60.43119 | 20.60426 | 145.3882 | 53.41452 | 20.82243
18945 | DOHYIJ01 | 3.65608 | 0.115482 | 0 | 3.118 | 1.172572 | 2126.952 | 4.49 | 33.17479 | s-PEO | 1.892306 | 1124 | 0.188 | 120.2164 | 21.83909 | 189.0275 | 54.33384 | 20.25718
18946 | DOHYIJ | 3.73118 | 0.128907 | 0 | 3.32777 | 1.121225 | 2124.931 | 0 | 32.72315 | s-PEO | 1.890508 | 1124 | 0.188 | 95.88489 | 21.14366 | 153.4445 | 54.03101 | 20.82231
18947 | DOKDEN | 15.14217 | 0.719772 | 1625.611618 | 13.44364 | 1.126345 | 712.1282 | 0 | 20.33922 | s-PEO | 0.633566 | 1124 | 0.188 | 60.44031 | 20.19511 | 145.0833 | 53.37874 | 20.87717
18948 | DOKHIV | 4.6785 | 0.315665 | 341.965054 | 3.79643 | 1.232342 | 1494.822 | 0.02 | 26.28962 | s-PEO | 1.329912 | 1124 | 0.188 | 59.98581 | 20.16065 | 144.0455 | 53.00712 | 20.76089
18949 | DOKHOB | 5.82793 | 0.256581 | 325.685999 | 2.9646 | 1.96584 | 1305.252 | 0.1 | 27.00415 | s-PEO | 1.161256 | 1124 | 0.188 | 59.43944 | 22.29026 | 143.7367 | 53.42746 | 20.52339
18950 | DOLXOR | 6.62226 | 0.557485 | 2253.376811 | 5.36537 | 1.23426 | 1086.502 | 0 | 8.333599 | s-PEO | 0.9666386 | 1124 | 0.188 | 56.85014 | 19.0293 | 136.4251 | 50.30461 | 19.91313
18951 | DOLXOR01 | 6.62435 | 0.559016 | 2253.762233 | 5.36027 | 1.235824 | 1083.075 | 0 | 8.321529 | s-PEO | 0.9635898 | 1124 | 0.188 | 57.03887 | 19.09472 | 136.8811 | 50.47268 | 19.96307
18952 | DOLXOR02 | 6.63462 | 0.55757 | 2261.361458 | 5.37244 | 1.234936 | 1078.94 | 0 | 8.274562 | s-PEO | 0.9599109 | 1124 | 0.188 | 56.76989 | 18.99678 | 136.2194 | 50.21514 | 19.89135
18953 | DOMCUE | 18.25013 | 0.743642 | 1352.859122 | 13.54682 | 1.347189 | 685.8669 | 0 | 30.43998 | s-PEO | 0.6102018 | 1124 | 0.188 | 58.10518 | 19.3761 | 139.4061 | 51.3179 | 20.2582
18954 | DOMGET | 8.23499 | 0.521345 | 1077.456156 | 5.75611 | 1.430652 | 1194.337 | 0.45 | 64.26982 | s-PEO | 1.062578 | 1124 | 0.188 | 60.92997 | 20.50217 | 146.1894 | 53.87462 | 20.99999
18955 | DONNAW01 | 6.43543 | 0.846969 | 1353.403887 | 6.35486 | 1.012678 | 1165.138 | 0 | 21.86812 | s-PEO | 1.0366 | 1124 | 0.188 | 60.83782 | 20.31562 | 146.0193 | 53.69739 | 20.9853
18956 | DONNEA | 5.83858 | 0.579042 | 1198.682292 | 5.56044 | 1.050021 | 1234.922 | 0 | 24.05819 | s-PEO | 1.098685 | 1124 | 0.188 | 60.8506 | 20.33591 | 146.0505 | 53.70525 | 20.98908
18957 | DOQGUM | 3.55189 | 0.229869 | 0 | 3.16205 | 1.123287 | 2284.151 | 17.72 | 44.25013 | s-PEO | 2.032163 | 1124 | 0.188 | 99.19987 | 20.51663 | 147.0769 | 53.7366 | 20.88388
18958 | DOQHAT | 3.53593 | 0.232279 | 0 | 3.14855 | 1.123034 | 2307.552 | 17.95 | 46.94662 | s-PEO | 2.052982 | 1124 | 0.188 | 95.72467 | 20.52137 | 147.2614 | 53.90532 | 20.93297
18959 | DOQHEX | 3.53605 | 0.22867 | 0 | 3.13269 | 1.128758 | 2330.918 | 17.93 | 47.42049 | s-PEO | 2.07377 | 1124 | 0.188 | 106.511 | 20.53962 | 147.8321 | 53.94692 | 20.93484
18960 | DOQHIB | 3.51583 | 0.229051 | 0 | 3.11145 | 1.129965 | 2371.479 | 42.47 | 46.34677 | s-PEO | 2.109857 | 1124 | 0.188 | 106.9585 | 20.50292 | 147.5061 | 53.86675 | 20.89818
18961 | DOQHOH | 3.49564 | 0.224792 | 0 | 3.07044 | 1.138482 | 2442.208 | 50.53 | 45.2318 | s-PEO | 2.172783 | 1124 | 0.188 | 102.13 | 20.59592 | 148.6585 | 54.03335 | 20.90583
18962 | DOQHUN | 3.4932 | 0.223908 | 0 | 3.06352 | 1.140257 | 2459.069 | 50.58 | 42.57544 | s-PEO | 2.187784 | 1124 | 0.188 | 116.2439 | 20.42893 | 148.5993 | 53.65533 | 20.77125
18963 | DOQKAW | 4.17601 | 0.138822 | 44.333405 | 2.45707 | 1.699589 | 1711.548 | 9.18 | 33.49948 | s-PEO | 1.522729 | 1124 | 0.188 | 61.7497 | 36.92712 | 149.4605 | 56.59292 | 20.64717
18964 | DOQRUW | 4.54932 | 0.35989 | 397.574669 | 2.42197 | 1.878355 | 1184.185 | 0 | 30.821 | s-PEO | 1.053545 | 1124 | 0.188 | 60.64694 | 27.37105 | 145.7138 | 53.75018 | 20.89066
18965 | DORDUK | 4.5433 | 0.302127 | 258.555685 | 4.12791 | 1.10063 | 1172.717 | 0.3 | 28.6675 | s-PEO | 1.043343 | 1124 | 0.188 | 60.7751 | 20.83044 | 145.9382 | 53.69592 | 20.96698
18966 | DORFOG | 3.83387 | 0.253787 | 0 | 3.5005 | 1.095235 | 1284.925 | 0.04 | 29.96042 | s-PEO | 1.143171 | 1124 | 0.188 | 60.79963 | 20.45286 | 146.0105 | 53.67026 | 20.95205
18967 | DORFUM | 5.31241 | 0.390127 | 474.229941 | 3.65877 | 1.451966 | 1178.989 | 0 | 65.16636 | s-PEO | 1.048922 | 1124 | 0.188 | 60.92526 | 20.53391 | 146.1642 | 53.76957 | 21
18968 | DOTSOV | 13.28197 | 0.763281 | 1866.598491 | 6.68237 | 1.987614 | 885.0995 | 0 | 24.0368 | s-PEO | 0.787455 | 1124 | 0.188 | 59.95729 | 20.02811 | 143.9205 | 52.96137 | 20.74829
18969 | DOTSOV01 | 13.26301 | 0.759365 | 1855.632819 | 6.69712 | 1.980405 | 887.289 | 0 | 24.24001 | s-PEO | 0.789403 | 1124 | 0.188 | 59.74061 | 19.95623 | 143.4094 | 52.78087 | 20.69324
18970 | DOTSOV02 | 13.26432 | 0.764088 | 1857.670175 | 6.68959 | 1.98283 | 887.3177 | 0 | 24.17313 | s-PEO | 0.7894286 | 1124 | 0.188 | 59.965 | 20.03285 | 143.9333 | 52.97616 | 20.75029
18971 | DOTSOV03 | 13.26597 | 0.757906 | 1858.112453 | 6.68839 | 1.983432 | 887.0454 | 0 | 24.23426 | s-PEO | 0.7891863 | 1124 | 0.188 | 59.88714 | 20.00729 | 143.7548 | 52.9065 | 20.73202
18972 | DOTSOV04 | 13.26738 | 0.758364 | 1860.584608 | 6.6883 | 1.98367 | 886.8735 | 0 | 24.22503 | s-PEO | 0.7890333 | 1124 | 0.188 | 59.8161 | 19.982 | 143.5759 | 52.86209 | 20.71267
18973 | DOTSOV05 | 13.26959 | 0.760939 | 1860.628685 | 6.68848 | 1.983947 | 886.63 | 0 | 24.11278 | s-PEO | 0.7888167 | 1124 | 0.188 | 60.0009 | 20.04696 | 144.0516 | 53.00821 | 20.76257
18974 | DOTSOV06 | 13.27192 | 0.763893 | 1861.813566 | 6.68626 | 1.984954 | 886.4295 | 0 | 24.12356 | s-PEO | 0.7886384 | 1124 | 0.188 | 59.93247 | 20.01997 | 143.8726 | 52.94038 | 20.7431
18975 | DOTSOV07 | 13.27327 | 0.763717 | 1860.777547 | 6.68664 | 1.985043 | 886.3293 | 0 | 24.10448 | s-PEO | 0.7885492 | 1124 | 0.188 | 59.95184 | 20.02938 | 143.8924 | 52.96736 | 20.74686
18976 | DOTSOV08 | 13.2756 | 0.757345 | 1863.999016 | 6.68216 | 1.986723 | 885.943 | 0 | 24.05491 | s-PEO | 0.7882055 | 1124 | 0.188 | 59.68458 | 19.938 | 143.2322 | 52.71047 | 20.67588
18977 | DOTSOV09 | 13.27641 | 0.762344 | 1861.049929 | 6.68243 | 1.986764 | 885.8714 | 0 | 24.08358 | s-PEO | 0.7881418 | 1124 | 0.188 | 60.01926 | 20.04744 | 144.0507 | 53.02581 | 20.76282
18978 | DOTSOV10 | 13.27742 | 0.756146 | 1862.898621 | 6.68148 | 1.987197 | 885.7284 | 0 | 24.00005 | s-PEO | 0.7880146 | 1124 | 0.188 | 59.86118 | 19.998 | 143.7027 | 52.89152 | 20.72517
18979 | DOTSOV11 | 13.27911 | 0.760296 | 1864.8856 | 6.68059 | 1.987715 | 885.5711 | 0 | 24.04964 | s-PEO | 0.7878747 | 1124 | 0.188 | 59.76147 | 19.96069 | 143.4316 | 52.77914 | 20.69626
18980 | DOTSOV12 | 13.28211 | 0.761922 | 1860.544706 | 6.68348 | 1.987305 | 885.1995 | 0 | 23.98231 | s-PEO | 0.787544 | 1124 | 0.188 | 59.92735 | 20.01538 | 143.8154 | 52.93031 | 20.73783
18981 | DOTSOV13 | 13.28366 | 0.759063 | 1862.60248 | 6.68259 | 1.987801 | 885.0423 | 0 | 24.05587 | s-PEO | 0.7874042 | 1124 | 0.188 | 60.16339 | 20.0968 | 144.3896 | 53.13887 | 20.80096
18982 | DOTSOV14 | 13.28208 | 0.760393 | 1862.724244 | 6.68183 | 1.987791 | 885.2424 | 0 | 24.01179 | s-PEO | 0.7875822 | 1124 | 0.188 | 60.00943 | 20.04556 | 144.0153 | 52.99091 | 20.75987
18983 | DOTSOV15 | 13.28137 | 0.760226 | 1861.963402 | 6.68348 | 1.987194 | 885.1995 | 0 | 24.10748 | s-PEO | 0.787544 | 1124 | 0.188 | 59.72058 | 19.95027 | 143.3495 | 52.74148 | 20.68836
18984 | DOTSOV16 | 13.28108 | 0.761301 | 1864.024939 | 6.68502 | 1.986693 | 885.1852 | 0 | 24.07407 | s-PEO | 0.7875313 | 1124 | 0.188 | 60.13515 | 20.09116 | 144.3485 | 53.12265 | 20.79573
18985 | DOTSOV17 | 13.27835 | 0.756643 | 1859.541242 | 6.68675 | 1.98577 | 885.5139 | 0 | 24.02945 | s-PEO | 0.7878238 | 1124 | 0.188 | 60.27164 | 20.14005 | 144.6833 | 53.23296 | 20.83178
18986 | DOTSOV18 | 13.27736 | 0.757081 | 1865.104019 | 6.68377 | 1.986508 | 885.7141 | 0 | 24.09074 | s-PEO | 0.7880019 | 1124 | 0.188 | 60.18022 | 20.09543 | 144.3955 | 53.13139 | 20.80063
18987 | DOTSOV19 | 13.27512 | 0.759301 | 1861.17906 | 6.68868 | 1.984714 | 885.9859 | 0 | 24.10113 | s-PEO | 0.7882437 | 1124 | 0.188 | 59.51646 | 19.88145 | 142.8284 | 52.57105 | 20.63225
18988 | DOTSOV20 | 13.27345 | 0.761701 | 1862.225794 | 6.68961 | 1.984189 | 886.1146 | 0 | 24.06798 | s-PEO | 0.7883582 | 1124 | 0.188 | 59.81671 | 19.97774 | 143.5409 | 52.82662 | 20.70957
18989 | DOTSOV21 | 13.27181 | 0.760626 | 1859.367085 | 6.69237 | 1.983126 | 886.3866 | 0 | 24.14438 | s-PEO | 0.7886002 | 1124 | 0.188 | 60.06546 | 20.05725 | 144.1119 | 53.04556 | 20.77136
18990 | DOTSOV22 | 13.27173 | 0.761358 | 1859.292643 | 6.6893 | 1.984024 | 886.2148 | 0 | 24.131 | s-PEO | 0.7884473 | 1124 | 0.188 | 59.27949 | 19.80121 | 142.2905 | 52.36475 | 20.57148
18991 | DOTSOV23 | 13.26986 | 0.761237 | 1860.717308 | 6.69008 | 1.983513 | 886.4009 | 0 | 24.16858 | s-PEO | 0.7886129 | 1124 | 0.188 | 60.02302 | 20.03728 | 143.9693 | 52.98905 | 20.75645
18992 | DOTSOV24 | 13.26793 | 0.762394 | 1859.263323 | 6.69357 | 1.98219 | 886.6586 | 0 | 24.20071 | s-PEO | 0.7888422 | 1124 | 0.188 | 59.60099 | 19.90766 | 143.0593 | 52.65108 | 20.65651
18993 | DOTSOV25 | 13.264 | 0.763005 | 1861.946691 | 6.69375 | 1.98155 | 887.0024 | 0 | 24.18269 | s-PEO | 0.789148 | 1124 | 0.188 | 60.21626 | 20.10943 | 144.5312 | 53.20072 | 20.81497
18994 | DOTSOV26 | 13.2633 | 0.763306 | 1862.838744 | 6.69332 | 1.981573 | 887.117 | 0 | 24.28782 | s-PEO | 0.78925 | 1124 | 0.188 | 59.51696 | 19.87943 | 142.8358 | 52.56762 | 20.63186
18995 | DOTSOV27 | 13.25972 | 0.763645 | 1860.670439 | 6.69595 | 1.98026 | 887.4037 | 0 | 24.28338 | s-PEO | 0.7895051 | 1124 | 0.188 | 60.18638 | 20.09709 | 144.4269 | 53.14917 | 20.80339
18996 | DOTSOV28 | 13.25974 | 0.761729 | 1859.840987 | 6.69945 | 1.979228 | 887.4611 | 0 | 24.22808 | s-PEO | 0.7895561 | 1124 | 0.188 | 60.08684 | 20.07632 | 144.2311 | 53.08305 | 20.78229
18997 | DOTSOV29 | 13.26616 | 0.762822 | 1866.362489 | 6.69375 | 1.981873 | 886.2148 | 0 | 24.18092 | s-PEO | 0.7884473 | 1124 | 0.188 | 60.16746 | 20.10253 | 144.4264 | 53.14873 | 20.80397
18998 | DOTSOV30 | 13.25298 | 0.763718 | 1862.650154 | 6.68946 | 1.981173 | 888.3363 | 0 | 24.3078 | s-PEO | 0.7903348 | 1124 | 0.188 | 59.62483 | 19.9212 | 143.12 | 52.67632 | 20.66331
18999 | DOTSOV31 | 13.25143 | 0.760595 | 1859.073935 | 6.69884 | 1.978168 | 888.408 | 0 | 24.35113 | s-PEO | 0.7903986 | 1124 | 0.188 | 59.4189 | 19.85088 | 142.6226 | 52.49524 | 20.60849
19000 | DOTSOV32 | 13.24122 | 0.761159 | 1865.17045 | 6.6816 | 1.981744 | 889.2414 | 0 | 24.27789 | s-PEO | 0.79114 | 1124 | 0.188 | 60.10571 | 20.07563 | 144.2291 | 53.07705 | 20.78362
19001 | DOTSOV33 | 13.24018 | 0.765129 | 1867.762053 | 6.68888 | 1.979432 | 888.882 | 0 | 24.3002 | s-PEO | 0.7908203 | 1124 | 0.188 | 60.1493 | 20.09423 | 144.3692 | 53.12048 | 20.79864
19002 | DOTSOV34 | 13.23198 | 0.76485 | 1866.80285 | 6.68268 | 1.980041 | 889.5433 | 0 | 24.26396 | s-PEO | 0.7914087 | 1124 | 0.188 | 59.8464 | 19.99294 | 143.6489 | 52.86562 | 20.71985
19003 | DOTSOV35 | 13.22266 | 0.764684 | 1873.406877 | 6.67789 | 1.980066 | 889.2414 | 0 | 24.25523 | s-PEO | 0.79114 | 1124 | 0.188 | 59.78258 | 19.96848 | 143.4633 | 52.79572 | 20.70073
19004 | DOTSOV36 | 13.20915 | 0.761311 | 1873.212781 | 6.67176 | 1.97986 | 888.8964 | 0 | 24.13422 | s-PEO | 0.7908331 | 1124 | 0.188 | 59.99575 | 20.04185 | 144.0121 | 53.00976 | 20.75967
19005 | DOTSOV37 | 13.20524 | 0.765504 | 1875.388199 | 6.68 | 1.976832 | 888.6809 | 0 | 24.15355 | s-PEO | 0.7906414 | 1124 | 0.188 | 60.08449 | 20.06918 | 144.2088 | 53.07118 | 20.78142
19006 | DOTSOV38 | 13.20372 | 0.761989 | 1869.767638 | 6.66467 | 1.981151 | 888.8102 | 0 | 24.08059 | s-PEO | 0.7907564 | 1124 | 0.188 | 60.23018 | 20.11844 | 144.5498 | 53.20044 | 20.81864
19007 | DOTSOV39 | 13.20524 | 0.760427 | 1867.496595 | 6.68742 | 1.974639 | 888.6809 | 0 | 24.16904 | s-PEO | 0.7906414 | 1124 | 0.188 | 60.25414 | 20.12306 | 144.6037 | 53.20977 | 20.82463
19008 | DOTSOV40 | 13.19872 | 0.763387 | 1876.819484 | 6.6787 | 1.976241 | 889.0258 | 0 | 24.25702 | s-PEO | 0.7909482 | 1124 | 0.188 | 60.04395 | 20.05556 | 144.1085 | 53.03693 | 20.77103
19009 | DOTSOV41 | 13.1997 | 0.758565 | 1870.848805 | 6.6872 | 1.973875 | 888.7384 | 0 | 24.13705 | s-PEO | 0.7906925 | 1124 | 0.188 | 59.1541 | 19.76276 | 141.9897 | 52.24837 | 20.54022
19010 | DOTSOV42 | 13.30996 | 0.752058 | 1828.547095 | 6.67524 | 1.99393 | 884.6282 | 0 | 24.09259 | s-PEO | 0.7870357 | 1124 | 0.188 | 60.00196 | 20.04196 | 143.9925 | 53.008 | 20.75729
19011 | DOTTUC | 4.62986 | 0.338642 | 435.938772 | 4.25621 | 1.087789 | 1147.244 | 0 | 27.5645 | s-PEO | 1.02068 | 1124 | 0.188 | 60.79118 | 20.84732 | 145.9537 | 53.70717 | 20.97231
19012 | DOTWAL | 6.26428 | 0.348364 | 591.131615 | 3.24941 | 1.927821 | 1631.558 | 0 | 24.56907 | s-PEO | 1.451564 | 1124 | 0.188 | 60.39432 | 20.45151 | 144.9565 | 53.56276 | 20.57912
19013 | DOYLIM | 4.68317 | 0.361815 | 605.507814 | 4.00278 | 1.169979 | 1193.086 | 4.47 | 19.90653 | s-PEO | 1.061465 | 1124 | 0.188 | 60.31902 | 20.26253 | 144.8291 | 53.30374 | 20.84302
19014 | DUBWON | 5.41735 | 0.574251 | 1505.591968 | 4.7264 | 1.146189 | 1272.754 | 0 | 25.0124 | s-PEO | 1.132344 | 1124 | 0.188 | 60.78647 | 20.32677 | 145.9079 | 53.66477 | 20.97099
19015 | DUCGEO | 6.90363 | 0.379002 | 788.85113 | 4.10454 | 1.68195 | 975.9091 | 1.07 | 24.3136 | s-PEO | 0.8682465 | 1124 | 0.188 | 60.04455 | 20.36002 | 144.2268 | 53.11178 | 20.7693
19016 | DUCHEP | 3.58736 | 0.102409 | 12.121693 | 2.63519 | 1.361329 | 2221.562 | 21.59 | 24.67637 | s-PEO | 1.976479 | 1124 | 0.188 | 47.79635 | 14.47092 | 103.4831 | 36.84443 | 13.13596
19017 | DUFGOB | 8.44616 | 0.457816 | 1222.625381 | 7.81761 | 1.080402 | 1120.682 | 0 | 50.5093 | s-PEO | 0.9970477 | 1124 | 0.188 | 61.13607 | 20.57835 | 146.399 | 54.15203 | 20.98957
19018 | DUFZOU | 7.15398 | 0.311975 | 338.365007 | 3.0854 | 2.318656 | 1541.664 | 0.69 | 28.45924 | s-PEO | 1.371587 | 1124 | 0.188 | 59.0881 | 24.67527 | 142.6073 | 52.76938 | 20.33065
19019 | DUFZUA | 7.17076 | 0.319605 | 353.751171 | 3.11961 | 2.298608 | 1550.975 | 0.47 | 28.2655 | s-PEO | 1.379871 | 1124 | 0.188 | 59.4319 | 24.33632 | 142.9861 | 53.03355 | 20.42987
19020 | DUGBAJ | 7.13438 | 0.314076 | 337.054724 | 3.05086 | 2.338482 | 1571.765 | 0.55 | 28.74235 | s-PEO | 1.398367 | 1124 | 0.188 | 59.25598 | 24.6192 | 142.6305 | 52.83795 | 20.37162
19021 | DUQCAU | 4.76205 | 0.282078 | 328.135817 | 2.42556 | 1.963279 | 2202.901 | 0.03 | 42.30638 | s-PEO | 1.959876 | 1124 | 0.188 | 67.56756 | 32.24957 | 152.2465 | 61.25821 | 20.98159
19022 | DUQCAU01 | 4.78062 | 0.284484 | 335.231791 | 2.43363 | 1.964399 | 2197.572 | 0.04 | 42.02214 | s-PEO | 1.955135 | 1124 | 0.188 | 67.53562 | 30.02229 | 152.0144 | 61.16203 | 20.98
19023 | DUQSEO | 3.77576 | 0.183062 | 0 | 3.47286 | 1.087219 | 1730.63 | 1.36 | 41.98945 | s-PEO | 1.539706 | 1124 | 0.188 | 61.85062 | 20.60682 | 146.1337 | 53.9229 | 20.98163
19024 | DUVNIS | 7.93461 | 0.527334 | 1267.788669 | 5.97007 | 1.329065 | 1081.334 | 0.06 | 21.22169 | s-PEO | 0.9620406 | 1124 | 0.188 | 60.41933 | 20.32724 | 145.0625 | 53.42452 | 20.86943
19025 | DUVNIS01 | 8.00893 | 0.507295 | 1130.945998 | 5.97402 | 1.340627 | 1103.792 | 0.03 | 24.39735 | s-PEO | 0.982021 | 1124 | 0.188 | 60.56387 | 20.32748 | 145.4039 | 53.55474 | 20.90912
19026 | DUXKEN | 5.19652 | 0.227999 | 171.832088 | 2.66706 | 1.948408 | 1458.622 | 14.09 | 33.83045 | s-PEO | 1.297706 | 1124 | 0.188 | 60.71938 | 28.11322 | 146.5429 | 54.39514 | 20.70225
19027 | DUXKUD | 7.67361 | 0.487604 | 1130.002604 | 6.90082 | 1.111985 | 1238.335 | 0 | 22.75019 | s-PEO | 1.101722 | 1124 | 0.188 | 60.37255 | 20.2901 | 144.96 | 53.41627 | 20.85145
19028 | DUXMAL | 4.52824 | 0.483138 | 743.621972 | 3.88732 | 1.164875 | 1158.911 | 0 | 31.49077 | s-PEO | 1.03106 | 1124 | 0.188 | 60.8717 | 20.40175 | 146.1033 | 53.73081 | 20.99151
19029 | DUXZIG01 | 5.85621 | 0.589608 | 2412.586268 | 4.36734 | 1.34091 | 1046.761 | 0 | 13.21075 | s-PEO | 0.9312821 | 1124 | 0.188 | 59.73393 | 19.96107 | 143.3846 | 52.75693 | 20.69219
19030 | DUYRAR | 5.40502 | 0.280731 | 460.431801 | 3.6653 | 1.474646 | 3434.735 | 0.71 | 35.23106 | s-PEO | 3.055814 | 1124 | 0.188 | 61.39596 | 20.7118 | 146.5659 | 54.29383 | 20.94996
19031 | DUYREV | 5.41837 | 0.283332 | 477.822318 | 3.69977 | 1.464515 | 3410.984 | 0.86 | 36.3933 | s-PEO | 3.034684 | 1124 | 0.188 | 61.29069 | 20.72328 | 146.482 | 54.22609 | 20.95486
19032 | DUYRIZ | 5.27957 | 0.279681 | 470.159738 | 3.6902 | 1.4307 | 3398.006 | 0.76 | 36.78708 | s-PEO | 3.023137 | 1124 | 0.188 | 61.26256 | 20.66279 | 146.5681 | 54.28269 | 20.96234
19033 | DUYROF | 5.30567 | 0.283683 | 496.57962 | 3.77956 | 1.40378 | 3363.414 | 0.93 | 32.48245 | s-PEO | 2.992361 | 1124 | 0.188 | 61.13682 | 20.63217 | 145.8993 | 53.99239 | 20.90499
19034 | EBAMOL | 7.95861 | 0.592991 | 1242.33016 | 4.28414 | 1.857691 | 1052.199 | 0 | 23.25561 | s-PEO | 0.9361203 | 1124 | 0.188 | 60.36966 | 20.31104 | 145.0186 | 53.36311 | 20.85775
19035 | EBANAY | 3.59235 | 0.188862 | 0 | 3.18083 | 1.129375 | 1920.529 | 6.28 | 42.39905 | s-PEO | 1.708656 | 1124 | 0.188 | 111.2199 | 21.33705 | 149.1336 | 54.23413 | 20.86072
19036 | EBATUY | 5.89375 | 0.425316 | 872.709019 | 3.67074 | 1.605603 | 1256.032 | 0.02 | 27.37033 | s-PEO | 1.117466 | 1124 | 0.188 | 60.29005 | 20.53574 | 144.8163 | 53.38431 | 20.82608
19037 | EBELUU | 5.06523 | 0.504591 | 1105.249233 | 4.01259 | 1.262334 | 1090.384 | 0 | 28.12581 | s-PEO | 0.9700922 | 1124 | 0.188 | 60.7664 | 20.36766 | 145.8697 | 53.65604 | 20.96417
19038 | EBEMEE | 4.82351 | 0.229589 | 140.609741 | 3.61774 | 1.333294 | 1610.243 | 0.15 | 26.1645 | s-PEO | 1.4326 | 1124 | 0.188 | 60.58129 | 20.47875 | 145.4007 | 53.49017 | 20.88807
19039 | EBEMEF | 4.2795 | 0.441021 | 345.148425 | 3.43566 | 1.245612 | 1233.545 | 0.34 | 17.16441 | s-PEO | 1.09746 | 1124 | 0.188 | 65.0013 | 19.22229 | 139.219 | 50.99928 | 20.03471
19040 | EBEMII | 4.74887 | 0.215464 | 142.091674 | 3.57779 | 1.327319 | 1579.77 | 0 | 27.96587 | s-PEO | 1.405489 | 1124 | 0.188 | 60.72261 | 20.8353 | 145.7052 | 53.60593 | 20.92587
19041 | EBEMOO | 4.87658 | 0.233436 | 170.266931 | 3.74952 | 1.300588 | 1592.17 | 0.07 | 25.95382 | s-PEO | 1.416521 | 1124 | 0.188 | 60.56219 | 20.48159 | 145.4114 | 53.4827 | 20.89836
19042 | EBETOW | 6.64639 | 0.585298 | 1563.503843 | 4.68 | 1.420169 | 1039.639 | 0 | 21.43936 | s-PEO | 0.9249458 | 1124 | 0.188 | 60.6857 | 20.34064 | 145.6634 | 53.60935 | 20.93859
19043 | EBEVAK | 7.54806 | 0.469753 | 1092.700637 | 6.3151 | 1.19524 | 1041.587 | 0.06 | 22.23648 | s-PEO | 0.9266785 | 1124 | 0.188 | 60.36515 | 20.32017 | 144.8798 | 53.3928 | 20.84581
19044 | EBEWIT | 6.98757 | 0.597958 | 1409.107972 | 6.64177 | 1.052064 | 1554.353 | 0 | 19.72409 | s-PEO | 1.382877 | 1124 | 0.188 | 60.73613 | 20.31976 | 145.7884 | 53.63431 | 20.95643
19045 | EBEWOZ | 6.97737 | 0.59505 | 1351.196602 | 6.58574 | 1.059466 | 1629.095 | 0 | 20.26438 | s-PEO | 1.449373 | 1124 | 0.188 | 60.74243 | 20.31011 | 145.8105 | 53.63108 | 20.95985
19046 | EBEWOZ01 | 6.97333 | 0.593682 | 1355.370291 | 6.6098 | 1.054999 | 1627.621 | 0 | 20.25954 | s-PEO | 1.448061 | 1124 | 0.188 | 60.74601 | 20.30603 | 145.8103 | 53.63352 | 20.96037
19047 | EBEXAM | 7.13111 | 0.593665 | 1425.563027 | 6.78821 | 1.050514 | 1507.238 | 0 | 18.91403 | s-PEO | 1.340959 | 1124 | 0.188 | 60.66288 | 20.28903 | 145.6135 | 53.56273 | 20.93722
19048 | EBEXEQ | 7.05454 | 0.590781 | 1365.837146 | 6.70514 | 1.052109 | 1618.118 | 0 | 20.94234 | s-PEO | 1.439607 | 1124 | 0.188 | 60.74554 | 20.31326 | 145.8086 | 53.64276 | 20.95999
19049 | EBEXEQ01 | 7.07406 | 0.592366 | 1368.890753 | 6.73356 | 1.050568 | 1610.637 | 0 | 20.85188 | s-PEO | 1.432951 | 1124 | 0.188 | 60.73919 | 20.31688 | 145.7925 | 53.6341 | 20.95845
19050 | EBEZUI | 4.7171 | 0.308987 | 104.49398 | 3.35368 | 1.406544 | 1379.791 | 5.59 | 25.41876 | s-PEO | 1.227572 | 1124 | 0.188 | 62.65628 | 20.46577 | 144.4722 | 52.87342 | 20.61293
19051 | EBIDIE | 4.8653 | 0.237101 | 108.720123 | 3.27189 | 1.487 | 1473.858 | 4.34 | 30.1822 | s-PEO | 1.311262 | 1124 | 0.188 | 61.4929 | 20.71698 | 146.2833 | 53.70094 | 20.81809
19052 | EBIDOK | 10.15107 | 0.577606 | 1439.313875 | 7.28168 | 1.394056 | 880.5788 | 0.02 | 21.95685 | s-PEO | 0.7834331 | 1124 | 0.188 | 60.46909 | 20.25187 | 145.1421 | 53.40761 | 20.8792
19053 | EBIHII | 6.77782 | 0.595616 | 1634.250766 | 5.19916 | 1.303638 | 1131.741 | 0.01 | 18.08641 | s-PEO | 1.006887 | 1124 | 0.188 | 60.54713 | 20.27667 | 145.3439 | 53.48165 | 20.9057
19054 | EBIJAC | 5.69411 | 0.302025 | 514.580572 | 4.345 | 1.310497 | 1357.762 | 0.16 | 26.41891 | s-PEO | 1.207973 | 1124 | 0.188 | 60.57279 | 20.67865 | 145.4704 | 53.62759 | 20.91103
19055 | EBIMIN | 4.29295 | 0.213012 | 91.586964 | 2.41467 | 1.777862 | 1388.988 | 0.31 | 32.09284 | s-PEO | 1.235754 | 1124 | 0.188 | 58.34971 | 38.53748 | 144.6493 | 54.3673 | 19.95713
19056 | EBIMOT | 4.76056 | 0.218348 | 185.603679 | 2.59937 | 1.831428 | 1342.936 | 1.36 | 30.58261 | s-PEO | 1.194783 | 1124 | 0.188 | 60.43428 | 28.31999 | 146.6235 | 54.27179 | 20.71595
19057 | EBIPIQ | 3.95804 | 0.126454 | 0.142911 | 2.76098 | 1.433563 | 1639.599 | 100 | 30.50259 | s-PEO | 1.458718 | 1124 | 0.188 | 62.71923 | 21.39174 | 150.2121 | 51.15632 | 19.67126
19058 | EBUFUE | 7.02539 | 0.312772 | 461.256479 | 3.39477 | 2.069475 | 1109.156 | 0.09 | 25.35338 | s-PEO | 0.9867935 | 1124 | 0.188 | 60.17902 | 20.42377 | 144.3336 | 53.07229 | 20.72508
19059 | EBUQEX | 6.34635 | 0.586512 | 1103.865013 | 3.93297 | 1.613628 | 890.6773 | 0.29 | 57.67138 | s-PEO | 0.7924176 | 1124 | 0.188 | 60.91866 | 20.43753 | 146.207 | 53.79571 | 20.99962
19060 | EBUQIB | 6.03622 | 0.44843 | 831.541319 | 4.38011 | 1.378098 | 1102.56 | 0.64 | 29.16463 | s-PEO | 0.9809249 | 1124 | 0.188 | 60.79736 | 20.41321 | 145.9471 | 53.70488 | 20.97195
19061 | EBUQOH | 7.81961 | 0.301157 | 576.345506 | 3.21277 | 2.433915 | 1148.604 | 1.01 | 28.12249 | s-PEO | 1.02189 | 1124 | 0.188 | 60.14247 | 21.14187 | 144.5471 | 53.49111 | 20.7225
19062 | EBUREA | 5.12157 | 0.386399 | 756.459285 | 4.43835 | 1.153936 | 1311.976 | 0 | 25.88584 | s-PEO | 1.167239 | 1124 | 0.188 | 60.76062 | 20.37831 | 145.8606 | 53.6636 | 20.96357
19063 | ECAHAT | 12.33039 | 0.535871 | 1026.702441 | 11.4865 | 1.073468 | 854.2279 | 0 | 32.8089 | s-PEO | 0.7599892 | 1124 | 0.188 | 60.65769 | 20.3879 | 145.6185 | 53.56999 | 20.93696
19064 | ECAHEX | 6.93055 | 0.305802 | 700.466735 | 5.1748 | 1.339288 | 1209.039 | 0 | 21.29906 | s-PEO | 1.075658 | 1124 | 0.188 | 59.29231 | 20.45728 | 142.4814 | 52.52108 | 20.56919
19065 | ECAHIB | 6.61664 | 0.276487 | 554.370417 | 4.44852 | 1.48738 | 1250.969 | 0 | 21.77237 | s-PEO | 1.112961 | 1124 | 0.188 | 58.40895 | 20.5486 | 140.4986 | 51.90988 | 20.33032
19066 | ECAHOH | 6.87084 | 0.301041 | 677.030745 | 4.98271 | 1.378936 | 1218.213 | 0 | 21.36221 | s-PEO | 1.08382 | 1124 | 0.188 | 59.12107 | 20.39386 | 142.0858 | 52.42834 | 20.52313
19067 | ECAHUN | 12.33081 | 0.545144 | 1034.781809 | 11.34056 | 1.087319 | 854.1319 | 0 | 37.00516 | s-PEO | 0.7599038 | 1124 | 0.188 | 60.81414 | 20.47593 | 146.0057 | 53.71341 | 20.978
19068 | ECASAD | 4.09039 | 0.202385 | 47.1187 | 3.62411 | 1.128661 | 1618.9 | 0.2 | 27.03026 | s-PEO | 1.440303 | 1124 | 0.188 | 59.42441 | 20.2117 | 142.3878 | 52.39555 | 20.51463
19069 | ECASOS | 3.2446 | 0.142129 | 0 | 2.88357 | 1.125202 | 1869.121 | 100 | 44.6637 | s-PEO | 1.662919 | 1124 | 0.188 | 155.8138 | 23.0694 | 217.8334 | 57.67612 | 20.64446
19070 | ECEZAO | 4.94749 | 0.406492 | 752.042825 | 4.06488 | 1.217131 | 1427.547 | 0.16 | 26.53021 | s-PEO | 1.270059 | 1124 | 0.188 | 60.81034 | 20.37469 | 145.9822 | 53.69193 | 20.97794
19071 | ECEZAO01 | 4.88805 | 0.32901 | 649.63275 | 4.01037 | 1.218853 | 1433.283 | 0.07 | 25.75463 | s-PEO | 1.275163 | 1124 | 0.188 | 60.76027 | 20.42936 | 145.8603 | 53.66599 | 20.96431
19072 | ECIWOC | 5.05411 | 0.262362 | 335.357238 | 4.785 | 1.05624 | 1401.439 | 0.2 | 30.95297 | s-PEO | 1.246832 | 1124 | 0.188 | 60.85707 | 20.46412 | 146.0824 | 53.71805 | 20.99087
19073 | ECIWUJ | 3.25413 | 0.151531 | 0 | 2.62453 | 1.239891 | 1492.2 | 99.99 | 32.93581 | s-PEO | 1.32758 | 1124 | 0.188 | 65.98806 | 14.01379 | 143.1912 | 34.28132 | 11.00573
19074 | ECODEG | 5.33632 | 0.485844 | 555.35932 | 3.54871 | 1.503735 | 1348.409 | 0 | 29.94253 | s-PEO | 1.199652 | 1124 | 0.188 | 60.79084 | 20.4071 | 145.9179 | 53.63416 | 20.95523
19075 | ECODIK | 4.79857 | 0.561388 | 1142.096688 | 4.01377 | 1.195527 | 1199.801 | 0 | 25.31524 | s-PEO | 1.067439 | 1124 | 0.188 | 60.83135 | 20.32403 | 146.0003 | 53.6871 | 20.98131
19076 | ECOKAJ | 18.9972 | 0.888406 | 1169.610301 | 17.57546 | 1.080893 | 325.3111 | 0 | 9.009361957 | s-PEO | 0.2894226 | 1124 | 0.188 | 59.77518 | 19.92823 | 143.4276 | 52.76897 | 20.70105
19077 | ECOLEP | 11.63969 | 0.887919 | 1786.97077 | 10.91794 | 1.066107 | 407.226 | 0 | 9.099857 | s-PEO | 0.3623007 | 1124 | 0.188 | 59.70394 | 19.91183 | 143.2634 | 52.70916 | 20.68264
19078 | ECORIX | 3.90772 | 0.301882 | 1.886641 | 3.03659 | 1.286878 | 1565.784 | 1.13 | 32.01565 | s-PEO | 1.393046 | 1124 | 0.188 | 62.38088 | 21.03447 | 148.6409 | 53.98499 | 20.85756
19079 | ECOROD | 4.00683 | 0.303236 | 33.488476 | 3.00159 | 1.334903 | 1540.542 | 0.46 | 31.44598 | s-PEO | 1.370589 | 1124 | 0.188 | 61.84795 | 21.01663 | 148.2129 | 53.80174 | 20.80968
19080 | ECOSIY | 3.93149 | 0.171615 | 0 | 2.78811 | 1.410091 | 2154.919 | 6.59 | 29.94569 | s-PEO | 1.917188 | 1124 | 0.188 | 58.04853 | 12.91242 | 121.2459 | 40.00867 | 11.22691
19081 | ECOTOG | 2.79526 | 0.0201686 | 0 | 2.4207 | 1.154732 | 1834.749 | 100 | -5.283861 | s-PEO | 1.632339 | 1124 | 0.188 | 41.58883 | 13.66208 | 99.81319 | 36.69596 | 8
19082 | ECUCIP | 3.79378 | 0.170048 | 0.015596 | 2.64336 | 1.435211 | 1893.487 | 24.53 | 46.05302 | s-PEO | 1.684597 | 1124 | 0.188 | 72.01875 | 30.92905 | 162.8121 | 62.4857 | 20.94932
19083 | ECUCOV | 3.75468 | 0.161776 | 0 | 2.59179 | 1.448682 | 1955.679 | 23.61 | 46.86638 | s-PEO | 1.739928 | 1124 | 0.188 | 76.85915 | 32.60431 | 166.7065 | 63.52039 | 20.9579
19084 | ECUCUB | 3.57107 | 0.102728 | 0 | 2.8656 | 1.246186 | 2085.397 | 14.28 | 43.28861 | s-PEO | 1.855336 | 1124 | 0.188 | 119.6502 | 23.42821 | 225.209 | 71.14688 | 20.16067
19085 | ECUDAI | 4.88875 | 0.402457 | 401.106054 | 3.08033 | 1.587086 | 1473.187 | 7.82 | 47.64089 | s-PEO | 1.310665 | 1124 | 0.188 | 61.2352 | 20.59921 | 146.7941 | 54.27108 | 20.99616
19086 | ECUDEM | 4.87095 | 0.406894 | 410.142306 | 3.12705 | 1.557682 | 1509.952 | 11.48 | 45.06681 | s-PEO | 1.343374 | 1124 | 0.188 | 61.18535 | 20.61122 | 146.8782 | 54.17415 | 20.99369
19087 | ECUDIR | 5.33987 | 0.26923 | 513.62025 | 4.51439 | 1.182855 | 2644.14 | 0.29 | 18.76176 | s-PEO | 2.352438 | 1124 | 0.188 | 57.18971 | 19.56215 | 137.5457 | 51.07318 | 19.98111
19088 | ECUDOX | 6.82408 | 0.557371 | 1597.806539 | 6.14054 | 1.111316 | 2340.118 | 0 | 40.6901 | s-PEO | 2.081956 | 1124 | 0.188 | 60.84753 | 20.36624 | 145.936 | 53.75224 | 20.96169
19089 | ECUFAL | 5.3241 | 0.217203 | 491.718754 | 4.46702 | 1.191868 | 2912.232 | 0.76 | 67.49893 | s-PEO | 2.590954 | 1124 | 0.188 | 61.20994 | 20.90181 | 146.9142 | 54.6514 | 20.99996
19090 | ECUFEP | 5.27771 | 0.201374 | 484.773855 | 4.42008 | 1.19403 | 2933.707 | 0.05 | 15.79988 | s-PEO | 2.61006 | 1124 | 0.188 | 56.99281 | 19.5969 | 136.9613 | 50.93473 | 19.90099
19091 | ECUTON | 3.86672 | 0.124836 | 0 | 2.51427 | 1.53791 | 1467.711 | 16.05 | 29.99756 | s-PEO | 1.305793 | 1124 | 0.188 | 40.37252 | 13.91348 | 102.9196 | 30.71812 | 9.952763
19092 | EDABOC | 5.13779 | 0.317759 | 393.640463 | 3.12592 | 1.643609 | 1697.641 | 0 | 30.36838 | s-PEO | 1.510357 | 1124 | 0.188 | 60.54344 | 22.30903 | 145.9453 | 54.04132 | 20.88506
19093 | EDADET | 4.03192 | 0.261699 | 150.531984 | 3.23199 | 1.247504 | 2140.154 | 2.13 | 46.51347 | s-PEO | 1.904051 | 1124 | 0.188 | 62.31392 | 20.6155 | 146.1858 | 54.01804 | 20.98227
19094 | EDADIX | 4.63332 | 0.429298 | 470.525176 | 3.88728 | 1.191918 | 1243.514 | 0.2 | 29.96738 | s-PEO | 1.106329 | 1124 | 0.188 | 60.78238 | 20.45115 | 145.9377 | 53.68165 | 20.96349
19095 | EDAFUM | 4.92982 | 0.277425 | 445.917286 | 3.72004 | 1.325206 | 1773.032 | 0.02 | 23.50398 | s-PEO | 1.57743 | 1124 | 0.188 | 57.73372 | 19.80207 | 138.2858 | 50.85199 | 19.85929
19096 | EDAGAT | 4.66461 | 0.25244 | 327.161328 | 3.62215 | 1.287801 | 1845.643 | 0 | 25.48172 | s-PEO | 1.642031 | 1124 | 0.188 | 58.4203 | 19.78329 | 138.2652 | 50.70124 | 19.7548
19097 | EDAGEX | 4.90414 | 0.27266 | 427.464561 | 3.69066 | 1.328798 | 1794.449 | 0.01 | 23.771 | s-PEO | 1.596485 | 1124 | 0.188 | 57.70554 | 19.64469 | 137.5865 | 50.63266 | 19.76138
19098 | EDAPIK | 7.09885 | 0.653522 | 1753.65077 | 6.53196 | 1.086787 | 672.7439 | 0.23 | 35.03311 | s-PEO | 0.5985266 | 1124 | 0.188 | 60.50561 | 20.24966 | 145.1884 | 53.46742 | 20.87567
19099 | EDAVOV | 5.43147 | 0.166645 | 328.758953 | 4.91725 | 1.104575 | 1631.984 | 0.08 | 22.83537 | s-PEO | 1.451943 | 1124 | 0.188 | 60.42372 | 20.67509 | 145.0836 | 53.44125 | 20.87598
19100 | EDEPAG | 5.9343 | 0.49251 | 1114.001441 | 4.39186 | 1.351204 | 1477.559 | 0 | 27.27362 | s-PEO | 1.314554 | 1124 | 0.188 | 60.76538 | 20.39309 | 145.8831 | 53.67738 | 20.96423
19101 | EDOMAM | 8.29315 | 0.689049 | 1842.535721 | 6.04059 | 1.372904 | 809.7952 | 0 | 21.71402 | s-PEO | 0.7204583 | 1124 | 0.188 | 60.56291 | 20.23628 | 145.3632 | 53.48017 | 20.90886
19102 | EDORIY | 6.08641 | 0.214029 | 538.996518 | 4.10073 | 1.484226 | 2746.319 | 0.03 | 20.40352 | s-PEO | 2.443345 | 1124 | 0.188 | 59.64813 | 20.52794 | 143.2885 | 52.89852 | 20.6554
19103 | EDOVEA | 5.76417 | 0.45196 | 855.439334 | 3.57969 | 1.610243 | 1532.623 | 0.61 | 23.98503 | s-PEO | 1.363544 | 1124 | 0.188 | 60.47137 | 20.31713 | 145.1008 | 53.41995 | 20.84914
19104 | EDOVIE | 5.73051 | 0.462695 | 912.499921 | 3.599 | 1.592251 | 1545.034 | 0.66 | 24.59835 | s-PEO | 1.374586 | 1124 | 0.188 | 60.5264 | 20.3325 | 145.193 | 53.48145 | 20.86546
19105 | EDUSIF | 15.06639 | 0.82937 | 2135.406222 | 7.91583 | 1.903324 | 593.2739 | 0 | 11.49317 | s-PEO | 0.5278238 | 1124 | 0.188 | 59.34579 | 19.8034 | 142.3967 | 52.40894 | 20.58237
19106 | EDUVOO | 20.93415 | 0.911594 | 1796.466571 | 10.629 | 1.969531 | 373.3732 | 0 | 11.72052 | s-PEO | 0.3321825 | 1124 | 0.188 | 59.73255 | 19.92402 | 143.3419 | 52.74109 | 20.68866
19107 | EFAYEQ | 11.3339 | 0.811729 | 2308.494712 | 8.20988 | 1.38052 | 445.2185 | 0 | 12.3719 | s-PEO | 0.3961019 | 1124 | 0.188 | 59.65956 | 19.90523 | 143.1719 | 52.68975 | 20.6701
19108 | EFAYIU | 11.56521 | 0.841206 | 2260.753882 | 8.64377 | 1.337982 | 433.5527 | 0 | 11.78609 | s-PEO | 0.385723 | 1124 | 0.188 | 59.77508 | 19.94324 | 143.4365 | 52.78128 | 20.69954
19109 | EFEGOM | 6.13983 | 0.518138 | 1269.390037 | 5.63757 | 1.089092 | 1119.881 | 0 | 20.74727 | s-PEO | 0.9963353 | 1124 | 0.188 | 60.76738 | 20.31232 | 145.8574 | 53.64818 | 20.9665
19110 | EFOSUO | 5.23309 | 0.562329 | 2454.501428 | 4.44144 | 1.178242 | 2234.963 | 0 | 13.7058 | s-PEO | 1.988401 | 1124 | 0.188 | 58.86108 | 19.6862 | 141.279 | 52.03577 | 20.45342
19111 | EFOTAV | 5.43531 | 0.570217 | 2533.867952 | 4.50362 | 1.206876 | 2187.466 | 0 | 13.00714 | s-PEO | 1.946144 | 1124 | 0.188 | 59.39664 | 19.85984 | 142.5593 | 52.49673 | 20.59555
19112 | EFOTEZ | 5.06643 | 0.539943 | 2177.168617 | 4.39448 | 1.152908 | 2676.757 | 0.01 | 18.7932 | s-PEO | 2.381456 | 1124 | 0.188 | 60.20315 | 20.13165 | 144.4707 | 53.20896 | 20.80189
19113 | EFOTID | 5.17106 | 0.538085 | 1893.051175 | 4.13348 | 1.251019 | 3010.686 | 0.5 | 18.54327 | s-PEO | 2.678547 | 1124 | 0.188 | 60.0959 | 20.11653 | 144.1958 | 53.12464 | 20.7711
19114 | EGATEM | 10.25144 | 0.614676 | 1351.978393 | 8.68741 | 1.180034 | 847.9278 | 0 | 31.80413 | s-PEO | 0.7543842 | 1124 | 0.188 | 59.98419 | 20.11629 | 144.0286 | 53.04071 | 20.76046
19115 | EGATIQ | 10.61507 | 0.636986 | 1401.219474 | 9.35673 | 1.134485 | 815.8927 | 0.01 | 30.49464 | s-PEO | 0.7258832 | 1124 | 0.188 | 60.31946 | 20.18494 | 144.7734 | 53.33138 | 20.84053
19116 | EGATOW | 5.96917 | 0.629953 | 1759.901686 | 5.11285 | 1.167484 | 1208.095 | 0.04 | 19.0675 | s-PEO | 1.074818 | 1124 | 0.188 | 60.71 | 20.28149 | 145.7174 | 53.59955 | 20.95061
19117 | EGEHOO | 9.43653 | 0.545037 | 1468.789788 | 6.31093 | 1.495268 | 1235.959 | 0 | 27.35262 | s-PEO | 1.099608 | 1124 | 0.188 | 60.27557 | 20.16464 | 144.6306 | 53.29238 | 20.8183
19118 | EGEJIK | 10.26084 | 0.727563 | 1926.136355 | 8.70396 | 1.17887 | 680.5012 | 0.09 | 25.68039 | s-PEO | 0.6054281 | 1124 | 0.188 | 60.62699 | 20.25226 | 145.5166 | 53.54252 | 20.92435
19119 | EGELUY | 7.32559 | 0.71119 | 1447.729745 | 6.86607 | 1.066926 | 950.4264 | 0 | 22.02258 | s-PEO | 0.845575 | 1124 | 0.188 | 60.85082 | 20.30665 | 146.0474 | 53.7022 | 20.98902
19120 | EGELUY01 | 7.46224 | 0.707386 | 1451.940353 | 7.0558 | 1.057604 | 947.3855 | 0 | 21.96069 | s-PEO | 0.8428696 | 1124 | 0.188 | 60.84241 | 20.30108 | 146.027 | 53.69586 | 20.98686
19121 | EHALOP | 7.57594 | 0.716911 | 1480.430862 | 7.11735 | 1.064433 | 939.0054 | 0 | 22.07765 | s-PEO | 0.835414 | 1124 | 0.188 | 60.84397 | 20.30247 | 146.0318 | 53.69572 | 20.98726
19122 | EHEKUY | 6.18029 | 0.328777 | 374.069564 | 3.5251 | 1.753224 | 1286.997 | 1.62 | 27.97766 | s-PEO | 1.145015 | 1124 | 0.188 | 60.44259 | 21.31542 | 145.2852 | 53.54285 | 20.84878
19123 | EHIJAH | 18.49076 | 0.883048 | 1756.445464 | 11.6994 | 1.580488 | 385.1103 | 0 | 12.71946 | s-PEO | 0.3426248 | 1124 | 0.188 | 59.89498 | 19.97538 | 143.7188 | 52.87732 | 20.73117
19124 | EHODOV | 6.30224 | 0.586548 | 1307.085509 | 4.66761 | 1.350207 | 1137.835 | 0.18 | 25.71547 | s-PEO | 1.012309 | 1124 | 0.188 | 60.79646 | 20.37538 | 145.933 | 53.6907 | 20.97192
19125 | EHUCOA | 5.17903 | 0.444153 | 907.954322 | 3.25891 | 1.589191 | 982.4591 | 0.6 | 23.79745 | s-PEO | 0.8740739 | 1124 | 0.188 | 60.22178 | 20.18296 | 144.6155 | 53.18285 | 20.81919
19126 | EHUFAP | 4.35447 | 0.251041 | 38.203752 | 3.32683 | 1.308895 | 1519.211 | 0.31 | 41.0636 | s-PEO | 1.351611 | 1124 | 0.188 | 57.73392 | 20.82394 | 146.6171 | 53.3769 | 19.87334
19127 | EJAXIW | 6.39565 | 0.54623 | 1177.022174 | 4.30182 | 1.486731 | 942.4954 | 0 | 26.7883 | s-PEO | 0.8385191 | 1124 | 0.188 | 60.7186 | 20.34399 | 145.7271 | 53.62443 | 20.94296
19128 | EJEFOP | 4.0642 | 0.176621 | 9.620243 | 2.84987 | 1.4261 | 1607.667 | 22.05 | 32.2921067 | s-PEO | 1.430309 | 1124 | 0.188 | 53.46423 | 20.99977 | 132.6518 | 48.86422 | 18.22029
19129 | EJEGOQ | 13.1275 | 0.494715 | 1253.637451 | 3.17537 | 4.134164 | 2990.536 | 0 | 28.41561 | s-PEO | 2.660619 | 1124 | 0.188 | 60.28062 | 20.51286 | 144.2316 | 53.60201 | 20.71337
19130 | EJEHAD | 12.74142 | 0.421879 | 969.841563 | 2.98396 | 4.26997 | 3041.678 | 1.54 | 27.82398 | s-PEO | 2.70612 | 1124 | 0.188 | 59.39411 | 20.5475 | 142.022 | 53.06411 | 20.42647
19131 | EJIDUW01 | 4.24244 | 0.313887 | 119.445874 | 3.3869 | 1.252603 | 1558.393 | 0.62 | 49.37524 | s-PEO | 1.38647 | 1124 | 0.188 | 61.04983 | 20.51189 | 146.2612 | 53.82605 | 20.9921
19132 | EJIDUW02 | 4.29785 | 0.327909 | 156.721983 | 3.46947 | 1.238763 | 1538.519 | 0 | 48.65730662 | s-PEO | 1.368789 | 1124 | 0.188 | 60.94436 | 20.46773 | 146.189 | 53.8053 | 20.99513
19133 | EJOGOZ | 8.55826 | 0.418409 | 1011.451047 | 7.67789 | 1.114663 | 1088.39 | 0.37 | 21.3424 | s-PEO | 0.9683186 | 1124 | 0.188 | 58.69153 | 19.74389 | 140.8682 | 51.945 | 20.39333
19134 | EJONOH | 4.44167 | 0.284276 | 225.763335 | 3.60442 | 1.232284 | 1479.378 | 0 | 27.80727 | s-PEO | 1.316172 | 1124 | 0.188 | 60.75794 | 20.84094 | 145.6389 | 53.79176 | 20.89139
19135 | EKARUE | 4.2283 | 0.136425 | 68.987213 | 3.20781 | 1.318127 | 1552.678 | 0.27 | 30.30881 | s-PEO | 1.381386 | 1124 | 0.188 | 60.22999 | 21.14838 | 144.3392 | 53.19997 | 20.69478
19136 | EKEQIV | 5.23981 | 0.323233 | 588.785822 | 3.45461 | 1.516759 | 2044.388 | 0.07 | 28.71922 | s-PEO | 1.818851 | 1124 | 0.188 | 61.07621 | 20.79214 | 146.1497 | 54.0501 | 20.93743
19137 | EKOPIE | 6.61542 | 0.624841 | 1712.047 | 5.14354 | 1.286161 | 1215.255 | 0 | 30.089 | s-PEO | 1.081188 | 1124 | 0.188 | 60.83819 | 20.35435 | 146.0221 | 53.71844 | 20.98283
19138 | EKOPOK | 7.61675 | 0.545938 | 1103.68074 | 7.30447 | 1.042752 | 1244.947 | 0.05 | 29.11479 | s-PEO | 1.107604 | 1124 | 0.188 | 60.81595 | 20.33242 | 145.975 | 53.68461 | 20.97922
19139 | EKOPUQ | 11.06416 | 0.523906 | 1207.310324 | 8.02745 | 1.378291 | 972.3615 | 0 | 21.44441 | s-PEO | 0.8650903 | 1124 | 0.188 | 60.36358 | 20.20996 | 144.8736 | 53.33094 | 20.85171
19140 | EKUPEG | 12.15079 | 0.627223 | 1556.838334 | 8.26476 | 1.470193 | 865.194 | 0 | 13.20739 | s-PEO | 0.7697455 | 1124 | 0.188 | 59.82406 | 19.98325 | 143.5725 | 52.8553 | 20.71072
19141 | ELAFUT | 5.03683 | 0.363652 | 486.648066 | 2.42927 | 2.073392 | 1563.246 | 0 | 30.39388 | s-PEO | 1.390788 | 1124 | 0.188 | 60.77237 | 24.20877 | 146.0455 | 53.81914 | 20.95421
19142 | ELAZEX | 3.63212 | 0.119687 | 0 | 2.66568 | 1.362549 | 1985.898 | 45.45 | 38.53565 | s-PEO | 1.766813 | 1124 | 0.188 | 137.3149 | 24.99568 | 193.807 | 59.30597 | 19.98653
19143 | ELELEN | 7.0748 | 0.412031 | 932.103903 | 4.1882 | 1.689222 | 915.7619 | 0 | 23.25502 | s-PEO | 0.8147348 | 1124 | 0.188 | 60.23679 | 20.31284 | 144.6433 | 53.25996 | 20.82253
19144 | ELERIX | 3.74206 | 0.0682098 | 1.475717 | 3.05944 | 1.223119 | 2483.074 | 16.14 | 60.8566 | s-PEO | 2.209141 | 1124 | 0.188 | 142.6961 | 26.98731 | 191.5499 | 74.1017 | 20.99409
19145 | ELERIX01 | 3.89315 | 0.0762575 | 7.868721 | 3.2874 | 1.184264 | 2456.676 | 8.65 | 59.97429 | s-PEO | 2.185655 | 1124 | 0.188 | 89.49822 | 25.25196 | 154.4402 | 57.30142 | 20.99345
19146 | ELEROD | 3.78143 | 0.0748644 | 0.570695 | 3.11114 | 1.215448 | 2528.996 | 14.31 | 55.14591 | s-PEO | 2.249996 | 1124 | 0.188 | 141.2646 | 26.1006 | 204.5802 | 72.57223 | 20.94875
19147 | ELIJOZ | 5.0309 | 0.423693 | 766.544483 | 3.85268 | 1.305818 | 1482.5 | 0 | 44.75569 | s-PEO | 1.31895 | 1124 | 0.188 | 60.8988 | 20.50399 | 146.1605 | 53.77559 | 20.99722
19148 | ELIJUF | 4.98722 | 0.419152 | 543.041488 | 3.63869 | 1.370609 | 1360.182 | 0 | 29.67417 | s-PEO | 1.210127 | 1124 | 0.188 | 60.8436 | 20.5052 | 146.0466 | 53.71634 | 20.98099
19149 | ELIKAM | 5.04335 | 0.423103 | 749.263881 | 3.82798 | 1.317496 | 1496.925 | 0 | 45.85524 | s-PEO | 1.331784 | 1124 | 0.188 | 60.90028 | 20.50336 | 146.1719 | 53.77471 | 20.99833
19150 | ELIKEQ | 4.99766 | 0.421046 | 691.172968 | 3.80728 | 1.312659 | 1511.883 | 0 | 43.41551 | s-PEO | 1.345091 | 1124 | 0.188 | 60.89706 | 20.50019 | 146.1557 | 53.77496 | 20.99699
19151 | ELIKIU | 4.97124 | 0.418467 | 616.783445 | 3.7531 | 1.324569 | 1548.157 | 0 | 41.8435 | s-PEO | 1.377363 | 1124 | 0.188 | 60.89537 | 20.50032 | 146.161 | 53.77603 | 20.99633
19152 | ELIKOA | 4.97213 | 0.415559 | 593.251836 | 3.73339 | 1.3318 | 1558.085 | 0 | 35.60463 | s-PEO | 1.386197 | 1124 | 0.188 | 60.88523 | 20.50782 | 146.1344 | 53.75743 | 20.99164
19153 | ELIKUG | 4.95561 | 0.416299 | 592.860063 | 3.7268 | 1.329723 | 1579.682 | 0 | 33.52852 | s-PEO | 1.405411 | 1124 | 0.188 | 60.86726 | 20.49331 | 146.0932 | 53.74763 | 20.98653
19154 | ELILAN | 4.95628 | 0.416776 | 553.318746 | 3.69174 | 1.342532 | 1611.759 | 0 | 36.58558 | s-PEO | 1.433949 | 1124 | 0.188 | 60.88345 | 20.50909 | 146.1337 | 53.76299 | 20.99142
19155 | ELILER | 4.98078 | 0.41407 | 548.858131 | 3.66982 | 1.357227 | 1636.961 | 0 | 34.85716 | s-PEO | 1.456371 | 1124 | 0.188 | 60.87506 | 20.49791 | 146.1175 | 53.75658 | 20.98922
19156 | ELILIV | 4.97952 | 0.414503 | 552.614079 | 3.62473 | 1.373763 | 1643.53 | 0 | 32.05506 | s-PEO | 1.462215 | 1124 | 0.188 | 60.86956 | 20.50237 | 146.0946 | 53.74359 | 20.98568
19157 | ELOFIU | 3.55229 | 0.132258 | 0 | 2.84877 | 1.246956 | 1186.334 | 25.78 | 17.73927 | s-PEO | 1.055458 | 1124 | 0.188 | 43.41129 | 7.143304 | 102.2306 | 33.25715 | 8.240206
19158 | ELOZEK | 5.94525 | 0.0957665 | 228.019038 | 5.24436 | 1.133646 | 2800.911 | 0.24 | 13.34931 | s-PEO | 2.491914 | 1124 | 0.188 | 54.8567 | 19.01282 | 131.8334 | 49.00195 | 19.37216
19159 | EMAFII | 7.06101 | 0.277445 | 503.703622 | 2.84508 | 2.481832 | 1298.511 | 1.86 | 22.54106 | s-PEO | 1.155259 | 1124 | 0.188 | 58.89473 | 23.85674 | 142.2093 | 53.05696 | 20.40593
19160 | EMANAH | 3.45596 | 0.311105 | 0 | 2.77101 | 1.247184 | 1804.118 | 70.79 | 25.43985 | s-PEO | 1.605087 | 1124 | 0.188 | 117.2483 | 15.78698 | 182.4327 | 44.64511 | 16.8303
19161 | EMEGEJ | 5.14373 | 0.302311 | 214.697593 | 2.62137 | 1.96223 | 1255.603 | 6.19 | 35.3966 | s-PEO | 1.117084 | 1124 | 0.188 | 60.98422 | 27.3467 | 146.4226 | 54.05715 | 20.85813
19162 | EMICUZ | 4.0744 | 0.140689 | 2.232212 | 2.53854 | 1.605017 | 1642.664 | 22.03 | 30.7842 | s-PEO | 1.461445 | 1124 | 0.188 | 57.77112 | 19.04542 | 152.4723 | 50.91566 | 18.96138
19163 | EMIFOW | 7.57421 | 0.792336 | 2735.007542 | 4.85024 | 1.561616 | 1402.238 | 0 | 18.24511 | s-PEO | 1.247543 | 1124 | 0.188 | 60.72702 | 20.27022 | 145.7511 | 53.60381 | 20.95461
19164 | EMIGAJ | 12.66503 | 0.828018 | 2213.988396 | 10.75886 | 1.177172 | 1104.653 | 0 | 18.01526 | s-PEO | 0.9827874 | 1124 | 0.188 | 60.58712 | 20.2169 | 145.4115 | 53.48862 | 20.91758
19165 | EMIGEN | 9.93361 | 0.829107 | 2277.788779 | 9.15754 | 1.084747 | 1093.019 | 0 | 15.70606 | s-PEO | 0.9724372 | 1124 | 0.188 | 60.56841 | 20.21179 | 145.3688 | 53.468 | 20.91275
19166 | EMIGIR | 7.59015 | 0.793031 | 2655.372338 | 4.82509 | 1.573059 | 1394.104 | 0 | 18.17184 | s-PEO | 1.240306 | 1124 | 0.188 | 60.72956 | 20.27375 | 145.76 | 53.60984 | 20.95548
19167 | EMIGOX | 6.94737 | 0.733022 | 2076.491324 | 5.1146 | 1.358341 | 1534.421 | 0 | 22.90208 | s-PEO | 1.365143 | 1124 | 0.188 | 60.76032 | 20.29487 | 145.8377 | 53.63457 | 20.96317
19168 | EMIGUD | 7.15691 | 0.73563 | 2140.437996 | 4.93813 | 1.449316 | 1494.417 | 0 | 21.50149 | s-PEO | 1.329552 | 1124 | 0.188 | 60.77206 | 20.30144 | 145.8661 | 53.64605 | 20.96708
19169 | EMIHAK | 6.82599 | 0.715933 | 2061.931166 | 5.00524 | 1.363769 | 1484.703 | 0 | 21.50122 | s-PEO | 1.32091 | 1124 | 0.188 | 60.78116 | 20.30599 | 145.887 | 53.65407 | 20.96952
19170 | EMIHEO | 9.11282 | 0.776514 | 2414.549709 | 7.59699 | 1.19953 | 1437.221 | 0 | 14.17913 | s-PEO | 1.278666 | 1124 | 0.188 | 60.58262 | 20.21875 | 145.3987 | 53.47851 | 20.91616
19171 | EMIHIS | 9.63026 | 0.73912 | 2090.709477 | 5.91598 | 1.627838 | 1481.721 | 0 | 21.0472 | s-PEO | 1.318257 | 1124 | 0.188 | 60.62845 | 20.25097 | 145.5104 | 53.52623 | 20.92674
19172 | EMITUQ | 7.79889 | 0.60006 | 1446.689993 | 5.62107 | 1.387439 | 974.4806 | 0.04 | 22.30273 | s-PEO | 0.8669756 | 1124 | 0.188 | 60.57266 | 20.27491 | 145.3968 | 53.49974 | 20.91102
19173 | EMITUQ01 | 7.52369 | 0.589356 | 1394.579363 | 5.72186 | 1.314903 | 998.2979 | 0.03 | 23.32181 | s-PEO | 0.8881654 | 1124 | 0.188 | 60.5453 | 20.27313 | 145.3364 | 53.4772 | 20.90342
19174 | EMIVAY | 4.88617 | 0.38347 | 451.724141 | 3.76872 | 1.296507 | 1168.48 | 0 | 33.23641 | s-PEO | 1.039573 | 1124 | 0.188 | 60.86145 | 20.41469 | 146.0815 | 53.71668 | 20.99039
19175 | EMIYEF | 4.02053 | 0.237127 | 71.878395 | 2.70329 | 1.487273 | 1997.003 | 3.98 | 38.23699 | s-PEO | 1.776693 | 1124 | 0.188 | 73.90974 | 21.35891 | 149.6316 | 55.35788 | 20.6489
19176 | EMOSOP | 3.77415 | 0.144528 | 0 | 2.42916 | 1.553685 | 1721.755 | 16.13 | 36.44557 | s-PEO | 1.531811 | 1124 | 0.188 | 71.43411 | 37.78782 | 153.3589 | 53.95363 | 19.42874
19177 | ENAFAB | 11.61304 | 0.467277 | 1429.551809 | 4.31195 | 2.693222 | 2542.452 | 0 | 18.86101 | s-PEO | 2.261968 | 1124 | 0.188 | 59.33563 | 19.92501 | 142.4373 | 52.49844 | 20.57149
19178 | ENAFOP | 11.60166 | 0.412568 | 953.742827 | 8.24635 | 1.406884 | 1181.101 | 0 | 59.45373 | s-PEO | 1.050802 | 1124 | 0.188 | 61.0579 | 20.44196 | 146.3574 | 53.99224 | 20.99875
19179 | ENISOK | 6.962 | 0.563616 | 1560.85321 | 4.5443 | 1.532029 | 1144.307 | 0 | 18.9543 | s-PEO | 1.018066 | 1124 | 0.188 | 60.70848 | 20.29954 | 145.7238 | 53.61054 | 20.94903
19180 | ENISUQ | 6.6554 | 0.551786 | 1485.141608 | 4.37963 | 1.519626 | 992.245 | 0 | 20.90563 | s-PEO | 0.8827802 | 1124 | 0.188 | 60.68383 | 20.29889 | 145.6586 | 53.58594 | 20.94124
19181 | ENITAX | 10.08149 | 0.830441 | 2361.303909 | 7.22011 | 1.396307 | 573.0554 | 0 | 17.42981 | s-PEO | 0.5098357 | 1124 | 0.188 | 60.16865 | 20.07801 | 144.4053 | 53.12758 | 20.80591
19182 | ENITEB | 7.9765 | 0.654028 | 1859.777741 | 5.25239 | 1.518642 | 909.4402 | 0 | 20.91676 | s-PEO | 0.8091105 | 1124 | 0.188 | 60.51708 | 20.23747 | 145.2575 | 53.44907 | 20.89676
19183 | ENITIF | 6.04006 | 0.555708 | 1226.967808 | 4.14792 | 1.456166 | 993.6792 | 0 | 24.93551 | s-PEO | 0.8840562 | 1124 | 0.188 | 60.70157 | 20.32727 | 145.7178 | 53.60517 | 20.94633
19184 | ENITOL | 9.0167 | 0.547332 | 1348.52045 | 5.78838 | 1.557724 | 1020.639 | 0 | 20.74078 | s-PEO | 0.9080419 | 1124 | 0.188 | 60.65901 | 20.32292 | 145.6032 | 53.56971 | 20.9351
19185 | ENIXUV | 6.81302 | 0.482171 | 1118.552505 | 4.75487 | 1.432851 | 1048.94 | 0 | 25.54014 | s-PEO | 0.9332204 | 1124 | 0.188 | 60.50298 | 20.29723 | 145.237 | 53.44539 | 20.88717
19186 | ENUCOG | 4.91468 | 0.309103 | 164.263229 | 3.25846 | 1.508283 | 1860.87 | 6.85 | 27.08393 | s-PEO | 1.655578 | 1124 | 0.188 | 62.51166 | 20.17741 | 144.4324 | 52.95503 | 20.67761
19187 | EPEWAY | 5.86305 | 0.407804 | 907.895656 | 5.34538 | 1.096844 | 1270.936 | 0 | 23.50605 | s-PEO | 1.130726 | 1124 | 0.188 | 60.68061 | 20.40062 | 145.6765 | 53.60383 | 20.94255
19188 | EPEWAY01 | 5.80906 | 0.405822 | 880.452943 | 5.36673 | 1.082421 | 1280.705 | 0 | 23.50083 | s-PEO | 1.139417 | 1124 | 0.188 | 60.70967 | 20.44896 | 145.7524 | 53.64556 | 20.95051
19189 | EPEWEC | 5.88152 | 0.411981 | 914.556883 | 5.35243 | 1.09885 | 1271.902 | 0 | 23.70197 | s-PEO | 1.131586 | 1124 | 0.188 | 60.6639 | 20.38464 | 145.6365 | 53.58648 | 20.93823
19190 | EPISOM | 12.63938 | 0.812836 | 2108.618699 | 6.49016 | 1.947468 | 677.6092 | 0 | 21.65623 | s-PEO | 0.6028552 | 1124 | 0.188 | 60.34736 | 20.1487 | 144.839 | 53.28883 | 20.85281
19191 | EPOTAF | 7.63453 | 0.812593 | 2982.064289 | 6.61136 | 1.154759 | 575.2361 | 0 | 14.53371 | s-PEO | 0.5117759 | 1124 | 0.188 | 60.39854 | 20.16179 | 144.9599 | 53.32573 | 20.86721
19192 | EPOXAJ | 4.90808 | 0.388718 | 1080.54422 | 3.54046 | 1.386283 | 3601.057 | 0.34 | 28.36809 | s-PEO | 3.203788 | 1124 | 0.188 | 60.25927 | 20.18744 | 144.462 | 53.29932 | 20.78145
19193 | EPUJIJ | 3.7032 | 0.222124 | 60.703704 | 2.62655 | 1.40991 | 1858.06 | 2.01 | 47.19449 | s-PEO | 1.653078 | 1124 | 0.188 | 82.80551 | 28.2616 | 157.3843 | 77.28631 | 20.55785
19194 | EPUTUF | 5.06045 | 0.263471 | 319.459408 | 3.27487 | 1.545237 | 1346.183 | 0.34 | 30.18395 | s-PEO | 1.197671 | 1124 | 0.188 | 60.66746 | 20.87713 | 145.8989 | 53.73829 | 20.92199
19195 | EPUVAN | 5.15881 | 0.273464 | 343.260272 | 3.28622 | 1.569831 | 1352.825 | 0.13 | 29.76826 | s-PEO | 1.203581 | 1124 | 0.188 | 60.7261 | 20.89762 | 145.959 | 53.73008 | 20.93624
19196 | EPUXET | 4.89022 | 0.269043 | 187.577073 | 3.26125 | 1.499493 | 1255.805 | 0.56 | 30.49938 | s-PEO | 1.117265 | 1124 | 0.188 | 60.90332 | 20.59284 | 146.338 | 53.69287 | 20.93575
19197 | EQERAU | 8.66462 | 0.656987 | 1566.662828 | 5.10134 | 1.698499 | 830.1803 | 0 | 22.31662 | s-PEO | 0.7385946 | 1124 | 0.188 | 60.5311 | 20.27105 | 145.311 | 53.46348 | 20.90055
19198 | EQEREY | 6.76077 | 0.538838 | 1303.60679 | 5.17427 | 1.306613 | 1084.301 | 0 | 25.69073 | s-PEO | 0.9646802 | 1124 | 0.188 | 60.81617 | 20.32686 | 145.9736 | 53.68341 | 20.9794
19199 | EQERIC | 5.65308 | 0.559836 | 1196.897746 | 5.10575 | 1.107199 | 1083.548 | 0 | 25.35376 | s-PEO | 0.9640111 | 1124 | 0.188 | 60.8293 | 20.33502 | 146.0025 | 53.69016 | 20.98347
19200 | EQIWAD | 3.10476 | 0.0489098 | 0 | 2.68358 | 1.156947 | 2055.158 | 99.99 | 22.44443 | s-PEO | 1.828432 | 1124 | 0.188 | 41.61667 | 10.37878 | 99.85151 | 34.92632 | 8.003616
19201 | EQOCES | 5.59526 | 0.372838 | 577.500821 | 2.46849 | 2.266673 | 1156.125 | 0.12 | 25.58874 | s-PEO | 1.028581 | 1124 | 0.188 | 58.57188 | 32.00388 | 142.0075 | 53.34997 | 20.27129
19202 | EQOCES01 | 5.48857 | 0.419935 | 607.831548 | 3.12659 | 1.755449 | 1091.638 | 0.13 | 23.90101 | s-PEO | 0.9712082 | 1124 | 0.188 | 58.10237 | 19.994 | 140.7045 | 51.63439 | 20.10165
19203 | EQOCIW | 5.70211 | 0.368108 | 553.768722 | 2.46022 | 2.317724 | 1176.369 | 0.1 | 26.21834 | s-PEO | 1.046591 | 1124 | 0.188 | 58.84653 | 32.60619 | 142.7434 | 53.6298 | 20.3475
19204 | EQUBIC | 4.62524 | 0.327073 | 390.646818 | 4.02529 | 1.149045 | 2013.132 | 0.01 | 35.83622 | s-PEO | 1.791043 | 1124 | 0.188 | 60.78483 | 20.5612 | 146.0229 | 53.74879 | 20.9626
19205 | EQUBOI | 4.70314 | 0.33971 | 464.274662 | 4.11847 | 1.141963 | 1941.012 | 0.02 | 35.52212 | s-PEO | 1.726879 | 1124 | 0.188 | 60.74555 | 20.56761 | 145.8706 | 53.69219 | 20.95277
19206 | EQUBUO | 4.678 | 0.334312 | 437.8335 | 4.09417 | 1.1426 | 1981.472 | 0 | 31.29487 | s-PEO | 1.762875 | 1124 | 0.188 | 60.71651 | 20.53232 | 145.8214 | 53.67153 | 20.9457
19207 | EREFEN01 | 5.00416 | 0.492702 | 593.397762 | 3.86565 | 1.29452 | 1136.757 | 0.68 | 28.74697 | s-PEO | 1.01135 | 1124 | 0.188 | 60.81569 | 20.39927 | 146.0137 | 53.6852 | 20.97175
19208 | EREGOY | 7.33047 | 0.695759 | 2118.334269 | 5.25494 | 1.394967 | 879.5457 | 0.03 | 19.26798 | s-PEO | 0.782514 | 1124 | 0.188 | 60.58486 | 20.25313 | 145.4193 | 53.49378 | 20.91603
19209 | ERUFUS | 4.3604 | 0.281379 | 274.559735 | 3.42553 | 1.272913 | 1508.969 | 0.22 | 31.79298 | s-PEO | 1.3425 | 1124 | 0.188 | 59.94244 | 21.03218 | 144.1544 | 53.00399 | 20.59851
19210 | ESATAU | 4.73557 | 0.325972 | 349.128248 | 3.48356 | 1.359405 | 1467.96 | 0.67 | 33.16648 | s-PEO | 1.306014 | 1124 | 0.188 | 60.85178 | 20.49842 | 146.0304 | 53.73696 | 20.97599
19211 | ESEQUO | 5.9241 | 0.440491 | 934.937519 | 3.78187 | 1.566447 | 1170.482 | 0 | 22.27859 | s-PEO | 1.041354 | 1124 | 0.188 | 60.24337 | 20.3335 | 144.6576 | 53.27187 | 20.81572
19212 | ESEVIH | 6.88268 | 0.514011 | 1135.585642 | 6.30512 | 1.091602 | 1516.079 | 0 | 21.07959 | s-PEO | 1.348825 | 1124 | 0.188 | 60.72827 | 20.31532 | 145.7706 | 53.62044 | 20.95572
19213 | ESIPUR | 4.97103 | 0.134714 | 93.247983 | 2.80803 | 1.770291 | 1619.143 | 0.1 | 35.6966 | s-PEO | 1.440519 | 1124 | 0.188 | 59.54531 | 28.30234 | 147.3587 | 54.94083 | 20.54678
19214 | ESIPUR02 | 4.9703 | 0.135269 | 93.406646 | 2.81655 | 1.764677 | 1612.648 | 0.05 | 35.26017 | s-PEO | 1.43474 | 1124 | 0.188 | 59.58221 | 27.00892 | 147.229 | 55.08679 | 20.55007
19215 | ESUMOU | 3.43054 | 0.17724 | 0 | 2.73995 | 1.252045 | 1597.599 | 54.5 | 36.09222 | s-PEO | 1.421351 | 1124 | 0.188 | 89.93169 | 13.07533 | 186.2509 | 38.94416 | 13.78021
19216 | ESUMOU01 | 3.34875 | 0.157654 | 0 | 2.66439 | 1.256854 | 1655.309 | 100 | 36.15901 | s-PEO | 1.472695 | 1124 | 0.188 | 72.22437 | 11.41903 | 164.0682 | 41.60457 | 11.73729
19217 | ETAXIH | 5.15292 | 0.171239 | 101.758962 | 2.63845 | 1.95301 | 1635.235 | 23.59 | 30.44899 | s-PEO | 1.454835 | 1124 | 0.188 | 55.8414 | 22.67922 | 135.8232 | 51.02034 | 18.88562
19218 | ETAXUT | 12.89356 | 0.702523 | 1815.147396 | 7.93773 | 1.624338 | 721.4286 | 0 | 24.19994 | s-PEO | 0.6418404 | 1124 | 0.188 | 60.45717 | 20.21199 | 145.1195 | 53.39673 | 20.88252
19219 | ETAYAA | 7.06595 | 0.555996 | 1892.220469 | 5.40965 | 1.306175 | 1092.147 | 0 | 16.01367 | s-PEO | 0.9716612 | 1124 | 0.188 | 59.89587 | 20.05029 | 143.7813 | 52.92936 | 20.73195
19220 | ETEJIX | 6.81796 | 0.674053 | 2053.771746 | 5.05367 | 1.349111 | 1058.673 | 0.03 | 30.87266 | s-PEO | 0.94188 | 1124 | 0.188 | 60.85144 | 20.32984 | 146.0425 | 53.73263 | 20.98528
19221 | ETEJIX01 | 6.69684 | 0.651628 | 2176.194159 | 4.77766 | 1.401699 | 1083.58 | 0 | 36.03388 | s-PEO | 0.9640395 | 1124 | 0.188 | 60.86248 | 20.32747 | 146.0624 | 53.73862 | 20.98805
19222 | ETEJOD01 | 6.6678 | 0.678043 | 2176.479237 | 4.96877 | 1.341942 | 1100.919 | 0 | 37.22634 | s-PEO | 0.9794649 | 1124 | 0.188 | 60.87071 | 20.32601 | 146.0868 | 53.74217 | 20.99142
19223 | ETEJUJ | 6.80904 | 0.670758 | 2015.66643 | 5.16362 | 1.318656 | 1112.081 | 0.23 | 31.82092 | s-PEO | 0.9893963 | 1124 | 0.188 | 60.85265 | 20.33 | 146.0488 | 53.73074 | 20.98613
19224 | ETEKAQ | 6.79458 | 0.675386 | 2021.365397 | 5.19238 | 1.308568 | 1132.834 | 0.26 | 24.01963 | s-PEO | 1.00786 | 1124 | 0.188 | 60.80714 | 20.31948 | 145.9448 | 53.69734 | 20.97445
19225 | ETEKAQ01 | 5.81491 | 0.577577 | 1590.6547 | 4.70834 | 1.235023 | 1171.411 | 0 | 23.41551 | s-PEO | 1.04218 | 1124 | 0.188 | 60.66505 | 20.28848 | 145.6015 | 53.5804 | 20.93109
19226 | ETEKEU | 6.74215 | 0.678239 | 2038.353513 | 5.18388 | 1.300599 | 1162.555 | 0.22 | 25.56392 | s-PEO | 1.034301 | 1124 | 0.188 | 60.82087 | 20.33178 | 145.9774 | 53.70022 | 20.97799
19227 | ETESIG | 5.84738 | 0.423185 | 802.728428 | 4.10522 | 1.424377 | 1348.027 | 0 | 25.09308 | s-PEO | 1.199313 | 1124 | 0.188 | 60.72171 | 20.46924 | 145.7764 | 53.63715 | 20.953
19228 | ETUWOG | 4.3132 | 0.280998 | 100.016187 | 2.63619 | 1.636149 | 1499.326 | 2.23 | 31.47183 | s-PEO | 1.33392 | 1124 | 0.188 | 60.56146 | 22.43524 | 145.5266 | 53.72881 | 20.70442
19229 | EVAKOB | 13.10841 | 0.62348 | 1447.947743 | 3.92349 | 3.341008 | 806.3828 | 0 | 25.14932 | s-PEO | 0.7174224 | 1124 | 0.188 | 60.19447 | 20.23217 | 144.5201 | 53.18961 | 20.80685
19230 | EVEGER | 7.46813 | 0.338506 | 476.521951 | 3.24345 | 2.302527 | 1486.012 | 0.73 | 26.74002 | s-PEO | 1.322075 | 1124 | 0.188 | 58.79455 | 21.84789 | 141.6237 | 52.43599 | 20.31135
19231 | EVOHOM | 3.57984 | 0.235253 | 0 | 2.65551 | 1.34808 | 2147.162 | 55.14 | 52.38459 | s-PEO | 1.910286 | 1124 | 0.188 | 129.9731 | 20.90137 | 149.9754 | 61.70106 | 20.99651
19232 | EVOMOR | 4.59198 | 0.345141 | 499.141516 | 2.45336 | 1.871711 | 1188.091 | 0.09 | 31.60956 | s-PEO | 1.05702 | 1124 | 0.188 | 60.62817 | 27.57179 | 145.8292 | 53.8224 | 20.90874
19233 | EVOMOR01 | 4.57986 | 0.339015 | 483.824494 | 2.42195 | 1.89098 | 1194.145 | 0 | 31.77477 | s-PEO | 1.062406 | 1124 | 0.188 | 60.65013 | 27.76706 | 145.8732 | 53.83141 | 20.91323
19234 | EVOTIT | 8.2912 | 0.419201 | 757.649189 | 6.01434 | 1.378572 | 1230.245 | 1.21 | 44.76854 | s-PEO | 1.094524 | 1124 | 0.188 | 60.89126 | 20.67543 | 146.2384 | 53.85677 | 20.98699
19235 | EVUBAY | 3.66168 | 0.135722 | 0 | 2.57868 | 1.419982 | 1898.73 | 5.36 | 31.52976 | s-PEO | 1.689262 | 1124 | 0.188 | 40.06391 | 13.24414 | 106.4983 | 36.46905 | 13.03112
19236 | EVUMUE | 4.29359 | 0.232982 | 189.522513 | 2.53108 | 1.696347 | 2137.155 | 3.25 | 33.30345 | s-PEO | 1.901383 | 1124 | 0.188 | 60.37631 | 23.74777 | 146.1879 | 54.7775 | 20.70156
19237 | EVUNAL | 4.3435 | 0.234396 | 210.770562 | 2.60014 | 1.670487 | 2176.73 | 2.58 | 36.71244 | s-PEO | 1.936593 | 1124 | 0.188 | 60.23296 | 23.3324 | 145.697 | 54.47168 | 20.69333
19238 | EVUNEP | 4.38284 | 0.235035 | 219.176215 | 2.63132 | 1.665643 | 2210.7 | 1.9 | 33.40729 | s-PEO | 1.966815 | 1124 | 0.188 | 59.85935 | 22.20935 | 144.8452 | 54.10589 | 20.60754
19239 | EVUNIT | 4.36696 | 0.228261 | 209.298587 | 2.62968 | 1.660643 | 2215.439 | 2.14 | 27.16171 | s-PEO | 1.971031 | 1124 | 0.188 | 58.74357 | 22.5441 | 142.2759 | 53.09948 | 20.30106
19240 | EVUNOY | 4.88935 | 0.280229 | 444.797063 | 2.54565 | 1.920669 | 1509.649 | 0.02 | 21.44514231 | s-PEO | 1.343104 | 1124 | 0.188 | 53.33953 | 25.94508 | 129.1323 | 48.35521 | 18.87575
19241 | EVUQOC | 5.3745 | 0.439925 | 801.277605 | 3.92262 | 1.37013 | 1507.394 | 0 | 38.53079 | s-PEO | 1.341098 | 1124 | 0.188 | 60.88671 | 20.45798 | 146.1456 | 53.76198 | 20.99687
19242 | EVUQUI | 4.83999 | 0.395768 | 596.765492 | 3.93851 | 1.228889 | 1535.497 | 0 | 42.65331 | s-PEO | 1.366101 | 1124 | 0.188 | 60.8947 | 20.52475 | 146.1686 | 53.78497 | 20.99745
19243 | EVURAP | 4.91998 | 0.404271 | 670.875624 | 4.00691 | 1.227874 | 1503.649 | 0 | 43.76735 | s-PEO | 1.337766 | 1124 | 0.188 | 60.89175 | 20.49446 | 146.161 | 53.77733 | 20.99766
19244 | EWALUK | 9.61156 | 0.635241 | 1888.004421 | 4.28121 | 2.245057 | 793.0825 | 0 | 20.84762 | s-PEO | 0.7055894 | 1124 | 0.188 | 60.2673 | 20.15182 | 144.6743 | 53.23434 | 20.83074
19245 | EWESIJ | 7.89293 | 0.346968 | 754.594365 | 5.33368 | 1.479828 | 1726.682 | 0.15 | 25.03734 | s-PEO | 1.536194 | 1124 | 0.188 | 60.66664 | 20.40175 | 145.6444 | 53.59837 | 20.93751
19246 | EWEWUZ | 4.52116 | 0.230347 | 227.383921 | 3.71878 | 1.215764 | 1668.992 | 0.07 | 29.41692 | s-PEO | 1.484868 | 1124 | 0.188 | 60.80257 | 20.94379 | 145.9489 | 53.85681 | 20.93514
19247 | EWIDUK | 11.39032 | 0.518705 | 1210.798626 | 3.18631 | 3.574768 | 917.1719 | 0 | 15.13072 | s-PEO | 0.8159892 | 1124 | 0.188 | 57.25517 | 21.08316 | 137.617 | 51.07933 | 19.96528
19248 | EWIMIH | 5.27531 | 0.325105 | 494.130527 | 3.37263 | 1.564153 | 1218.669 | 0.59 | 26.89892 | s-PEO | 1.084225 | 1124 | 0.188 | 60.82373 | 20.50097 | 145.7865 | 53.64636 | 20.93137
19249 | EWIMON | 5.41664 | 0.356087 | 711.603204 | 3.95733 | 1.368761 | 1225.05 | 0.61 | 27.33441 | s-PEO | 1.089902 | 1124 | 0.188 | 60.56886 | 20.40002 | 145.3477 | 53.49143 | 20.89411
19250 | EWUCOP | 4.517 | 0.568015 | 681.787382 | 3.62056 | 1.247597 | 1140.351 | 0.56 | 27.50115 | s-PEO | 1.014547 | 1124 | 0.188 | 60.87059 | 20.34343 | 145.9644 | 53.674 | 20.95879
19251 | EWUSOF | 11.18858 | 0.649407 | 1575.813867 | 8.47337 | 1.32044 | 876.9903 | 0 | 15.66462 | s-PEO | 0.7802405 | 1124 | 0.188 | 59.7871 | 19.9699 | 143.4861 | 52.83472 | 20.70196
19252 | EWUSUL | 11.25293 | 0.645799 | 1578.528353 | 8.38572 | 1.341916 | 979.4936 | 0 | 13.88034 | s-PEO | 0.8714356 | 1124 | 0.188 | 59.55852 | 19.89555 | 142.9364 | 52.62139 | 20.64159
19253 | EWUTEW | 7.55965 | 0.515178 | 1421.978702 | 4.88065 | 1.548902 | 1294.205 | 0 | 24.52692 | s-PEO | 1.151428 | 1124 | 0.188 | 60.64525 | 20.31934 | 145.5785 | 53.56341 | 20.93256
19254 | EXEQAA | 7.25351 | 0.622026 | 1434.686492 | 7.13069 | 1.017224 | 1024.951 | 0 | 24.13282 | s-PEO | 0.9118781 | 1124 | 0.188 | 60.76069 | 20.30053 | 145.841 | 53.64163 | 20.96438
19255 | EXEQII | 7.24683 | 0.622964 | 1431.875081 | 7.11371 | 1.018713 | 1025.013 | 0 | 23.35004 | s-PEO | 0.9119331 | 1124 | 0.188 | 60.75441 | 20.29416 | 145.8233 | 53.63477 | 20.96231
19256 | EXEWAG | 7.6405 | 0.545569 | 1336.263093 | 5.69751 | 1.341024 | 1067.219 | 0 | 22.87595 | s-PEO | 0.9494833 | 1124 | 0.188 | 60.71447 | 20.30509 | 145.731 | 53.60351 | 20.95079
19257 | EXEXAH | 9.58473 | 0.550149 | 1236.513919 | 9.08126 | 1.055441 | 865.7268 | 0 | 16.39942 | s-PEO | 0.7702195 | 1124 | 0.188 | 60.37907 | 20.19759 | 144.9229 | 53.34291 | 20.86149
19258 | EXIBUI | 4.33334 | 0.226559 | 266.123782 | 3.2707 | 1.324897 | 1863.968 | 0.1 | 43.64076 | s-PEO | 1.658334 | 1124 | 0.188 | 64.12491 | 21.05715 | 146.9841 | 55.74183 | 20.99066
19259 | EXIDEV | 4.20107 | 0.231222 | 233.306386 | 2.86096 | 1.468413 | 1307.026 | 0.63 | 31.29558 | s-PEO | 1.162835 | 1124 | 0.188 | 60.71954 | 21.41738 | 146.7491 | 54.03916 | 20.86125
19260 | EXOTOB | 13.28738 | 0.68203 | 1712.720253 | 7.77882 | 1.708149 | 710.3563 | 0 | 13.90816 | s-PEO | 0.6319895 | 1124 | 0.188 | 60.25577 | 20.11442 | 144.6065 | 53.20661 | 20.82781
19261 | EXOTUH | 6.05951 | 0.590902 | 1460.262918 | 4.4083 | 1.374568 | 950.5447 | 0 | 21.35441 | s-PEO | 0.8456804 | 1124 | 0.188 | 60.74556 | 20.38806 | 145.8232 | 53.65553 | 20.95777
19262 | EXOZEX | 5.85437 | 0.427829 | 776.841906 | 3.02039 | 1.938283 | 1202.735 | 0.52 | 23.95017 | s-PEO | 1.070049 | 1124 | 0.188 | 59.88714 | 20.67216 | 143.9241 | 53.1382 | 20.65114
19263 | EXOZIB | 8.81916 | 0.655224 | 1896.37339 | 5.67239 | 1.554752 | 860.886 | 0.07 | 21.02291 | s-PEO | 0.7659129 | 1124 | 0.188 | 59.79369 | 19.99193 | 143.5089 | 52.83788 | 20.70347
19264 | EXUMOZ | 3.8372 | 0.160303 | 0 | 2.99752 | 1.280125 | 1634.96 | 3.65 | 33.74258 | s-PEO | 1.45459 | 1124 | 0.188 | 140.4931 | 20.89765 | 183.0712 | 54.13019 | 20.79619
19265 | EYACOX | 8.14361 | 0.742849 | 2314.636106 | 5.87215 | 1.386819 | 961.96 | 0 | 22.43249 | s-PEO | 0.8558363 | 1124 | 0.188 | 60.76408 | 20.28898 | 145.8383 | 53.64074 | 20.9638
19266 | EYOPOY | 6.13027 | 0.529752 | 1085.174131 | 5.28095 | 1.160827 | 1127.898 | 0 | 23.69382 | s-PEO | 1.003468 | 1124 | 0.188 | 60.84181 | 20.34107 | 146.0355 | 53.70679 | 20.98667
19267 | EYOPUE | 6.46649 | 0.411554 | 738.822095 | 5.69719 | 1.135031 | 1196.774 | 0 | 32.23145 | s-PEO | 1.064746 | 1124 | 0.188 | 60.87396 | 20.46172 | 146.1114 | 53.73744 | 20.99514
19268 | EYOQAL | 6.13556 | 0.422346 | 708.494858 | 5.84769 | 1.049228 | 1142.281 | 0 | 33.74078 | s-PEO | 1.016264 | 1124 | 0.188 | 60.88537 | 20.35398 | 146.1294 | 53.73042 | 20.99856
19269 | EYOQEP | 6.74102 | 0.477702 | 961.888271 | 4.16133 | 1.61992 | 1150.239 | 0 | 24.51944 | s-PEO | 1.023344 | 1124 | 0.188 | 60.77241 | 20.37451 | 145.8865 | 53.66262 | 20.96749
19270 | EYULOA | 4.93073 | 0.343833 | 483.527343 | 3.99192 | 1.235178 | 1265.044 | 0 | 28.52458 | s-PEO | 1.125484 | 1124 | 0.188 | 60.81719 | 20.5334 | 145.9937 | 53.70658 | 20.97931
19271 | EYUWAW | 6.01873 | 0.515023 | 1237.879841 | 4.52996 | 1.32865 | 1024.985 | 0 | 22.72725 | s-PEO | 0.9119083 | 1124 | 0.188 | 60.71116 | 20.34345 | 145.7248 | 53.62146 | 20.94937
19272 | EZABEN | 5.22809 | 0.467776 | 1052.171554 | 3.75233 | 1.393292 | 1809.313 | 0 | 23.86343 | s-PEO | 1.609709 | 1124 | 0.188 | 60.27613 | 20.23679 | 144.7018 | 53.2389 | 20.82088
19273 | EZILUV | 9.54117 | 0.642906 | 1361.059532 | 3.92954 | 2.428063 | 939.0301 | 0 | 22.15659 | s-PEO | 0.8354361 | 1124 | 0.188 | 60.68426 | 20.34271 | 145.6902 | 53.60849 | 20.93788
19274 | EZIMAC | 9.54644 | 0.640157 | 1320.134268 | 3.79759 | 2.513815 | 939.7411 | 0 | 22.40536 | s-PEO | 0.8360686 | 1124 | 0.188 | 60.64198 | 20.32846 | 145.5773 | 53.57981 | 20.92451
19275 | EZOBUR | 6.22091 | 0.342696 | 806.698027 | 4.91314 | 1.266178 | 1265.257 | 0.12 | 23.33741 | s-PEO | 1.125674 | 1124 | 0.188 | 60.57851 | 20.49601 | 145.448 | 53.57611 | 20.91133
19276 | EZOBUR02 | 5.45351 | 0.291735 | 587.433466 | 4.4976 | 1.212538 | 1365.025 | 0 | 24.85812 | s-PEO | 1.214435 | 1124 | 0.188 | 60.57318 | 20.55685 | 145.4819 | 53.63151 | 20.90589
19277 | EZOFEF | 11.22482 | 0.637361 | 1282.70937 | 4.58247 | 2.449513 | 1024.913 | 0 | 31.38444 | s-PEO | 0.911844 | 1124 | 0.188 | 60.85369 | 20.4007 | 146.0737 | 53.72409 | 20.98857
19278 | EZUCIM | 5.27092 | 0.559414 | 1157.287554 | 4.42324 | 1.191642 | 1002.852 | 0.07 | 25.91872 | s-PEO | 0.8922173 | 1124 | 0.188 | 60.70901 | 20.37091 | 145.7486 | 53.61784 | 20.94668
19279 | EZUCOS | 6.20321 | 0.433716 | 742.961481 | 3.17591 | 1.953207 | 1335.71 | 0.29 | 24.35892 | s-PEO | 1.188355 | 1124 | 0.188 | 59.78254 | 21.04649 | 144.0329 | 53.2897 | 20.67418
19280 | FABFOF | 4.12243 | 0.225002 | 14.113217 | 2.89281 | 1.425061 | 1198.748 | 4.47 | 20.9909 | s-PEO | 1.066501 | 1124 | 0.188 | 64.12831 | 13.13202 | 120.4058 | 35.3938 | 13.43958
19281 | FACMIH | 14.18478 | 0.395748 | 744.705088 | 2.81409 | 5.040628 | 961.7028 | 0.01 | 36.53522 | s-PEO | 0.8556075 | 1124 | 0.188 | 59.84161 | 21.38167 | 143.8711 | 53.08507 | 20.6966
19282 | FACMIH01 | 14.0744 | 0.396728 | 741.47257 | 2.76321 | 5.093496 | 961.7028 | 0.02 | 34.44501 | s-PEO | 0.8556075 | 1124 | 0.188 | 59.59745 | 21.42905 | 143.2294 | 52.8475 | 20.63426
19283 | FAFDEX | 4.84612 | 0.355333 | 530.261443 | 4.0465 | 1.197608 | 1412.104 | 1.45 | 52.85157 | s-PEO | 1.25632 | 1124 | 0.188 | 60.90662 | 20.46836 | 146.1762 | 53.79188 | 20.99943
19284 | FAFGAU | 4.21105 | 0.218956 | 69.721178 | 3.27208 | 1.286964 | 1882.79 | 0.99 | 34.34615 | s-PEO | 1.67508 | 1124 | 0.188 | 62.3319 | 20.71364 | 147.352 | 54.04044 | 20.94989
19285 | FAFJIH | 3.61922 | 0.117526 | 0 | 2.55624 | 1.415837 | 1472.068 | 100 | 36.57322 | s-PEO | 1.309669 | 1124 | 0.188 | 92.90723 | 31.78904 | 187.9991 | 52.0402 | 16.24779
19286 | FAFMAC | 6.81612 | 0.413235 | 946.680297 | 5.39086 | 1.264385 | 1262.675 | 0.91 | 21.9766 | s-PEO | 1.123376 | 1124 | 0.188 | 60.59023 | 20.31489 | 145.4563 | 53.51393 | 20.91892
19287 | FAGFUQ | 6.83937 | 0.64248 | 1879.567672 | 5.16773 | 1.323477 | 842.0096 | 0 | 18.65829 | s-PEO | 0.7491189 | 1124 | 0.188 | 60.56495 | 20.24777 | 145.3797 | 53.48313 | 20.91058
19288 | FAGREM | 7.38233 | 0.5052 | 1262.140654 | 6.89343 | 1.070923 | 1465.071 | 0 | 19.97854 | s-PEO | 1.303444 | 1124 | 0.188 | 60.39355 | 20.26966 | 144.9765 | 53.36472 | 20.86415
19289 | FAHFUR | 6.12772 | 0.541864 | 1010.157748 | 5.73634 | 1.068228 | 939.5377 | 0.36 | 22.76932 | s-PEO | 0.8358876 | 1124 | 0.188 | 60.70151 | 20.29497 | 145.7096 | 53.59355 | 20.94906
19290 | FAHGAY | 5.42928 | 0.635436 | 1653.003454 | 5.0549 | 1.074063 | 789.8034 | 0 | 19.27471 | s-PEO | 0.702672 | 1124 | 0.188 | 60.74952 | 20.31792 | 145.8227 | 53.64681 | 20.96038
19291 | FAHPOV | 15.83326 | 0.83758 | 1849.337712 | 12.70856 | 1.245874 | 465.0161 | 0 | 23.61755 | s-PEO | 0.4137154 | 1124 | 0.188 | 59.99534 | 20.01808 | 143.9581 | 52.98109 | 20.75448
19292 | FAHTUE | 7.2202 | 0.324863 | 361.467933 | 3.1424 | 2.297671 | 1528.746 | 0.59 | 28.7423 | s-PEO | 1.360094 | 1124 | 0.188 | 59.44388 | 24.22834 | 143.1691 | 52.99585 | 20.45537
19293 | FAHVAM | 7.31279 | 0.327407 | 397.727538 | 3.20421 | 2.282244 | 1516.262 | 0.74 | 28.54686 | s-PEO | 1.348988 | 1124 | 0.188 | 59.08182 | 23.38199 | 142.1673 | 52.62378 | 20.36298
19294 | FAJYAS | 8.56248 | 0.62762 | 1738.990858 | 6.70705 | 1.276639 | 843.3696 | 0.01 | 22.45019 | s-PEO | 0.7503288 | 1124 | 0.188 | 60.31957 | 20.1599 | 144.7815 | 53.28003 | 20.84414
19295 | FAKGOP | 3.95851 | 0.264374 | 15.852104 | 2.47987 | 1.596257 | 1361.705 | 19.36 | 32.63379 | s-PEO | 1.211482 | 1124 | 0.188 | 82.49749 | 27.70914 | 148.8621 | 55.57694 | 20.71879
19296 | FAKLIO | 9.35143 | 0.645917 | 1504.268672 | 8.40739 | 1.112287 | 753.3886 | 0 | 15.83942 | s-PEO | 0.6702745 | 1124 | 0.188 | 60.30675 | 20.17613 | 144.7355 | 53.27443 | 20.84131
19297 | FAKLOU | 9.12795 | 0.626389 | 1493.186662 | 8.03305 | 1.136299 | 879.6336 | 0 | 16.37762 | s-PEO | 0.7825922 | 1124 | 0.188 | 60.24568 | 20.19194 | 144.5908 | 53.21916 | 20.82277
19298 | FAKMAH | 8.52183 | 0.631541 | 1586.349677 | 7.6757 | 1.110235 | 756.8933 | 0 | 17.1 | s-PEO | 0.6733926 | 1124 | 0.188 | 60.29801 | 20.14404 | 144.7475 | 53.25363 | 20.84202
19299 | FALBAX | 16.1525 | 0.828673 | 2096.57345 | 9.49143 | 1.701798 | 447.1845 | 0 | 18.08508 | s-PEO | 0.397851 | 1124 | 0.188 | 59.49153 | 19.84602 | 142.7467 | 52.5334 | 20.62189
19300 | FALJAF | 3.79701 | 0.109981 | 0 | 2.60346 | 1.458448 | 1572.996 | 1.51 | 39.73935 | s-PEO | 1.399462 | 1124 | 0.188 | 87.55482 | 35.67207 | 157.4008 | 56.00742 | 20.02445
19301 | FALQEQ | 5.00067 | 0.10795 | 68.938133 | 3.16185 | 1.581565 | 1962.544 | 1.95 | 31.77517 | s-PEO | 1.746036 | 1124 | 0.188 | 60.70853 | 21.58196 | 151.8588 | 54.30772 | 20.86143
19302 | FALQIU | 5.0787 | 0.118206 | 82.584951 | 3.13693 | 1.619003 | 1977.642 | 0.04 | 31.91783 | s-PEO | 1.759468 | 1124 | 0.188 | 60.71254 | 22.70768 | 148.8996 | 54.80209 | 20.87711
19303 | FALQOA | 5.05669 | 0.120855 | 83.33593 | 3.07042 | 1.646905 | 2004.406 | 1.06 | 32.55553 | s-PEO | 1.783279 | 1124 | 0.188 | 60.67033 | 24.11271 | 149.0473 | 55.20385 | 20.89147
19304 | FALVOF | 6.65756 | 0.490593 | 1552.991408 | 4.5203 | 1.472814 | 1393.735 | 0.22 | 47.53365 | s-PEO | 1.239978 | 1124 | 0.188 | 60.94116 | 20.45007 | 146.0987 | 53.9308 | 20.98381
19305 | FALVOF01 | 6.65756 | 0.492241 | 1553.329725 | 4.5203 | 1.472814 | 1393.735 | 0.22 | 44.46733 | s-PEO | 1.239978 | 1124 | 0.188 | 60.93092 | 20.44857 | 146.1188 | 53.91558 | 20.98146
19306 | FALVUL | 5.46026 | 0.420773 | 933.713034 | 3.31892 | 1.645192 | 1596.991 | 0.98 | 58.38562 | s-PEO | 1.420811 | 1124 | 0.188 | 61.17788 | 20.54231 | 146.2743 | 54.09081 | 20.99978
19307 | FALVUL01 | 5.55283 | 0.431789 | 992.264434 | 3.37884 | 1.643413 | 1582.503 | 0.61 | 55.59074 | s-PEO | 1.407921 | 1124 | 0.188 | 61.11872 | 20.50771 | 146.2457 | 54.12103 | 20.99885
19308 | FALVUL02 | 5.46026 | 0.421117 | 932.861094 | 3.31892 | 1.645192 | 1596.991 | 0.98 | 52.97136 | s-PEO | 1.420811 | 1124 | 0.188 | 61.16216 | 20.5393 | 146.2794 | 54.13428 | 20.99963
19309 | FAMBUS | 6.29067 | 0.52821 | 1163.255142 | 4.99291 | 1.259921 | 1174.388 | 0.08 | 24.44902 | s-PEO | 1.044829 | 1124 | 0.188 | 60.72941 | 20.32688 | 145.7822 | 53.62929 | 20.95456
19310 | FAMGAD | 5.47327 | 0.246864 | 403.789385 | 4.83278 | 1.13253 | 1390.914 | 0.12 | 24.20164 | s-PEO | 1.237468 | 1124 | 0.188 | 60.25297 | 20.65035 | 144.7551 | 53.35867 | 20.82196
19311 | FANQER | 5.21362 | 0.312729 | 718.819328 | 4.0339 | 1.292451 | 1508.404 | 2.27 | 21.15187 | s-PEO | 1.341996 | 1124 | 0.188 | 59.59284 | 20.09179 | 142.8957 | 52.77022 | 20.57809
19312 | FANWIC | 9.50296 | 0.468049 | 1118.943658 | 8.16581 | 1.16375 | 1006.918 | 0 | 21.08212 | s-PEO | 0.8958347 | 1124 | 0.188 | 58.71117 | 19.72302 | 140.8998 | 51.96534 | 20.4042
19313 | FANWOI | 9.82081 | 0.471722 | 1110.409744 | 8.59361 | 1.142804 | 995.6979 | 0 | 20.83804 | s-PEO | 0.8858522 | 1124 | 0.188 | 58.97695 | 19.83243 | 141.5737 | 52.21925 | 20.4766
19314 | FAPTIB | 7.34478 | 0.629365 | 1549.041677 | 4.33247 | 1.695287 | 1030.258 | 0 | 20.18223 | s-PEO | 0.9165996 | 1124 | 0.188 | 60.61864 | 20.28201 | 145.511 | 53.52526 | 20.92513
19315 | FAPTOH | 7.60733 | 0.643197 | 1626.947908 | 4.15774 | 1.829679 | 1025.481 | 0 | 19.77668 | s-PEO | 0.9123496 | 1124 | 0.188 | 60.60262 | 20.2748 | 145.4734 | 53.5135 | 20.92141
19316 | FAPTUN | 7.0747 | 0.624782 | 1422.136896 | 4.02171 | 1.759127 | 983.4336 | 0 | 21.28369 | s-PEO | 0.8749409 | 1124 | 0.188 | 60.65654 | 20.31671 | 145.5941 | 53.5546 | 20.93232
19317 | FAPVAV | 7.18127 | 0.628419 | 1423.778595 | 3.98198 | 1.803442 | 961.9663 | 0 | 21.15621 | s-PEO | 0.8558419 | 1124 | 0.188 | 60.62452 | 20.2965 | 145.519 | 53.52582 | 20.9229
19318 | FAPYEA | 2.53256 | 0.00165423 | 0 | 2.45635 | 1.031026 | 1582.411 | 100 | -52.95693 | s-PEO | 1.407839 | 1124 | 0.188 | 41.58883 | 13.82823 | 99.81319 | 36.69603 | 8
19319 | FAPYEA04 | 2.47016 | 0.0011168 | 0 | 2.40412 | 1.02747 | 1583.541 | 0 | -100.748 | s-PEO | 1.408844 | 1124 | 0.188 | 41.58883 | 13.86225 | 99.81319 | 36.69603 | 8
19320 | FAQGEL | 5.35554 | 0.440548 | 863.407322 | 3.64691 | 1.468514 | 1441.504 | 0 | 29.63647 | s-PEO | 1.282477 | 1124 | 0.188 | 60.85175 | 20.34788 | 146.0547 | 53.70893 | 20.9879
19321 | FAQGIP | 5.30496 | 0.439335 | 866.976372 | 3.71196 | 1.429153 | 1222.028 | 0 | 31.37845 | s-PEO | 1.087213 | 1124 | 0.188 | 60.8534 | 20.3474 | 146.0588 | 53.71882 | 20.98885
19322 | FAQVEA | 4.28187 | 0.243674 | 38.045166 | 3.21093 | 1.33353 | 1465.93 | 1.4 | 30.82886 | s-PEO | 1.304208 | 1124 | 0.188 | 64.07667 | 20.80043 | 147.1053 | 53.56296 | 20.84362
19323 | FAQYUR | 4.28517 | 0.228359 | 91.465097 | 3.37183 | 1.270874 | 1843.959 | 0.85 | 34.25102 | s-PEO | 1.640533 | 1124 | 0.188 | 61.97804 | 20.62394 | 146.8326 | 53.86206 | 20.96615
19324 | FARFIO | 9.12316 | 0.566297 | 1546.526831 | 6.55123 | 1.392587 | 1311.302 | 0 | 16.1433 | s-PEO | 1.166639 | 1124 | 0.188 | 60.17846 | 20.12135 | 144.4448 | 53.15578 | 20.80592
19325 | FARFOU | 8.96134 | 0.564768 | 1545.373487 | 6.03917 | 1.483869 | 1313.74 | 0 | 16.64515 | s-PEO | 1.168808 | 1124 | 0.188 | 60.2775 | 20.16163 | 144.6909 | 53.24742 | 20.83371
19326 | FARFUA | 8.43305 | 0.529697 | 1454.29645 | 5.99885 | 1.405778 | 1375.076 | 0 | 17.36769 | s-PEO | 1.223377 | 1124 | 0.188 | 60.31781 | 20.17836 | 144.79 | 53.27899 | 20.84345
19327 | FARHIR | 6.87247 | 0.356512 | 672.342789 | 5.35125 | 1.284274 | 1629.053 | 0 | 31.25722 | s-PEO | 1.449335 | 1124 | 0.188 | 60.88261 | 20.47539 | 146.1389 | 53.76158 | 20.99596
19328 | FARHOX | 6.26684 | 0.446402 | 847.201755 | 3.62752 | 1.727582 | 1632.299 | 0.09 | 60.38046 | s-PEO | 1.452224 | 1124 | 0.188 | 60.95471 | 20.65836 | 146.2378 | 53.85289 | 20.99987
19329 | FARYAA | 5.49967 | 0.197659 | 406.597363 | 2.60295 | 2.11286 | 3313.521 | 2.58 | 57.16315 | s-PEO | 2.947973 | 1124 | 0.188 | 66.67793 | 26.25618 | 146.7986 | 62.13707 | 20.99994
19330 | FASHAK | 5.67537 | 0.473707 | 1387.052307 | 4.91896 | 1.153774 | 1318.763 | 0.26 | 34.41553 | s-PEO | 1.173277 | 1124 | 0.188 | 60.72679 | 20.38591 | 145.7648 | 53.68136 | 20.94696
19331 | FASHUD | 4.32022 | 0.361277 | 294.322259 | 2.90284 | 1.488274 | 1728.869 | 2.14 | 44.68784 | s-PEO | 1.53814 | 1124 | 0.188 | 67.63916 | 20.60731 | 149.6537 | 55.33372 | 20.92062
19332 | FASJAL | 3.2844 | 0.220792 | 0 | 2.75862 | 1.190595 | 1636.098 | 99.99 | 42.19801 | s-PEO | 1.455603 | 1124 | 0.188 | 143.3675 | 19.68395 | 274.0778 | 63.86938 | 19.3591
19333 | FASQUN | 5.13227 | 0.284131 | 244.403217 | 3.03904 | 1.68878 | 1524.125 | 0.07 | 32.8755 | s-PEO | 1.355983 | 1124 | 0.188 | 59.80189 | 20.84243 | 145.3349 | 53.34771 | 20.62733
19334 | FASYUU | 5.1995 | 0.230228 | 435.582566 | 4.26246 | 1.219835 | 1980.082 | 0 | 26.62313 | s-PEO | 1.761639 | 1124 | 0.188 | 60.77512 | 20.51698 | 145.8919 | 53.68352 | 20.96721
19335 | FATKAO | 4.65609 | 0.312324 | 424.181282 | 3.80909 | 1.222363 | 1950.342 | 0.2 | 31.12534 | s-PEO | 1.735179 | 1124 | 0.188 | 60.88504 | 20.57959 | 145.9226 | 53.7992 | 20.92629
19336 | FATKES | 4.81739 | 0.314336 | 485.943297 | 3.70783 | 1.299248 | 1827.271 | 0.13 | 37.27037 | s-PEO | 1.625686 | 1124 | 0.188 | 61.22306 | 20.66352 | 146.1878 | 54.01757 | 20.96783
19337 | FATKIV | 14.84172 | 0.482922 | 917.359806 | 10.48506 | 1.415511 | 799.5209 | 0.16 | 28.90413 | s-PEO | 0.7113175 | 1124 | 0.188 | 60.70551 | 20.37365 | 145.7509 | 53.621 | 20.94712
19338 | FATKIW | 4.92999 | 0.316556 | 462.708496 | 3.7145 | 1.327228 | 1891.939 | 0.13 | 35.7686 | s-PEO | 1.68322 | 1124 | 0.188 | 61.25453 | 20.61252 | 146.3109 | 53.94195 | 20.95844
19339 | FATKOC | 4.67985 | 0.312977 | 443.375603 | 3.79401 | 1.233484 | 1907.929 | 0.24 | 32.34063 | s-PEO | 1.697446 | 1124 | 0.188 | 61.08415 | 20.61279 | 146.1019 | 53.86902 | 20.94892
19340 | FATKUI | 4.71614 | 0.321759 | 563.872136 | 3.90797 | 1.2068 | 1764.481 | 0.22 | 37.87592 | s-PEO | 1.569823 | 1124 | 0.188 | 61.05294 | 20.63076 | 146.2436 | 53.97393 | 20.97476
19341 | FATLUJ | 5.42171 | 0.354501 | 788.350416 | 4.28976 | 1.263873 | 1209.502 | 0.61 | 23.11125 | s-PEO | 1.076069 | 1124 | 0.188 | 60.50874 | 20.32821 | 145.3 | 53.47372 | 20.8934
19342 | FAVZEJ | 3.48904 | 0.201365 | 0 | 2.7616 | 1.263413 | 1695.061 | 54.97 | 37.52491 | s-PEO | 1.508061 | 1124 | 0.188 | 111.8564 | 16.48981 | 201.1516 | 49.66261 | 16.38399
19343 | FAWCEN | 11.32434 | 0.519422 | 1186.704991 | 3.25363 | 3.480525 | 947.6783 | 0 | 15.94335 | s-PEO | 0.8431302 | 1124 | 0.188 | 57.55435 | 20.27363 | 138.3467 | 51.32514 | 20.05112
19344 | FAWCEN01 | 11.33231 | 0.525649 | 1207.512589 | 3.33739 | 3.395561 | 937.4083 | 0 | 15.75718866 | s-PEO | 0.8339932 | 1124 | 0.188 | 57.62926 | 19.89549 | 138.5383 | 51.34609 | 20.06826
19345 | FAWCEN02 | 11.41572 | 0.532016 | 1231.11571 | 3.43571 | 3.322667 | 924.0952 | 0 | 15.41589 | s-PEO | 0.8221488 | 1124 | 0.188 | 57.57209 | 19.72357 | 138.409 | 51.18354 | 20.05444
19346 | FAWCEN03 | 11.37134 | 0.512785 | 1198.640554 | 3.15216 | 3.607476 | 921.3998 | 0 | 15.21712 | s-PEO | 0.8197507 | 1124 | 0.188 | 57.02138 | 20.92793 | 137.0471 | 50.89128 | 19.90161
19347 | FAYKOH | 9.05094 | 0.793624 | 2107.113005 | 5.94395 | 1.522715 | 834.8647 | 0 | 19.66116 | s-PEO | 0.7427622 | 1124 | 0.188 | 60.70648 | 20.27671 | 145.7092 | 53.59101 | 20.94945
19348 | FAYPAY | 12.90794 | 0.745214 | 1807.339309 | 5.24047 | 2.463126 | 673.8856 | 0 | 17.93639 | s-PEO | 0.5995424 | 1124 | 0.188 | 59.98727 | 20.04997 | 143.9765 | 52.97855 | 20.75213
19349 | FAYPEC | 11.32938 | 0.643967 | 1621.214957 | 4.75784 | 2.381202 | 745.7507 | 0.01 | 21.51878 | s-PEO | 0.6634793 | 1124 | 0.188 | 59.94613 | 20.10781 | 143.8992 | 52.97569 | 20.74012
19350 | FAYPIG | 11.51198 | 0.679603 | 1622.636405 | 6.01308 | 1.91449 | 742.2255 | 0 | 22.31092 | s-PEO | 0.6603429 | 1124 | 0.188 | 60.2198 | 20.15416 | 144.5546 | 53.20326 | 20.81576
19351 | FAYPOM | 8.33734 | 0.600996 | 1637.638351 | 7.34032 | 1.135828 | 888.8828 | 0 | 18.57698 | s-PEO | 0.790821 | 1124 | 0.188 | 60.03289 | 20.26658 | 144.1246 | 53.10529 | 20.76128
19352 | FAYPUS | 13.61325 | 0.587644 | 1315.388741 | 4.24685 | 3.205493 | 842.0605 | 0.01 | 19.90673 | s-PEO | 0.7491642 | 1124 | 0.188 | 59.82321 | 20.16695 | 143.5967 | 52.89437 | 20.70108
19353 | FAYQAZ | 13.25092 | 0.632001 | 1432.928461 | 5.37829 | 2.463779 | 796.9836 | 0 | 19.6998 | s-PEO | 0.7090602 | 1124 | 0.188 | 60.01482 | 20.13141 | 144.0601 | 53.04966 | 20.75792
19354 | FAYQED | 12.559 | 0.786816 | 1924.869918 | 10.1499 | 1.237352 | 533.6385 | 0 | 20.46745 | s-PEO | 0.4747673 | 1124 | 0.188 | 59.5138 | 19.86726 | 142.8107 | 52.57124 | 20.62861
19355 | FAYQIH | 8.26195 | 0.622532 | 1634.557117 | 5.35857 | 1.54182 | 901.602 | 0 | 21.91956 | s-PEO | 0.802137 | 1124 | 0.188 | 60.47059 | 20.26125 | 145.1612 | 53.41077 | 20.88481
19356 | FAYQON | 6.91667 | 0.585825 | 1579.842877 | 5.21016 | 1.327535 | 943.7743 | 0.01 | 25.13191 | s-PEO | 0.8396569 | 1124 | 0.188 | 60.58993 | 20.29609 | 145.4483 | 53.5117 | 20.91624
19357 | FAYQUT | 11.36736 | 0.662051 | 1544.319128 | 8.26719 | 1.374997 | 777.8519 | 0.01 | 21.27153 | s-PEO | 0.6920391 | 1124 | 0.188 | 60.27123 | 20.17394 | 144.6613 | 53.24811 | 20.82682
19358 | FAYRAA | 11.93149 | 0.712794 | 1719.425304 | 6.64299 | 1.796102 | 715.9563 | 0 | 19.44239 | s-PEO | 0.6369718 | 1124 | 0.188 | 59.96929 | 20.04238 | 143.9316 | 52.97131 | 20.74936
19359 | FAZFET | 6.57316 | 0.426152 | 1272.814135 | 4.4573 | 1.474695 | 1652.557 | 0.21 | 17.80087 | s-PEO | 1.470247 | 1124 | 0.188 | 58.74128 | 19.72541 | 140.9729 | 51.97028 | 20.41127
19360 | FAZPED | 7.63868 | 0.296141 | 699.607293 | 5.99081 | 1.275066 | 1645.878 | 0 | 19.75326 | s-PEO | 1.464305 | 1124 | 0.188 | 60.26345 | 20.37134 | 144.7446 | 53.32902 | 20.82639
19361 | FAZRAA | 5.45459 | 0.318404 | 631.467675 | 4.79592 | 1.13734 | 1555.393 | 0 | 27.66112 | s-PEO | 1.383801 | 1124 | 0.188 | 60.83188 | 20.56181 | 146.0348 | 53.76261 | 20.98208
19362 | FAZZEM | 5.74693 | 0.316931 | 802.634059 | 4.41081 | 1.302919 | 2165.255 | 0.29 | 36.6552 | s-PEO | 1.926383 | 1124 | 0.188 | 60.42416 | 20.42696 | 145.0685 | 53.54028 | 20.85293
19363 | FEBQIO | 9.30311 | 0.629454 | 1861.965213 | 6.68584 | 1.391465 | 891.5857 | 0 | 16.61007 | s-PEO | 0.7932257 | 1124 | 0.188 | 59.459 | 19.8735 | 142.6712 | 52.54919 | 20.61019
19364 | FEBXIV | 17.28638 | 0.911388 | 1525.769798 | 15.74639 | 1.0978 | 293.6849 | 0 | 12.71969 | s-PEO | 0.2612855 | 1124 | 0.188 | 59.52094 | 19.84315 | 142.8117 | 52.54135 | 20.63324
19365 | FECKAA | 5.54178 | 0.465526 | 496.60191 | 3.96899 | 1.39627 | 977.5924 | 1.38 | 30.6526 | s-PEO | 0.8697441 | 1124 | 0.188 | 60.45537 | 20.93327 | 145.166 | 53.45115 | 20.85438
19366 | FECWOB | 4.21201 | 0.28414 | 17.927236 | 3.09317 | 1.361713 | 1578.141 | 4.11 | 33.69246 | s-PEO | 1.40404 | 1124 | 0.188 | 62.64437 | 22.50654 | 147.7176 | 53.75337 | 20.7048
19367 | FECWOB01 | 4.17085 | 0.29558 | 22.773737 | 3.04516 | 1.369665 | 1578.202 | 4.19 | 33.90025 | s-PEO | 1.404095 | 1124 | 0.188 | 61.3811 | 22.45448 | 147.1538 | 53.70827 | 20.74429
19368 | FECXAO | 5.79137 | 0.646503 | 1363.990063 | 4.59346 | 1.260786 | 989.531 | 0.31 | 38.57853 | s-PEO | 0.8803657 | 1124 | 0.188 | 60.83046 | 20.39477 | 146.0129 | 53.7048 | 20.98166
19369 | FECXES | 10.76463 | 0.760653 | 1849.399085 | 6.58995 | 1.633492 | 833.073 | 0 | 27.90843 | s-PEO | 0.7411681 | 1124 | 0.188 | 60.42985 | 20.18428 | 145.0604 | 53.3648 | 20.87392
19370 | FECXUI | 10.09798 | 0.677971 | 1795.559126 | 5.67724 | 1.778678 | 924.7417 | 0 | 23.67032 | s-PEO | 0.8227239 | 1124 | 0.188 | 60.38074 | 20.19379 | 144.9176 | 53.33766 | 20.85907
19371 | FECYUJ | 9.54146 | 0.670747 | 1803.263848 | 5.39642 | 1.768109 | 925.7814 | 0.02 | 22.72869 | s-PEO | 0.8236489 | 1124 | 0.188 | 60.42961 | 20.21174 | 145.0482 | 53.37268 | 20.87332
19372 | FECZAQ | 8.47974 | 0.617708 | 1538.889691 | 5.36674 | 1.580054 | 983.9841 | 0.07 | 20.91735 | s-PEO | 0.8754307 | 1124 | 0.188 | 60.44861 | 20.23329 | 145.1113 | 53.40688 | 20.87755
19373 | FEDBEX | 5.54956 | 0.447859 | 1217.86051 | 5.03901 | 1.10132 | 1567.469 | 1.33 | 20.89595 | s-PEO | 1.394545 | 1124 | 0.188 | 60.45935 | 20.31644 | 145.1597 | 53.46596 | 20.87325
19374 | FEDJUU | 3.91214 | 0.0968742 | 0 | 3.63395 | 1.076553 | 1483.842 | 0.3 | 30.0916 | s-PEO | 1.320144 | 1124 | 0.188 | 60.91608 | 20.96661 | 146.2162 | 53.72388 | 20.9358
19375 | FEFCUQ | 8.87571 | 0.700783 | 1871.192809 | 6.35025 | 1.397695 | 777.9093 | 0 | 19.41295 | s-PEO | 0.6920901 | 1124 | 0.188 | 60.53725 | 20.2203 | 145.3002 | 53.45048 | 20.90348
19376 | FEFDAX | 7.78612 | 0.681632 | 1927.963944 | 6.37885 | 1.220615 | 828.5147 | 0.01 | 19.67614 | s-PEO | 0.7371127 | 1124 | 0.188 | 60.60258 | 20.24474 | 145.4586 | 53.51182 | 20.92014
19377 | FEFDEB | 13.10906 | 0.79094 | 1781.513057 | 11.59751 | 1.130334 | 539.2434 | 0 | 15.36147 | s-PEO | 0.4797539 | 1124 | 0.188 | 59.90461 | 19.99384 | 143.7481 | 52.89039 | 20.73277
19378 | FEFZOF | 4.86334 | 0.394142 | 850.20075 | 3.89295 | 1.249269 | 1782.16 | 0 | 24.13145 | s-PEO | 1.585551 | 1124 | 0.188 | 60.22134 | 20.27191 | 144.5308 | 53.20041 | 20.79809
19379 | FEHCIG | 7.75568 | 0.59317 | 1385.681952 | 7.04294 | 1.101199 | 956.6143 | 0 | 19.89421 | s-PEO | 0.8510803 | 1124 | 0.188 | 60.42164 | 20.24551 | 145.0367 | 53.39492 | 20.86988
19380 | FEHCOM | 7.38822 | 0.559937 | 1323.130874 | 6.74911 | 1.094695 | 954.1561 | 0 | 18.73741 | s-PEO | 0.8488933 | 1124 | 0.188 | 60.07871 | 20.16731 | 144.2386 | 53.10666 | 20.77686
19381 | FEJKEM | 3.45598 | 0.0910248 | 0.330288 | 3.08881 | 1.118871 | 2132.023 | 56.89 | 27.51817 | s-PEO | 1.896817 | 1124 | 0.188 | 129.6588 | 23.99876 | 199.9242 | 59.6381 | 20.43948
19382 | FELVEZ | 5.91981 | 0.234653 | 220.262883 | 2.53239 | 2.337638 | 1714.551 | 0.97 | 22.70398 | s-PEO | 1.525401 | 1124 | 0.188 | 50.58797 | 17.72919 | 127.8956 | 48.61012 | 17.692
19383 | FELVID | 5.92914 | 0.233561 | 219.532036 | 2.52991 | 2.343617 | 1726.52 | 0.89 | 22.80849 | s-PEO | 1.536049 | 1124 | 0.188 | 50.93959 | 18.37243 | 126.0611 | 48.69697 | 17.6614
19384 | FELVOJ | 5.97797 | 0.245849 | 229.190918 | 2.59168 | 2.3066 | 1640.961 | 1.47 | 22.30822 | s-PEO | 1.45993 | 1124 | 0.188 | 49.77981 | 17.01725 | 124.5364 | 47.10286 | 17.44091
19385 | FELVUP | 5.92764 | 0.234351 | 220.94581 | 2.5305 | 2.342478 | 1718.56 | 0.97 | 22.74553 | s-PEO | 1.528968 | 1124 | 0.188 | 48.38271 | 17.13101 | 121.5052 | 46.73372 | 17.19047
19386 | FELWAW | 5.88664 | 0.232395 | 212.934288 | 2.50204 | 2.352736 | 1806.501 | 13.79 | 23.07173 | s-PEO | 1.607208 | 1124 | 0.188 | 48.21623 | 18.53206 | 121.141 | 46.96583 | 17.19874
19387 | FELWEA | 5.96729 | 0.239321 | 226.077405 | 2.56291 | 2.328326 | 1678.015 | 1.05 | 22.31088 | s-PEO | 1.492896 | 1124 | 0.188 | 52.94617 | 18.22629 | 131.7447 | 49.82793 | 18.17655
19388 | FELWIE | 5.9068 | 0.228924 | 216.235466 | 2.50992 | 2.353382 | 1745.531 | 0.79 | 23.28339 | s-PEO | 1.552964 | 1124 | 0.188 | 47.98198 | 17.76028 | 121.0443 | 47.33244 | 17.0817
19389 | FELWOK | 5.91185 | 0.240321 | 216.600855 | 2.52303 | 2.343155 | 1754.13 | 0.87 | 24.20136 | s-PEO | 1.560614 | 1124 | 0.188 | 52.9203 | 19.53295 | 131.4828 | 51.20362 | 18.48877
19390 | FELWUQ | 5.93988 | 0.242595 | 222.279415 | 2.54332 | 2.335483 | 1498.104 | 1.03 | 23.68294 | s-PEO | 1.332833 | 1124 | 0.188 | 51.83695 | 18.40289 | 128.6455 | 49.85048 | 18.08934
19391 | FENVOL | 6.69079 | 0.533884 | 1056.567391 | 4.0118 | 1.667778 | 1284.216 | 0 | 24.29438 | s-PEO | 1.142541 | 1124 | 0.188 | 60.72521 | 20.34239 | 145.8026 | 53.62769 | 20.95298
19392 | FEQSIF | 9.23636 | 0.759094 | 1988.655636 | 5.60978 | 1.646475 | 773.3893 | 0 | 27.0877 | s-PEO | 0.6880688 | 1124 | 0.188 | 60.49155 | 20.20965 | 145.1924 | 53.41941 | 20.89069
19393 | FERCAH | 5.52021 | 0.399217 | 646.353258 | 3.09413 | 1.784091 | 927.1126 | 0 | 27.27758 | s-PEO | 0.8248333 | 1124 | 0.188 | 60.5061 | 20.69414 | 145.3648 | 53.60518 | 20.88244
19394 | FERGUG | 4.79527 | 0.22955 | 204.302976 | 3.27874 | 1.462534 | 1327.796 | 0.26 | 31.67655 | s-PEO | 1.181313 | 1124 | 0.188 | 60.53602 | 22.01683 | 145.8726 | 53.79955 | 20.85116
19395 | FERHAN | 10.23981 | 0.689068 | 1827.503664 | 6.40536 | 1.598631 | 784.0642 | 0 | 23.10595 | s-PEO | 0.697566 | 1124 | 0.188 | 60.64222 | 20.27697 | 145.5653 | 53.5501 | 20.93184
19396 | FERVIJ | 4.83126 | 0.413886 | 629.016738 | 3.6773 | 1.313806 | 1866.836 | 0 | 26.99947 | s-PEO | 1.660886 | 1124 | 0.188 | 60.79759 | 20.41435 | 145.7645 | 53.67963 | 20.93928
19397 | FERVOP | 4.39579 | 0.355679 | 184.165963 | 3.11713 | 1.410204 | 1606.876 | 2.68 | 28.74588 | s-PEO | 1.429605 | 1124 | 0.188 | 67.04417 | 20.50557 | 147.6928 | 53.85394 | 20.92002
19398 | FERWAC | 4.92077 | 0.439317 | 951.516536 | 3.87767 | 1.269002 | 1423.435 | 0 | 26.63942 | s-PEO | 1.266401 | 1124 | 0.188 | 60.79373 | 20.38606 | 145.9205 | 53.70419 | 20.96103
19399 | FESBIQ | 6.51581 | 0.522101 | 1148.003159 | 4.03787 | 1.613675 | 1051.353 | 0.23 | 22.97755 | s-PEO | 0.9353671 | 1124 | 0.188 | 60.81592 | 20.32689 | 145.973 | 53.67983 | 20.97897
19400 | FEVDER | 4.11973 | 0.158044 | 17.636589 | 2.58697 | 1.592492 | 1240.727 | 10.33 | 37.60353 | s-PEO | 1.10385 | 1124 | 0.188 | 58.47307 | 24.51327 | 152.1125 | 52.02823 | 18.71998
19401 | FEVDIV | 4.11804 | 0.150042 | 16.013748 | 2.53303 | 1.625737 | 1250.727 | 10.29 | 37.34577 | s-PEO | 1.112747 | 1124 | 0.188 | 60.8337 | 29.35608 | 151.5878 | 52.66483 | 18.66196
19402 | FEVFUJ | 10.99822 | 0.573856 | 1431.675007 | 10.18421 | 1.079929 | 806.096 | 0 | 17.35872 | s-PEO | 0.7171673 | 1124 | 0.188 | 59.12809 | 19.75823 | 141.8696 | 52.22698 | 20.51978
19403 | FEVNEA | 8.30717 | 0.611553 | 1843.248546 | 4.3322 | 1.917541 | 858.5777 | 0 | 20.6631 | s-PEO | 0.7638592 | 1124 | 0.188 | 60.26461 | 20.16844 | 144.6388 | 53.24157 | 20.82545
19404 | FEVNIE | 12.01697 | 0.68121 | 1843.927689 | 4.5426 | 2.645395 | 722.3027 | 0 | 19.77236 | s-PEO | 0.642618 | 1124 | 0.188 | 59.85793 | 20.01295 | 143.658 | 52.88674 | 20.71555
19405 | FEVNOK | 3.32277 | 0.107636 | 0 | 2.91766 | 1.138848 | 1771.023 | 100 | 24.72584 | s-PEO | 1.575643 | 1124 | 0.188 | 43.89727 | 6.908713 | 100.9856 | 21.75532 | 8.298134
19406 | FEVSAC | 4.70494 | 0.219847 | 215.036291 | 3.78141 | 1.244229 | 1303.423 | 0 | 80.46965 | s-PEO | 1.159629 | 1124 | 0.188 | 61.66639 | 20.58855 | 146.3781 | 54.58724 | 21
19407 | FEVTEF | 5.07389 | 0.289933 | 387.076111 | 3.19932 | 1.585928 | 1072.871 | 0.06 | 26.31552 | s-PEO | 0.9545114 | 1124 | 0.188 | 58.82617 | 22.11535 | 142.3848 | 52.8191 | 20.40321
19408 | FEVVIM | 5.22245 | 0.312616 | 483.341215 | 3.56324 | 1.465646 | 1204.573 | 0.12 | 24.75525 | s-PEO | 1.071684 | 1124 | 0.188 | 59.87893 | 21.00838 | 143.9768 | 53.11265 | 20.67191
19409 | FEWGUL | 4.38967 | 0.26092 | 258.066217 | 3.93713 | 1.114942 | 1636.534 | 0 | 38.21398 | s-PEO | 1.455991 | 1124 | 0.188 | 60.89328 | 20.42388 | 146.1425 | 53.7493 | 20.99904
19410 | FEWQIJ | 5.32147 | 0.390243 | 838.140451 | 5.14959 | 1.033377 | 2346.245 | 0 | 29.7077 | s-PEO | 2.087406 | 1124 | 0.188 | 60.70155 | 20.49909 | 145.761 | 53.68839 | 20.9439
19411 | FEWQOP | 5.35536 | 0.397002 | 855.196154 | 5.19712 | 1.030448 | 2285.679 | 0 | 27.95442 | s-PEO | 2.033522 | 1124 | 0.188 | 60.60058 | 20.52043 | 145.5336 | 53.60402 | 20.91896
19412 | FEWTUY | 9.13888 | 0.746753 | 2227.23041 | 8.01091 | 1.140804 | 658.2806 | 0.05 | 24.68974 | s-PEO | 0.5856589 | 1124 | 0.188 | 60.76361 | 20.28131 | 145.8484 | 53.65334 | 20.96508
19413 | FEWWOV | 6.50134 | 0.558128 | 882.873835 | 3.77167 | 1.72373 | 923.8402 | 0.03 | 26.35018 | s-PEO | 0.8219219 | 1124 | 0.188 | 60.79195 | 20.37874 | 145.8928 | 53.65202 | 20.96123
19414 | FEWWUB | 13.46293 | 0.559775 | 1319.419069 | 4.10343 | 3.280897 | 839.4555 | 0 | 25.80987 | s-PEO | 0.7468465 | 1124 | 0.188 | 60.6876 | 20.36607 | 145.7257 | 53.6211 | 20.93816
19415 | FEXCES | 6.14892 | 0.615473 | 1307.429659 | 5.48137 | 1.121785 | 1018.241 | 0.04 | 22.28475 | s-PEO | 0.9059083 | 1124 | 0.188 | 60.83079 | 20.32926 | 146.0093 | 53.70074 | 20.98343
19416 | FEXHOG | 3.07941 | 0.0628456 | 0 | 2.67617 | 1.150678 | 1795.564 | 99.99 | 13.35026 | s-PEO | 1.597477 | 1124 | 0.188 | 41.59259 | 10.2877 | 99.8131 | 35.57459 | 8.000488
19417 | FEXHOG01 | 3.1244 | 0.0761842 | 0 | 2.83675 | 1.101401 | 1757.438 | 99.99 | 20.52303203 | s-PEO | 1.563557 | 1124 | 0.188 | 41.65779 | 8.777732 | 99.91532 | 32.66733 | 8.008956
19418 | FEYJOJ | 6.25646 | 0.727939 | 2189.65622 | 4.72399 | 1.324402 | 913.3773 | 0 | 17.90066 | s-PEO | 0.8126133 | 1124 | 0.188 | 60.727 | 20.27544 | 145.7547 | 53.6066 | 20.95482
19419 | FEYQIK | 5.731 | 0.487752 | 934.724303 | 4.17822 | 1.371637 | 1300.436 | 0.21 | 44.34671 | s-PEO | 1.156971 | 1124 | 0.188 | 60.8167 | 20.44184 | 146.0798 | 53.82598 | 20.96602
19420 | FEZCOD | 6.55568 | 0.173505 | 388.0921 | 3.92352 | 1.670867 | 1410.523 | 0 | 22.12794 | s-PEO | 1.254914 | 1124 | 0.188 | 57.52559 | 21.40575 | 138.6302 | 51.58903 | 19.92732
19421 | FEZCUJ | 6.46053 | 0.173974 | 393.326208 | 4.06857 | 1.587912 | 1433.185 | 0.42 | 21.52446 | s-PEO | 1.275075 | 1124 | 0.188 | 57.09718 | 20.9234 | 137.4003 | 51.11409 | 19.8471
19422 | FEZREJ | 6.80795 | 0.614242 | 1726.151964 | 5.29768 | 1.285081 | 1320.104 | 0 | 32.55495 | s-PEO | 1.17447 | 1124 | 0.188 | 60.85752 | 20.36372 | 146.0672 | 53.73811 | 20.98714
19423 | FIBHEF | 4.71927 | 0.237596 | 338.176906 | 3.64753 | 1.293826 | 1339.653 | 0.09 | 27.45472 | s-PEO | 1.191862 | 1124 | 0.188 | 60.39989 | 20.89544 | 145.2655 | 53.59221 | 20.79925
19424 | FIBHIJ | 5.3367 | 0.295222 | 555.222064 | 3.42361 | 1.558793 | 1291.897 | 0 | 23.63802 | s-PEO | 1.149374 | 1124 | 0.188 | 60.04579 | 20.58395 | 144.5689 | 53.28428 | 20.73025
19425 | FIDRIV | 15.99327 | 0.687379 | 1284.731011 | 15.90265 | 1.005698 | 698.3884 | 0.01 | 30.40309 | s-PEO | 0.621342 | 1124 | 0.188 | 60.60778 | 20.23476 | 145.4188 | 53.53137 | 20.91323
19426 | FIFMIS01 | 4.83063 | 0.340672 | 434.602883 | 4.51142 | 1.070756 | 1288.776 | 0.18 | 29.2348 | s-PEO | 1.146598 | 1124 | 0.188 | 60.7611 | 20.65636 | 145.8825 | 53.70703 | 20.96321
19427 | FIFMIS | 4.81383 | 0.342336 | 423.883252 | 4.49281 | 1.071452 | 1289.271 | 0.16 | 29.31549 | s-PEO | 1.147039 | 1124 | 0.188 | 60.74723 | 20.65673 | 145.8756 | 53.70961 | 20.95958
19428 | FIFMOX | 6.04512 | 0.538555 | 1213.205331 | 4.24356 | 1.42454 | 977.8421 | 0 | 22.89387 | s-PEO | 0.8699663 | 1124 | 0.188 | 60.57856 | 20.30264 | 145.4207 | 53.51001 | 20.90542
19429 | FIFMOY | 4.8407 | 0.330414 | 361.89292 | 4.42587 | 1.093728 | 1295.427 | 0.15 | 29.62459 | s-PEO | 1.152515 | 1124 | 0.188 | 60.70699 | 20.66931 | 145.7947 | 53.68336 | 20.94847
19430 | FIFMUD | 5.99897 | 0.527651 | 1017.580284 | 3.96607 | 1.512573 | 985.4448 | 0.15 | 21.92753 | s-PEO | 0.8767302 | 1124 | 0.188 | 60.52883 | 20.26722 | 145.2615 | 53.44521 | 20.88173
19431 | FIFMUE | 4.61829 | 0.274011 | 174.458903 | 3.80874 | 1.212551 | 1306.134 | 0.07 | 31.89388 | s-PEO | 1.162041 | 1124 | 0.188 | 60.68626 | 20.8439 | 145.7544 | 53.65584 | 20.91954
19432 | FIFNUE | 4.8017 | 0.468802 | 469.369371 | 3.95118 | 1.215257 | 1020.232 | 0 | 25.33379 | s-PEO | 0.9076801 | 1124 | 0.188 | 60.78518 | 20.34287 | 145.7929 | 53.61808 | 20.94239
19433 | FIFNUE01 | 4.79076 | 0.466081 | 433.506203 | 3.93215 | 1.218356 | 1017.023 | 0 | 25.2756 | s-PEO | 0.904825 | 1124 | 0.188 | 60.8221 | 20.33835 | 145.7713 | 53.60731 | 20.93995
19434 | FIFPAM | 4.72449 | 0.45115 | 292.017639 | 3.84654 | 1.228244 | 1035.342 | 0 | 25.69722 | s-PEO | 0.921123 | 1124 | 0.188 | 60.81095 | 20.32677 | 145.689 | 53.5824 | 20.92882
19435 | FIFPAM01 | 4.73813 | 0.464474 | 425.820594 | 3.78761 | 1.250955 | 1030.154 | 0.01 | 25.69232 | s-PEO | 0.9165075 | 1124 | 0.188 | 60.7661 | 20.33186 | 145.7552 | 53.60623 | 20.93879
19436 | FIFPOA | 3.89915 | 0.217663 | 46.349549 | 2.75639 | 1.414586 | 2701.382 | 1.43 | 39.88697 | s-PEO | 2.403365 | 1124 | 0.188 | 93.06708 | 20.57526 | 160.0788 | 56.1074 | 20.62507
19437 | FIGQUJ | 4.99341 | 0.198245 | 184.208704 | 2.87726 | 1.735474 | 1490.943 | 0.99 | 27.59525 | s-PEO | 1.326462 | 1124 | 0.188 | 58.87815 | 28.72182 | 142.9294 | 53.01175 | 20.33688
19438 | FIGXAU | 3.75003 | 0.266519 | 0 | 2.82695 | 1.326529 | 2043.81 | 2.77 | 34.83479 | s-PEO | 1.818336 | 1124 | 0.188 | 122.3105 | 18.2883 | 172.7626 | 53.87012 | 18.23505
19439 | FIGXAW | 4.53955 | 0.316203 | 150.380617 | 3.04904 | 1.488846 | 1642.908 | 1.55 | 32.97309 | s-PEO | 1.461662 | 1124 | 0.188 | 60.91272 | 20.57996 | 146.4067 | 53.74434 | 20.94991
19440 | FIGXEY | 3.78573 | 0.276218 | 1.379146 | 2.86081 | 1.323307 | 1969.136 | 2.69 | 35.66024 | s-PEO | 1.751901 | 1124 | 0.188 | 128.331 | 19.3422 | 175.3835 | 56.65831 | 19.31021
19441 | FIHFAF | 6.24558 | 0.51161 | 1116.417047 | 4.36754 | 1.429999 | 1212.131 | 0.04 | 22.42337 | s-PEO | 1.078409 | 1124 | 0.188 | 60.64611 | 20.31959 | 145.5955 | 53.56394 | 20.93079
19442 | FIHHUB | 15.61182 | 0.733757 | 2151.480039 | 13.11587 | 1.1903 | 621.2829 | 0 | 16.87573 | s-PEO | 0.5527428 | 1124 | 0.188 | 60.1741 | 20.08875 | 144.4011 | 53.1386 | 20.80307
19443 | FIHLOZ | 5.07016 | 0.283168 | 250.277504 | 2.95224 | 1.717394 | 1486.91 | 1.57 | 31.71175 | s-PEO | 1.322874 | 1124 | 0.188 | 60.81052 | 21.02488 | 146.2977 | 53.82418 | 20.9422
19444 | FIHLUF | 4.52583 | 0.301251 | 120.198916 | 3.2219 | 1.404708 | 1476.791 | 0.02 | 33.88054041 | s-PEO | 1.313871 | 1124 | 0.188 | 61.14351 | 20.78887 | 146.3826 | 53.7841 | 20.9685
19445 | FIHRIZ | 6.70189 | 0.574198 | 1310.917704 | 5.92513 | 1.131096 | 1060.091 | 0 | 20.93254 | s-PEO | 0.9431413 | 1124 | 0.188 | 60.71494 | 20.36736 | 145.7483 | 53.61589 | 20.95126
19446 | FIHXUR | 3.32747 | 0.0525869 | 0 | 2.94879 | 1.128419 | 1458.083 | 100 | 37.14581 | s-PEO | 1.297227 | 1124 | 0.188 | 159.0098 | 23.32441 | 205.7412 | 60.13666 | 20.92524
19447 | FIJCUX | 7.05898 | 0.553208 | 1360.932074 | 5.83044 | 1.210711 | 1263.118 | 0 | 20.61717 | s-PEO | 1.12377 | 1124 | 0.188 | 60.48695 | 20.28507 | 145.1895 | 53.44844 | 20.8891
19448 | FIJCUX01 | 7.34608 | 0.565844 | 1403.798541 | 6.13055 | 1.198274 | 1223.124 | 0 | 19.9858 | s-PEO | 1.088188 | 1124 | 0.188 | 60.49439 | 20.27144 | 145.2213 | 53.45566 | 20.89015
19449 | FIJDIM | 5.85157 | 0.504954 | 1054.635095 | 5.09863 | 1.147675 | 1245.667 | 0 | 24.52384 | s-PEO | 1.108244 | 1124 | 0.188 | 60.80074 | 20.39291 | 145.9447 | 53.68668 | 20.97426
19450 | FIJDIM01 | 5.82926 | 0.501272 | 1064.986097 | 5.08135 | 1.147187 | 1245.063 | 0 | 24.74276 | s-PEO | 1.107707 | 1124 | 0.188 | 60.79587 | 20.38561 | 145.9412 | 53.6915 | 20.97352
19451 | FIJDIM02 | 5.85717 | 0.504237 | 1073.099006 | 5.09946 | 1.148586 | 1241.359 | 0 | 24.58074 | s-PEO | 1.104412 | 1124 | 0.188 | 60.79839 | 20.38323 | 145.9415 | 53.688 | 20.9738
19452 | FIJDIM03 | 5.87678 | 0.510595 | 1079.557304 | 5.11703 | 1.148475 | 1239.247 | 0 | 24.59358 | s-PEO | 1.102533 | 1124 | 0.188 | 60.79351 | 20.37595 | 145.9306 | 53.68099 | 20.97244
19453 | FIJDIM04 | 5.91316 | 0.510552 | 1090.116273 | 5.13983 | 1.150458 | 1234.554 | 0 | 24.45159 | s-PEO | 1.098357 | 1124 | 0.188 | 60.78183 | 20.3766 | 145.9024 | 53.67941 | 20.96971
19454 | FIJDIM05 | 5.94737 | 0.512806 | 1097.479195 | 5.16221 | 1.152098 | 1231.389 | 0 | 24.38169 | s-PEO | 1.095542 | 1124 | 0.188 | 60.78862 | 20.3868 | 145.9255 | 53.67918 | 20.97103
19455 | FIJDIM06 | 5.98426 | 0.516221 | 1106.085485 | 5.17875 | 1.155541 | 1227.975 | 0 | 24.17297 | s-PEO | 1.092504 | 1124 | 0.188 | 60.77915 | 20.38796 | 145.8903 | 53.67246 | 20.96865
19456 | FIJDIM07 | 6.01552 | 0.514987 | 1111.171272 | 5.19329 | 1.158325 | 1227.004 | 0 | 24.26094 | s-PEO | 1.091641 | 1124 | 0.188 | 60.7825 | 20.37533 | 145.907 | 53.67208 | 20.96958
19457 | FIJDIM08 | 6.03186 | 0.51999 | 1123.054372 | 5.21694 | 1.156207 | 1222.739 | 0 | 24.06258 | s-PEO | 1.087846 | 1124 | 0.188 | 60.78595 | 20.38019 | 145.9118 | 53.67861 | 20.97032
19458 | FIJDIM09 | 6.04424 | 0.52312 | 1130.466415 | 5.23566 | 1.154437 | 1220.366 | 0 | 24.13432 | s-PEO | 1.085735 | 1124 | 0.188 | 60.78273 | 20.37226 | 145.8997 | 53.67405 | 20.96972
19459 | FIJDIM10 | 5.79441 | 0.485224 | 1037.129911 | 4.97993 | 1.163552 | 1236.37 | 0 | 24.41387 | s-PEO | 1.099973 | 1124 | 0.188 | 60.78326 | 20.39119 | 145.9117 | 53.67409 | 20.96991
19460 | FIJDIM11 | 5.83014 | 0.498266 | 1063.169284 | 5.0814 | 1.147349 | 1233.857 | 0 | 24.29811 | s-PEO | 1.097737 | 1124 | 0.188 | 60.78151 | 20.39077 | 145.901 | 53.67315 | 20.96932
19461 | FIJDIM12 | 5.8948 | 0.507518 | 1083.978786 | 5.11958 | 1.151423 | 1235.582 | 0 | 24.37801 | s-PEO | 1.099272 | 1124 | 0.188 | 60.79394 | 20.3805 | 145.932 | 53.68275 | 20.97241
19462 | FIJDOS | 11.71715 | 0.732534 | 1503.309546 | 10.90932 | 1.07405 | 1219.312 | 0 | 18.17475 | s-PEO | 1.084797 | 1124 | 0.188 | 60.54796 | 20.21877 | 145.3236 | 53.46704 | 20.90548
19463 | FIJDUY | 5.11347 | 0.508636 | 1064.896767 | 3.64709 | 1.402068 | 1452.506 | 0.01 | 32.97466 | s-PEO | 1.292265 | 1124 | 0.188 | 60.9747 | 20.41893 | 146.1635 | 53.83135 | 20.98638
19464 | FIJFEK | 6.92559 | 0.599285 | 1399.33871 | 6.57184 | 1.053828 | 1582.808 | 0 | 21.2522 | s-PEO | 1.408193 | 1124 | 0.188 | 60.74022 | 20.31445 | 145.7943 | 53.6354 | 20.95777
19465 | FIJFUA | 6.58892 | 0.478842 | 1095.969212 | 4.46794 | 1.474711 | 1284.105 | 0.05 | 27.38758 | s-PEO | 1.142442 | 1124 | 0.188 | 60.7752 | 20.44532 | 145.8837 | 53.70856 | 20.96036
19466 | FIKQIB | 4.07428 | 0.169348 | 31.773619 | 3.17441 | 1.283476 | 1828.523 | 2.32 | 27.05606 | s-PEO | 1.626799 | 1124 | 0.188 | 91.20352 | 21.37074 | 150.1008 | 53.95955 | 20.75218
19467 | FIKTOK | 3.77425 | 0.0965796 | 0.85042 | 2.77068 | 1.362211 | 1910.634 | 15.72 | 37.14161 | s-PEO | 1.699852 | 1124 | 0.188 | 91.94091 | 26.11438 | 174.4712 | 57.09586 | 20.14375
19468 | FILYEG | 7.61133 | 0.597743 | 1662.562265 | 5.3287 | 1.428365 | 1069.419 | 0 | 17.38492 | s-PEO | 0.9514408 | 1124 | 0.188 | 60.18528 | 20.16552 | 144.4736 | 53.18066 | 20.80313
19469 | FIMNIA | 8.67616 | 0.495541 | 1232.068038 | 3.56541 | 2.433426 | 1501.549 | 0 | 21.73184 | s-PEO | 1.335898 | 1124 | 0.188 | 58.18986 | 19.70915 | 139.6956 | 51.5784 | 20.19459
19470 | FIMXUW | 4.96245 | 0.25853 | 428.940515 | 3.57593 | 1.387737 | 2047.352 | 0.09 | 47.24388 | s-PEO | 1.821488 | 1124 | 0.188 | 61.6258 | 20.92083 | 146.7111 | 54.19862 | 20.9862
19471 | FINQOK | 8.7337 | 0.515134 | 1367.855082 | 4.60057 | 1.898395 | 1399.688 | 0 | 20.67837 | s-PEO | 1.245274 | 1124 | 0.188 | 59.4287 | 20.02542 | 142.6478 | 52.60105 | 20.59431
19472 | FINQUQ | 8.681 | 0.508214 | 1334.218554 | 4.51126 | 1.924296 | 1416.946 | 0 | 21.0351 | s-PEO | 1.260628 | 1124 | 0.188 | 59.20385 | 19.94437 | 142.1484 | 52.42309 | 20.53604
19473 | FIPJAR | 5.38201 | 0.435681 | 748.360954 | 3.65387 | 1.472962 | 1488.508 | 0 | 24.88659 | s-PEO | 1.324295 | 1124 | 0.188 | 60.83676 | 20.5376 | 145.9636 | 53.76126 | 20.96087
19474 | FIPWOS | 5.20561 | 0.36178 | 416.22104 | 3.82141 | 1.362222 | 1290.125 | 0 | 31.51859 | s-PEO | 1.147798 | 1124 | 0.188 | 60.8475 | 20.59863 | 146.1004 | 53.77427 | 20.98077
19475 | FIPWUY | 4.7784 | 0.387146 | 539.308784 | 4.2474 | 1.125018 | 1323.138 | 0 | 32.48789 | s-PEO | 1.177169 | 1124 | 0.188 | 60.88315 | 20.4232 | 146.1358 | 53.74221 | 20.99732
19476 | FIPXEJ | 4.43579 | 0.290551 | 74.378206 | 3.68809 | 1.202734 | 1357.204 | 0 | 31.87148 | s-PEO | 1.207477 | 1124 | 0.188 | 60.84618 | 20.58831 | 145.8276 | 53.53959 | 20.89826
19477 | FIQCEN | 13.18983 | 0.759589 | 1895.422565 | 6.65676 | 1.981419 | 879.0975 | 0 | 23.50979 | s-PEO | 0.7821152 | 1124 | 0.188 | 59.82183 | 19.98438 | 143.5821 | 52.87021 | 20.71356
19478 | FIQYOU | 4.72303 | 0.255081 | 362.486313 | 3.65899 | 1.290802 | 1750.123 | 0 | 23.62655 | s-PEO | 1.557049 | 1124 | 0.188 | 57.92009 | 19.92685 | 138.348 | 50.88444 | 19.82281
19479 | FIQYUA | 4.6258 | 0.248693 | 327.785884 | 3.62649 | 1.275558 | 1856.849 | 0 | 25.53789 | s-PEO | 1.652001 | 1124 | 0.188 | 59.91838 | 20.29634 | 142.469 | 52.05708 | 20.16049
19480 | FIQZEM | 3.85646 | 0.401414 | 18.012987 | 2.55878 | 1.507148 | 1569.764 | 0.09 | 38.83324 | s-PEO | 1.396588 | 1124 | 0.188 | 62.71352 | 25.62204 | 148.1583 | 54.4687 | 20.92891
19481 | FIRMUQ | 6.37918 | 0.694792 | 2431.986133 | 5.90394 | 1.080495 | 804.2486 | 0 | 18.28741 | s-PEO | 0.7155236 | 1124 | 0.188 | 60.64408 | 20.26674 | 145.562 | 53.54438 | 20.93255
19482 | FIRNAX | 6.70534 | 0.727989 | 2276.353755 | 6.02432 | 1.113045 | 728.2977 | 0.01 | 16.4916 | s-PEO | 0.6479517 | 1124 | 0.188 | 60.59222 | 20.24536 | 145.4341 | 53.49925 | 20.91861
19483 | FIRNAX01 | 7.03668 | 0.740041 | 2283.476915 | 6.10812 | 1.152021 | 718.403 | 0.02 | 16.2605 | s-PEO | 0.6391486 | 1124 | 0.188 | 60.59222 | 20.24462 | 145.4307 | 53.50225 | 20.91858
19484 | FIRNIF | 6.7853 | 0.725585 | 2446.896487 | 6.06191 | 1.119334 | 714.6593 | 0.01 | 16.9355 | s-PEO | 0.6358179 | 1124 | 0.188 | 60.57115 | 20.23944 | 145.38 | 53.48728 | 20.91235
19485 | FIRNOL | 6.1215 | 0.680412 | 2177.224191 | 5.54395 | 1.104177 | 794.8782 | 0.02 | 21.71902 | s-PEO | 0.707187 | 1124 | 0.188 | 60.77724 | 20.31898 | 145.8742 | 53.66173 | 20.96601
19486 | FIRNUR | 6.62054 | 0.726498 | 2447.311805 | 6.03585 | 1.09687 | 714.1495 | 0.02 | 17.84798 | s-PEO | 0.6353643 | 1124 | 0.188 | 60.67905 | 20.27873 | 145.6427 | 53.57443 | 20.94139
19487 | FIRPAZ | 7.15818 | 0.746317 | 2320.866044 | 6.15135 | 1.163676 | 673.8007 | 0.02 | 16.47053 | s-PEO | 0.5994668 | 1124 | 0.188 | 60.58097 | 20.24018 | 145.4061 | 53.49337 | 20.91534
19488 | FIRVEH | 4.11749 | 0.371261 | 96.719646 | 3.26577 | 1.260802 | 1420.389 | 0 | 31.95742 | s-PEO | 1.263692 | 1124 | 0.188 | 61.33145 | 20.53623 | 146.2164 | 53.75253 | 20.976
19489 | FIRZOX | 8.47321 | 0.397939 | 929.267007 | 7.4886 | 1.131481 | 1473.891 | 0.43 | 25.24276 | s-PEO | 1.311291 | 1124 | 0.188 | 58.89105 | 19.81075 | 141.3788 | 52.17604 | 20.45402
19490 | FISGOF | 15.80637 | 0.883535 | 2016.978133 | 8.55438 | 1.847752 | 434.106 | 0 | 12.59436 | s-PEO | 0.3862153 | 1124 | 0.188 | 59.90632 | 19.98477 | 143.7441 | 52.88985 | 20.7336
19491 | FISPIH | 6.23073 | 0.327858 | 480.650812 | 4.24987 | 1.466099 | 1082.799 | 0.37 | 41.01619 | s-PEO | 0.9633443 | 1124 | 0.188 | 60.68043 | 20.96281 | 145.7813 | 53.71874 | 20.93446
19492 | FITHAS | 5.29109 | 0.374738 | 533.052867 | 3.3005 | 1.603118 | 1252.602 | 0.08 | 24.36344 | s-PEO | 1.114414 | 1124 | 0.188 | 60.79163 | 20.41781 | 145.9035 | 53.66974 | 20.95641
19493 | FITJAU | 4.86338 | 0.299694 | 331.561759 | 3.20957 | 1.515275 | 1942.961 | 2.95 | 27.10251 | s-PEO | 1.728613 | 1124 | 0.188 | 62.21438 | 20.35059 | 144.8025 | 53.59554 | 20.50556
19494 | FITJEY | 4.80471 | 0.287869 | 314.768796 | 3.18217 | 1.509885 | 2063.576 | 4.56 | 28.24066 | s-PEO | 1.835922 | 1124 | 0.188 | 62.58254 | 20.42544 | 145.7893 | 54.21153 | 20.57149
19495 | FIVNAZ | 4.57167 | 0.421956 | 583.903377 | 3.52743 | 1.296034 | 2124.34 | 0 | 43.33122 | s-PEO | 1.889982 | 1124 | 0.188 | 66.25492 | 20.47253 | 146.5466 | 54.28038 | 20.99861
19496 | FIVYEP | 5.69894 | 0.366541 | 1033.411825 | 4.7333 | 1.20401 | 2033.311 | 0 | 68.50805 | s-PEO | 1.808996 | 1124 | 0.188 | 60.93127 | 20.44035 | 146.2549 | 53.86728 | 21
19497 | FIVYEP01 | 5.69673 | 0.360716 | 1032.797683 | 4.73409 | 1.203342 | 2033.311 | 0 | 68.75423 | s-PEO | 1.808996 | 1124 | 0.188 | 60.93156 | 20.44356 | 146.2585 | 53.861 | 20.99999
19498 | FIVYUF | 4.68091 | 0.222539 | 91.143092 | 3.50866 | 1.334102 | 1416.465 | 0.12 | 32.06383 | s-PEO | 1.2602 | 1124 | 0.188 | 60.87526 | 21.52139 | 146.1332 | 53.77082 | 20.90453
19499 | fixed0946 | 4.33819 | 0.304909 | 114.010597 | 2.97954 | 1.455993 | 1549.2 | 2.6 | 28.62765 | s-PEO | 1.378291 | 1124 | 0.188 | 59.07921 | 19.65241 | 143.1338 | 51.69776 | 19.98516
19500 | FIYDOH | 4.62011 | 0.233163 | 358.565651 | 3.85906 | 1.197211 | 1588.793 | 0.04 | 30.43797 | s-PEO | 1.413517 | 1124 | 0.188 | 60.7889 | 20.55822 | 145.9377 | 53.69465 | 20.96544
19501 | FOHCAH | 3.51375 | 0.255256 | 0 | 2.9479 | 1.19195 | 1209.768 | 27.39 | 41.92629 | s-PEO | 1.076306 | 1124 | 0.188 | 117.2153 | 20.762 | 149.0713 | 53.63997 | 20.75171
19502 | FOHCIP | 4.96285 | 0.403181 | 937.983843 | 4.14038 | 1.198646 | 1875.912 | 0 | 24.49385 | s-PEO | 1.668961 | 1124 | 0.188 | 60.24353 | 20.28405 | 144.6617 | 53.24964 | 20.82014
19503 | FOHQUO | 4.34506 | 0.209112 | 149.915015 | 3.45753 | 1.256695 | 1593.148 | 0 | 42.5272 | s-PEO | 1.417391 | 1124 | 0.188 | 62.70475 | 21.36034 | 147.0142 | 54.69904 | 20.95812
19504 | FOHSAW01 | 4.19352 | 0.197276 | 64.814619 | 3.30187 | 1.270044 | 1656.324 | 0 | 44.17586 | s-PEO | 1.473598 | 1124 | 0.188 | 65.94449 | 21.74138 | 148.1584 | 55.47404 | 20.9441
19505 | FONPUV | 5.63348 | 0.350131 | 702.072812 | 5.082 | 1.108516 | 1542.375 | 0.03 | 22.85001 | s-PEO | 1.372219 | 1124 | 0.188 | 60.66051 | 20.43002 | 145.6304 | 53.59944 | 20.9365
19506 | FONQIJ | 4.70842 | 0.407679 | 596.847033 | 3.66843 | 1.283497 | 1053.748 | 0.9 | 54.74982 | s-PEO | 0.9374986 | 1124 | 0.188 | 61.0063 | 20.74422 | 146.2936 | 53.90649 | 20.99985
19507 | FOPWEO | 4.64744 | 0.471577 | 490.128152 | 3.64784 | 1.274025 | 1737.73 | 0.99 | 33.10037 | s-PEO | 1.546023 | 1124 | 0.188 | 60.89798 | 20.37547 | 146.1458 | 53.73072 | 20.99473
19508 | FOQSUA | 3.4397 | 0.146773 | 0 | 3.07965 | 1.116913 | 1669.304 | 50.6 | 31.64033 | s-PEO | 1.485146 | 1124 | 0.188 | 65.15058 | 20.70946 | 146.4759 | 53.71039 | 20.90563
19509 | FORTIR | 7.46367 | 0.552897 | 1566.302355 | 6.87207 | 1.086088 | 921.5973 | 0 | 22.28792 | s-PEO | 0.8199265 | 1124 | 0.188 | 60.44864 | 20.23577 | 145.084 | 53.40588 | 20.87352
19510 | FORTUD | 17.46562 | 0.635712 | 1358.234957 | 10.38181 | 1.682329 | 785.9745 | 0.02 | 21.68318 | s-PEO | 0.6992656 | 1124 | 0.188 | 60.10842 | 20.18317 | 144.2883 | 53.12432 | 20.78092
19511 | FORWAL | 6.10367 | 0.401495 | 687.657193 | 3.43163 | 1.77865 | 1140.857 | 0 | 40.22908 | s-PEO | 1.014997 | 1124 | 0.188 | 60.9178 | 20.60969 | 146.1439 | 53.91543 | 20.98033
19512 | FOTNIN | 33.62157 | 0.932814 | 733.453299 | 29.92346 | 1.123586 | 240.3228 | 0 | 19.47715 | s-PEO | 0.2138103 | 1124 | 0.188 | 60.50605 | 20.16887 | 145.196 | 53.40323 | 20.89514
19513 | FOWTOC | 5.29743 | 0.364458 | 631.446383 | 3.61946 | 1.463597 | 1164.425 | 0 | 25.69432 | s-PEO | 1.035965 | 1124 | 0.188 | 60.68139 | 20.52533 | 145.6901 | 53.6372 | 20.9236
19514 | FOXHUX | 5.2601 | 0.367508 | 632.279496 | 3.59083 | 1.46487 | 1149.625 | 0 | 25.72001 | s-PEO | 1.022798 | 1124 | 0.188 | 60.60385 | 20.5035 | 145.4966 | 53.58214 | 20.8999
19515 | FOXNIQ | 5.68172 | 0.253463 | 398.886074 | 4.34787 | 1.306782 | 1932.051 | 0.47 | 38.62107 | s-PEO | 1.718907 | 1124 | 0.188 | 60.8227 | 20.77505 | 146.0645 | 53.8005 | 20.96359
19516 | FOXQIT | 4.33583 | 0.163743 | 66.080798 | 2.46874 | 1.756293 | 1394.924 | 0.14 | 37.59339 | s-PEO | 1.241035 | 1124 | 0.188 | 58.67859 | 40.96119 | 145.186 | 54.91079 | 20.30232
19517 | FUBDEM | 8.59245 | 0.636826 | 1641.052822 | 7.9025 | 1.087308 | 1191.235 | 0 | 24.57597 | s-PEO | 1.059818 | 1124 | 0.188 | 60.47683 | 20.2365 | 145.1565 | 53.41888 | 20.88361
19518 | FUBDIQ | 8.11684 | 0.620873 | 1556.363018 | 7.23133 | 1.122455 | 1246.849 | 0 | 25.14339 | s-PEO | 1.109296 | 1124 | 0.188 | 60.53693 | 20.29213 | 145.2932 | 53.47 | 20.89848
19519 | FUDQIF | 4.3814 | 0.372236 | 261.526845 | 3.86214 | 1.134449 | 1573.764 | 0 | 43.69577 | s-PEO | 1.400146 | 1124 | 0.188 | 60.8557 | 20.3028 | 146.0621 | 53.70114 | 20.99092
19520 | FUFREE | 3.74304 | 0.168582 | 0 | 3.09275 | 1.210263 | 1508.95 | 3.92 | 35.57043 | s-PEO | 1.342482 | 1124 | 0.188 | 122.7399 | 18.83641 | 161.4673 | 50.00383 | 18.73966
19521 | FULQOT | 5.67142 | 0.43019 | 847.931651 | 3.50634 | 1.617476 | 1721.817 | 0 | 25.48231 | s-PEO | 1.531866 | 1124 | 0.188 | 60.81538 | 20.45254 | 145.9663 | 53.73193 | 20.96989
19522 | FULQUZ | 5.87633 | 0.495277 | 1144.486768 | 5.25314 | 1.118632 | 1519.809 | 0 | 26.00098 | s-PEO | 1.352143 | 1124 | 0.188 | 60.78775 | 20.31831 | 145.9069 | 53.65699 | 20.97237
19523 | FUNBAS | 6.30412 | 0.464005 | 925.216523 | 4.59254 | 1.372687 | 1110.347 | 0.36 | 26.03593 | s-PEO | 0.9878532 | 1124 | 0.188 | 60.72142 | 20.39186 | 145.7822 | 53.64046 | 20.94727
19524 | FUNBEW | 11.16014 | 0.77195 | 2003.72253 | 9.18662 | 1.214825 | 668.6789 | 0 | 21.24784 | s-PEO | 0.5949101 | 1124 | 0.188 | 60.08915 | 20.06353 | 144.2095 | 53.06324 | 20.78234
19525 | FUNBIA | 7.93212 | 0.526879 | 1257.23666 | 6.3165 | 1.255778 | 994.86 | 0.04 | 24.22675 | s-PEO | 0.8851068 | 1124 | 0.188 | 60.39145 | 20.25129 | 144.9674 | 53.3647 | 20.86289
19526 | FUNBOG | 12.59077 | 0.796705 | 1965.105308 | 11.01228 | 1.143339 | 581.5626 | 0 | 19.51417 | s-PEO | 0.5174045 | 1124 | 0.188 | 59.70201 | 19.92907 | 143.2764 | 52.73609 | 20.68011
19527 | FUNCAT | 9.48773 | 0.590835 | 1310.357073 | 8.77545 | 1.081167 | 930.1433 | 0 | 27.04102 | s-PEO | 0.8275296 | 1124 | 0.188 | 60.63406 | 20.28389 | 145.551 | 53.56379 | 20.92524
19528 | FUNCEX | 13.21557 | 0.814631 | 1898.829551 | 12.47689 | 1.059204 | 543.7344 | 0 | 19.25802 | s-PEO | 0.4837495 | 1124 | 0.188 | 59.71619 | 19.92603 | 143.2984 | 52.72896 | 20.68321
19529 | FUQJUX | 12.69722 | 0.75789 | 1855.875081 | 8.47633 | 1.497962 | 718.2675 | 0 | 13.50014 | s-PEO | 0.639028 | 1124 | 0.188 | 60.25608 | 20.11638 | 144.6187 | 53.20789 | 20.82901
19530 | FURQOZ | 8.85001 | 0.33453 | 913.992426 | 7.91031 | 1.118794 | 1445.265 | 0 | 19.74999 | s-PEO | 1.285823 | 1124 | 0.188 | 55.85425 | 18.94263 | 133.9442 | 49.61822 | 19.6145
19531 | FURQOZ01 | 9.28425 | 0.36175 | 961.134238 | 8.43309 | 1.100931 | 1376.082 | 0 | 20.18458 | s-PEO | 1.224273 | 1124 | 0.188 | 56.99366 | 19.34234 | 136.7167 | 50.6136 | 19.90804
19532 | FURQUF | 8.81158 | 0.35024 | 945.259463 | 7.98715 | 1.10322 | 1413.874 | 0 | 20.26207 | s-PEO | 1.257895 | 1124 | 0.188 | 56.63984 | 19.26797 | 135.9463 | 50.31159 | 19.82203
19533 | FURRUG | 8.32809 | 0.238781 | 660.841865 | 6.43069 | 1.295054 | 1552.115 | 0 | 17.51054 | s-PEO | 1.380885 | 1124 | 0.188 | 53.17313 | 18.32075 | 127.5822 | 47.43628 | 18.87316
19534 | FURRUG01 | 7.84736 | 0.229591 | 610.941943 | 6.96591 | 1.126538 | 1577.505 | 0.24 | 15.77263 | s-PEO | 1.403474 | 1124 | 0.188 | 54.3189 | 18.5204 | 130.4095 | 48.49042 | 19.18039
19535 | FURSAN | 5.57356 | 0.140791 | 153.417976 | 3.65267 | 1.525887 | 1733.9 | 8.82 | 22.5092 | s-PEO | 1.542616 | 1124 | 0.188 | 45.47808 | 17.00469 | 108.2632 | 40.85961 | 16.17054
19536 | FUSWIA | 6.8215 | 0.636637 | 1444.242954 | 4.65267 | 1.466147 | 984.1462 | 0 | 19.56574 | s-PEO | 0.8755749 | 1124 | 0.188 | 60.41521 | 20.21558 | 145.0282 | 53.36312 | 20.86251
19537 | FUSYUO | 14.37333 | 0.436425 | 697.743069 | 14.28198 | 1.006396 | 1113.747 | 0.5 | 51.29142 | s-PEO | 0.9908779 | 1124 | 0.188 | 60.89689 | 20.32404 | 146.1536 | 53.74749 | 20.99987
19538 | FUTCAZ | 6.78768 | 0.707949 | 2622.706853 | 5.03504 | 1.348089 | 817.6614 | 0 | 16.92192 | s-PEO | 0.7274568 | 1124 | 0.188 | 60.27603 | 20.13156 | 144.6615 | 53.23583 | 20.8293
19539 | FUTDII | 10.10622 | 0.619835 | 1349.505777 | 8.60837 | 1.173999 | 871.623 | 0 | 18.97352 | s-PEO | 0.7754653 | 1124 | 0.188 | 60.10726 | 20.09511 | 144.2295 | 53.10162 | 20.77987
19540 | FUTKEL | 6.71846 | 0.500753 | 1311.678634 | 5.39444 | 1.245442 | 983.6525 | 0.02 | 23.25774 | s-PEO | 0.8751357 | 1124 | 0.188 | 60.16711 | 20.1908 | 144.4449 | 53.19043 | 20.80093
19541 | FUTZOK | 4.72075 | 0.428637 | 672.988433 | 4.28777 | 1.10098 | 1635.185 | 0.46 | 46.29571 | s-PEO | 1.454791 | 1124 | 0.188 | 60.81206 | 20.40193 | 146.0062 | 53.73384 | 20.972
19542 | FUWXOL | 4.76594 | 0.495299 | 895.623821 | 4.4337 | 1.074935 | 1497.604 | 0 | 27.43808 | s-PEO | 1.332388 | 1124 | 0.188 | 60.87237 | 20.32103 | 146.0985 | 53.71668 | 20.99515
19543 | FUWYAY | 4.00169 | 0.278639 | 75.945261 | 3.86741 | 1.034721 | 1983.539 | 0.22 | 30.71885 | s-PEO | 1.764714 | 1124 | 0.188 | 60.68594 | 20.2889 | 145.6731 | 53.54985 | 20.9317
19544 | FUYYAA | 4.5706 | 0.244433 | 325.76037 | 2.50265 | 1.826304 | 1849.523 | 0.32 | 37.87015 | s-PEO | 1.645483 | 1124 | 0.188 | 61.39351 | 21.36574 | 147.2854 | 55.34275 | 20.96883
19545 | FUYZAB | 5.21141 | 0.139292 | 211.114438 | 3.3233 | 1.568143 | 2523.638 | 0.02 | 19.64785 | s-PEO | 2.245229 | 1124 | 0.188 | 51.39583 | 16.91929 | 116.5521 | 43.45039 | 17.14173
19546 | FUZKAN | 5.06549 | 0.292756 | 245.88586 | 3.23595 | 1.56538 | 1249.467 | 1.87 | 29.77265 | s-PEO | 1.111625 | 1124 | 0.188 | 60.80408 | 20.6884 | 145.4819 | 53.41091 | 20.8519
19547 | GACPUX | 5.9525 | 0.557544 | 1002.636503 | 3.77259 | 1.577828 | 1021.763 | 0.18 | 22.52344 | s-PEO | 0.9090417 | 1124 | 0.188 | 60.56279 | 20.30713 | 145.3505 | 53.46104 | 20.89021
19548 | GACQAE | 8.56972 | 0.687343 | 1805.71152 | 8.26373 | 1.037028 | 874.2798 | 0 | 19.68827 | s-PEO | 0.777829 | 1124 | 0.188 | 60.38117 | 20.18027 | 144.9247 | 53.32246 | 20.86062
19549 | GADMAA | 8.30223 | 0.368898 | 838.109812 | 7.00364 | 1.185416 | 1504.688 | 1.56 | 15.66189 | s-PEO | 1.338691 | 1124 | 0.188 | 59.23875 | 19.90982 | 142.2562 | 52.45157 | 20.55277
19550 | GAGXAP | 5.16363 | 0.311339 | 149.641428 | 2.84597 | 1.814366 | 1461.376 | 10.02 | 29.68735 | s-PEO | 1.300156 | 1124 | 0.188 | 59.22742 | 21.50222 | 144.1723 | 53.38587 | 20.36221
19551 | GAGZEV | 28.66522 | 0.914778 | 1623.290144 | 11.53772 | 2.484479 | 279.1451 | 0 | 13.7041 | s-PEO | 0.2483498 | 1124 | 0.188 | 59.71641 | 19.91288 | 143.29 | 52.72143 | 20.68498
19552 | GAHWIX | 10.08038 | 0.816476 | 2378.307023 | 7.17795 | 1.404354 | 589.3233 | 0 | 18.78099 | s-PEO | 0.524309 | 1124 | 0.188 | 60.43405 | 20.1716 | 145.0395 | 53.35842 | 20.87418
19553 | GAJTOC | 4.47391 | 0.235264 | 90.462908 | 2.97124 | 1.505738 | 1609.616 | 3.13 | 31.00578 | s-PEO | 1.432042 | 1124 | 0.188 | 61.69718 | 21.02789 | 147.2306 | 54.18414 | 20.77289
19554 | GAJTUI | 4.48784 | 0.237031 | 95.375604 | 3.0106 | 1.49068 | 1613.335 | 2.18 | 32.36581 | s-PEO | 1.435351 | 1124 | 0.188 | 61.58937 | 21.04117 | 147.3953 | 54.36674 | 20.83822
19555 | GAJVAQ | 4.41782 | 0.233018 | 77.372995 | 2.95293 | 1.49608 | 1652.545 | 2.64 | 31.73698 | s-PEO | 1.470236 | 1124 | 0.188 | 61.79951 | 21.50384 | 147.2248 | 54.32469 | 20.78663
19556 | GAJVEU | 6.73207 | 0.447445 | 1176.229865 | 4.73018 | 1.423216 | 1062.238 | 0.06 | 24.01533 | s-PEO | 0.9450519 | 1124 | 0.188 | 59.92209 | 20.14791 | 143.8853 | 53.00473 | 20.73442
19557 | GAJVIY | 5.63813 | 0.45356 | 966.042066 | 4.777 | 1.180266 | 1031.091 | 0 | 25.57327 | s-PEO | 0.9173406 | 1124 | 0.188 | 60.55091 | 20.31744 | 145.3691 | 53.47707 | 20.90629
19558 | GAJYUN | 4.85568 | 0.342886 | 881.113494 | 4.28663 | 1.13275 | 1531.191 | 2.38 | 37.48796 | s-PEO | 1.36227 | 1124 | 0.188 | 60.89099 | 20.53311 | 146.1856 | 53.8815 | 20.98575
19559 | GAJZAU | 4.80108 | 0.35999 | 923.364214 | 4.30234 | 1.115923 | 1516.232 | 2.58 | 38.5444 | s-PEO | 1.348961 | 1124 | 0.188 | 60.88485 | 20.57215 | 146.1518 | 53.88529 | 20.98356
19560 | GAJZEY | 4.80464 | 0.362388 | 919.216162 | 4.28777 | 1.120545 | 1534.072 | 2.28 | 37.10892 | s-PEO | 1.364833 | 1124 | 0.188 | 60.8586 | 20.53302 | 146.1138 | 53.87308 | 20.97632
19561 | GAJZIC | 4.74189 | 0.362213 | 914.683525 | 4.18269 | 1.133694 | 1581.484 | 2.58 | 35.52772 | s-PEO | 1.407014 | 1124 | 0.188 | 60.80098 | 20.52669 | 145.9912 | 53.81733 | 20.96213
19562 | GAJZOI | 4.76043 | 0.364534 | 883.65789 | 4.22431 | 1.126913 | 1623.098 | 1.73 | 29.90425 | s-PEO | 1.444037 | 1124 | 0.188 | 60.67216 | 20.50266 | 145.6804 | 53.68872 | 20.92741
19563 | GAJZUO | 4.67022 | 0.359904 | 796.179623 | 4.137 | 1.128891 | 1358.182 | 1.89 | 25.78228 | s-PEO | 1.208347 | 1124 | 0.188 | 60.50809 | 20.4454 | 145.2807 | 53.50731 | 20.88779
19564 | GAKBAX | 4.75047 | 0.363565 | 891.718837 | 4.21764 | 1.126334 | 1602.686 | 2.28 | 31.84675 | s-PEO | 1.425877 | 1124 | 0.188 | 60.7482 | 20.54154 | 145.866 | 53.7688 | 20.94796
19565 | GALBUS | 9.06714 | 0.607176 | 1323.140553 | 6.25227 | 1.450216 | 958.3186 | 0 | 20.83565 | s-PEO | 0.8525966 | 1124 | 0.188 | 60.70603 | 20.31799 | 145.7158 | 53.59941 | 20.94919
19566 | GALCAZ | 7.51924 | 0.464211 | 1028.197895 | 6.97754 | 1.077635 | 1173.553 | 0 | 20.13702 | s-PEO | 1.044087 | 1124 | 0.188 | 60.62913 | 20.3171 | 145.5523 | 53.55947 | 20.92787
19567 | GALCED | 7.33377 | 0.462897 | 1070.809805 | 5.39043 | 1.360517 | 1205.097 | 0 | 22.68638503 | s-PEO | 1.07215 | 1124 | 0.188 | 60.18624 | 20.33248 | 144.5367 | 53.24501 | 20.80389
19568 | GALHOS | 10.40242 | 0.455204 | 935.2351 | 4.28813 | 2.425864 | 962.3449 | 0.15 | 30.11889 | s-PEO | 0.8561787 | 1124 | 0.188 | 60.34944 | 20.34685 | 145.065 | 53.41157 | 20.84531
19569 | GALHUY | 9.80007 | 0.688779 | 1862.063968 | 4.7005 | 2.084899 | 848.2893 | 0 | 25.16664 | s-PEO | 0.7547058 | 1124 | 0.188 | 60.72064 | 20.29062 | 145.7467 | 53.60845 | 20.95265
19570 | GAMTAQ | 4.9696 | 0.417354 | 463.969408 | 3.14651 | 1.579401 | 1417.206 | 6.27 | 41.72848 | s-PEO | 1.260859 | 1124 | 0.188 | 61.22991 | 20.56973 | 146.6791 | 54.08316 | 20.99083
19571 | GAMTEU | 4.96917 | 0.409212 | 432.277931 | 3.20315 | 1.551339 | 1423.357 | 7.96 | 48.35225438 | s-PEO | 1.266332 | 1124 | 0.188 | 61.23793 | 20.60403 | 146.6064 | 54.19403 | 20.99775
19572 | GAMTIY | 4.94228 | 0.407961 | 407.778305 | 3.13094 | 1.578529 | 1440.172 | 8.23 | 49.64755 | s-PEO | 1.281292 | 1124 | 0.188 | 61.23874 | 20.59494 | 146.6359 | 54.16024 | 20.99784
19573 | GAMTUK | 3.76828 | 0.130253 | 0.147129 | 2.72919 | 1.380732 | 1811.451 | 17.96 | 41.70058 | s-PEO | 1.611611 | 1124 | 0.188 | 80.83425 | 25.77635 | 154.4195 | 58.32879 | 20.93381
19574 | GAMVAS | 3.72131 | 0.121511 | 0 | 2.69973 | 1.378401 | 1825.368 | 18.06 | 42.18692 | s-PEO | 1.623993 | 1124 | 0.188 | 97.23249 | 26.52249 | 155.5856 | 60.05095 | 20.92114
19575 | GAMXAV | 12.82817 | 0.695231 | 1549.248583 | 4.31562 | 2.972498 | 868.8553 | 0 | 20.71376 | s-PEO | 0.773003 | 1124 | 0.188 | 60.07951 | 20.13542 | 144.2211 | 53.10533 | 20.77627
19576 | GAQYIH | 20.25844 | 0.835262 | 2104.531163 | 8.96976 | 2.258526 | 559.9105 | 0 | 8.232783 | s-PEO | 0.498141 | 1124 | 0.188 | 59.35265 | 19.8001 | 142.4209 | 52.41723 | 20.58637
19577 | GATBUZ | 6.90621 | 0.426039 | 1065.827226 | 5.13941 | 1.343775 | 1103.88 | 0 | 27.23706 | s-PEO | 0.9820998 | 1124 | 0.188 | 60.37744 | 20.30922 | 144.9644 | 53.36798 | 20.85934
19578 | GATHAL | 3.98213 | 0.295453 | 10.751001 | 3.00882 | 1.323486 | 1235.739 | 3.84 | 31.44197 | s-PEO | 1.099412 | 1124 | 0.188 | 126.7416 | 20.33874 | 160.1618 | 52.78823 | 20.28128
19579 | GATJIV | 12.96226 | 0.453221 | 851.163285 | 9.06013 | 1.430692 | 970.8207 | 1.17 | 34.47669 | s-PEO | 0.8637195 | 1124 | 0.188 | 60.7409 | 20.50031 | 145.849 | 53.75828 | 20.95142
19580 | GAWBEM | 3.68052 | 0.209385 | 0 | 2.72795 | 1.349189 | 1638.579 | 2.34 | 25.74018 | s-PEO | 1.45781 | 1124 | 0.188 | 97.13932 | 16.29399 | 146.2421 | 40.14158 | 15.27315
19581 | GAWJEV | 4.86365 | 0.326028 | 445.787336 | 3.38284 | 1.437742 | 1479.677 | 1.78 | 26.33491 | s-PEO | 1.316439 | 1124 | 0.188 | 60.69811 | 20.40286 | 144.8596 | 53.35879 | 20.79617
19582 | GAWKAS | 4.05499 | 0.0808684 | 9.121462 | 3.17479 | 1.277247 | 2325.799 | 5.98 | 58.24832 | s-PEO | 2.069216 | 1124 | 0.188 | 96.02487 | 24.41814 | 150.6118 | 58.93128 | 20.98512
19583 | GAWKEW | 5.75147 | 0.292285 | 564.600475 | 3.14287 | 1.830006 | 3753.966 | 4.03 | 22.30544 | s-PEO | 3.339827 | 1124 | 0.188 | 57.13433 | 19.4838 | 135.8573 | 50.32631 | 19.62322
19584 | GAWLIB | 7.30469 | 0.243434 | 516.585811 | 6.9637 | 1.048967 | 1776.557 | 0.39 | 46.32279 | s-PEO | 1.580567 | 1124 | 0.188 | 60.92606 | 20.71615 | 146.1199 | 53.97194 | 20.97395
19585 | GAWMAU | 3.78954 | 0.151064 | 0 | 2.70818 | 1.399294 | 1562.272 | 0.66 | 25.78679 | s-PEO | 1.389921 | 1124 | 0.188 | 54.74369 | 18.31347 | 99.51072 | 35.68687 | 14.21418
19586 | GAWMOI | 4.49519 | 0.195718 | 126.949653 | 2.62342 | 1.713485 | 1868.208 | 3.04 | 35.84868 | s-PEO | 1.662106 | 1124 | 0.188 | 65.49824 | 27.04301 | 160.0222 | 67.20637 | 19.50213
19587 | GAXDIS10 | 5.63501 | 0.486926 | 1458.475782 | 3.80534 | 1.480816 | 1319.678 | 0 | 13.90369 | s-PEO | 1.174091 | 1124 | 0.188 | 57.23084 | 19.12403 | 136.9887 | 50.50059 | 19.91685
19588 | GAXGET | 4.84161 | 0.239742 | 146.963907 | 3.01205 | 1.607414 | 1343.773 | 1.26 | 35.142 | s-PEO | 1.195528 | 1124 | 0.188 | 60.21902 | 23.30915 | 147.8463 | 55.12273 | 20.70432
19589 | GAXGET01 | 4.86901 | 0.242018 | 147.376517 | 3.00447 | 1.620589 | 1353.152 | 1.2 | 35.44159 | s-PEO | 1.203872 | 1124 | 0.188 | 60.1966 | 22.9773 | 147.5856 | 54.75768 | 20.69634
19590 | GAXGIX | 4.87192 | 0.206922 | 163.822043 | 3.1306 | 1.556226 | 1312.916 | 1.78 | 32.80526 | s-PEO | 1.168074 | 1124 | 0.188 | 59.52181 | 21.35597 | 146.1395 | 54.09083 | 20.50356
19591 | GAXGOD | 5.08632 | 0.248113 | 193.705412 | 3.052 | 1.666553 | 1308.34 | 1.62 | 33.52639 | s-PEO | 1.164004 | 1124 | 0.188 | 60.20729 | 21.89156 | 147.2294 | 53.9932 | 20.73209
19592 | GAXKOH | 9.78617 | 0.614298 | 1553.756953 | 8.86105 | 1.104403 | 959.9221 | 0 | 18.38736 | s-PEO | 0.8540232 | 1124 | 0.188 | 60.41679 | 20.20066 | 145.0119 | 53.35357 | 20.8708
19593 | GAXKUN | 7.04027 | 0.655856 | 1921.981225 | 5.8846 | 1.196389 | 895.4234 | 0 | 20.12742 | s-PEO | 0.7966401 | 1124 | 0.188 | 60.74204 | 20.29731 | 145.7975 | 53.62058 | 20.95957
19594 | GAXQIH | 5.17093 | 0.271803 | 459.605691 | 4.52481 | 1.142795 | 1365.515 | 0 | 24.51328 | s-PEO | 1.214871 | 1124 | 0.188 | 60.6115 | 20.49662 | 145.548 | 53.58305 | 20.9219
19595 | GAXVUY | 6.10604 | 0.562851 | 1123.309988 | 3.07582 | 1.985175 | 1072.476 | 0.26 | 29.94579 | s-PEO | 0.9541597 | 1124 | 0.188 | 60.82736 | 20.44568 | 146.0469 | 53.7896 | 20.95395
19596 | GAXWAF | 6.35613 | 0.558693 | 1133.957653 | 3.00777 | 2.113237 | 1161.278 | 0.26 | 32.19379 | s-PEO | 1.033166 | 1124 | 0.188 | 60.91643 | 20.52185 | 146.1781 | 53.90471 | 20.96674
19597 | GAXWEJ | 4.40485 | 0.317673 | 237.093398 | 2.71207 | 1.624165 | 1567.149 | 0.14 | 45.7716 | s-PEO | 1.394261 | 1124 | 0.188 | 61.29739 | 24.0837 | 148.9183 | 55.31842 | 20.97343
19598 | GAYFOD | 5.97544 | 0.580713 | 1241.510441 | 5.52117 | 1.082278 | 1151.931 | 0 | 22.18369 | s-PEO | 1.02485 | 1124 | 0.188 | 60.83803 | 20.35669 | 146.0243 | 53.70253 | 20.9853
19599 | GAYFUJ | 5.68191 | 0.629695 | 1456.144726 | 5.17685 | 1.097561 | 1299.878 | 0 | 20.70169 | s-PEO | 1.156475 | 1124 | 0.188 | 60.67808 | 20.30119 | 145.673 | 53.58089 | 20.94178
19600 | GAYGAQ | 5.42545 | 0.505625 | 843.781908 | 4.61164 | 1.176469 | 1323.285 | 0 | 26.91454 | s-PEO | 1.1773 | 1124 | 0.188 | 60.87124 | 20.36492 | 146.108 | 53.73411 | 20.99373
19601 | GAYPED | 9.58074 | 0.729931 | 1800.91996 | 6.82289 | 1.404206 | 900.1289 | 0 | 20.74816 | s-PEO | 0.8008264 | 1124 | 0.188 | 60.62235 | 20.25216 | 145.5115 | 53.5268 | 20.92695
19602 | GAYTEH | 7.25442 | 0.35848 | 658.052402 | 3.6589 | 1.982678 | 1371.809 | 0 | 30.01449 | s-PEO | 1.220471 | 1124 | 0.188 | 60.38499 | 20.3548 | 144.8381 | 53.39243 | 20.81605
19603 | GAZLAW | 5.89078 | 0.378502 | 592.010758 | 3.42545 | 1.71971 | 1135.986 | 0 | 32.05176 | s-PEO | 1.010664 | 1124 | 0.188 | 60.71326 | 20.56249 | 145.5829 | 53.78424 | 20.88399
19604 | GAZZIS | 11.11626 | 0.70878 | 1769.411758 | 7.91904 | 1.403738 | 721.2156 | 0 | 19.19212 | s-PEO | 0.6416509 | 1124 | 0.188 | 60.4628 | 20.19407 | 145.1186 | 53.38651 | 20.88381
19605 | GAZZIS01 | 11.17851 | 0.700754 | 1745.812804 | 7.92037 | 1.411362 | 716.2452 | 0 | 18.03539 | s-PEO | 0.6372288 | 1124 | 0.188 | 60.40293 | 20.17365 | 144.9779 | 53.34036 | 20.86751
19606 | GAZZIS02 | 11.20437 | 0.71353 | 1772.242651 | 7.94034 | 1.411069 | 710.9977 | 0 | 18.81712 | s-PEO | 0.6325603 | 1124 | 0.188 | 60.42721 | 20.18433 | 145.0381 | 53.35639 | 20.87472
19607 | GAZZIS03 | 11.21713 | 0.717359 | 1770.607336 | 7.9594 | 1.409293 | 708.6221 | 0 | 18.5447 | s-PEO | 0.6304467 | 1124 | 0.188 | 60.46473 | 20.19491 | 145.1273 | 53.3908 | 20.88478
19608 | GAZZIS04 | 11.31495 | 0.714058 | 1752.45986 | 8.02511 | 1.409943 | 701.1953 | 0 | 17.35355 | s-PEO | 0.6238392 | 1124 | 0.188 | 60.39246 | 20.17073 | 144.9454 | 53.32624 | 20.86429
19609 | GAZZIS05 | 11.58602 | 0.713201 | 1743.079784 | 8.06264 | 1.437001 | 694.5112 | 0 | 17.39692 | s-PEO | 0.6178926 | 1124 | 0.188 | 60.40054 | 20.1726 | 144.9704 | 53.33495 | 20.86677
19610 | GEBCAT | 7.82822 | 0.384558 | 1043.762222 | 4.28279 | 1.827832 | 1508.189 | 0 | 58.7063 | s-PEO | 1.341805 | 1124 | 0.188 | 60.96107 | 20.47598 | 146.2308 | 53.91695 | 20.99994
19611 | GECRAI | 3.60124 | 0.118594 | 0 | 2.59232 | 1.389196 | 1907.663 | 0.39 | 27.8053 | s-PEO | 1.697209 | 1124 | 0.188 | 85.07466 | 14.59508 | 136.2522 | 38.40381 | 13.6351
19612 | GEDDAW | 10.55389 | 0.682947 | 2017.340699 | 8.11262 | 1.300923 | 996.824 | 0 | 18.35768 | s-PEO | 0.8868541 | 1124 | 0.188 | 59.82414 | 19.97909 | 143.5497 | 52.85098 | 20.70605
19613 | GEDDEA | 10.13591 | 0.51285 | 1300.896834 | 3.81582 | 2.656286 | 1297.217 | 0 | 24.85759 | s-PEO | 1.154107 | 1124 | 0.188 | 60.15327 | 20.18 | 144.3468 | 53.15671 | 20.78581
19614 | GEDLIM | 7.1997 | 0.39187 | 711.322408 | 3.30533 | 2.178209 | 1136.773 | 0 | 31.4444 | s-PEO | 1.011363 | 1124 | 0.188 | 60.06581 | 21.27609 | 144.3668 | 53.33982 | 20.74197
19615 | GEDQIR | 6.54643 | 0.663518 | 2103.16061 | 4.98654 | 1.31282 | 1054.729 | 0 | 31.17302 | s-PEO | 0.9383714 | 1124 | 0.188 | 60.84852 | 20.31574 | 146.0458 | 53.70953 | 20.98792
19616 | GEDQOX | 6.45005 | 0.658224 | 2105.231491 | 4.67913 | 1.378472 | 1079.461 | 0 | 32.95953 | s-PEO | 0.9603745 | 1124 | 0.188 | 60.86012 | 20.31675 | 146.0728 | 53.71685 | 20.99123
19617 | GEDQUD | 5.25791 | 0.441004 | 775.454836 | 3.77734 | 1.391961 | 1257.077 | 0.19 | 28.15399 | s-PEO | 1.118396 | 1124 | 0.188 | 60.42187 | 20.32752 | 144.9982 | 53.35313 | 20.84044
19618 | GEDRAK | 5.77362 | 0.615064 | 1750.395487 | 3.92842 | 1.469705 | 1156.354 | 0 | 37.57129 | s-PEO | 1.028785 | 1124 | 0.188 | 60.87285 | 20.32657 | 146.0996 | 53.72332 | 20.99401
19619 | GEDREO | 5.54518 | 0.462039 | 789.181507 | 3.28289 | 1.689115 | 1312.935 | 0 | 39.52263 | s-PEO | 1.168092 | 1124 | 0.188 | 60.89659 | 20.38309 | 146.1127 | 53.73225 | 20.98985
19620 | GEDRIS | 5.02719 | 0.217893 | 142.763377 | 2.80948 | 1.789367 | 1499.269 | 9.03 | 35.16197 | s-PEO | 1.333869 | 1124 | 0.188 | 58.52007 | 26.80321 | 143.996 | 53.85467 | 20.18481
19621 | GEDROY | 5.0096 | 0.553694 | 657.297275 | 3.45081 | 1.451717 | 1239.237 | 0.51 | 40.41353 | s-PEO | 1.102524 | 1124 | 0.188 | 60.95474 | 20.34521 | 146.1229 | 53.73976 | 20.99266
19622 | GEDRUE | 6.04452 | 0.637587 | 1845.181793 | 4.23776 | 1.426348 | 1118.637 | 0 | 35.52296 | s-PEO | 0.9952285 | 1124 | 0.188 | 60.86695 | 20.32276 | 146.0881 | 53.71888 | 20.99298
19623 | GEDSAL | 5.44628 | 0.602802 | 1579.726453 | 3.82645 | 1.423324 | 1170.099 | 0 | 38.73687 | s-PEO | 1.041014 | 1124 | 0.188 | 60.87567 | 20.32997 | 146.1052 | 53.72375 | 20.99459
19624 | GEDSEP | 4.82017 | 0.433089 | 662.072398 | 3.73359 | 1.291028 | 1385.43 | 0.25 | 45.85738 | s-PEO | 1.232589 | 1124 | 0.188 | 60.87959 | 20.41442 | 146.1235 | 53.7356 | 20.9959
19625 | GEDSIT | 4.6219 | 0.318874 | 183.947679 | 2.75603 | 1.677014 | 1456.803 | 4.9 | 35.93361 | s-PEO | 1.296088 | 1124 | 0.188 | 60.75606 | 23.08426 | 146.6586 | 54.19565 | 20.89375
19626 | GEDSOZ | 6.10424 | 0.646295 | 1925.925534 | 4.23086 | 1.442789 | 1107.076 | 0 | 31.65031 | s-PEO | 0.9849429 | 1124 | 0.188 | 60.8626 | 20.31892 | 146.0753 | 53.71623 | 20.99175
19627 | GEDSUF | 6.8646 | 0.521306 | 1041.144462 | 4.02748 | 1.70444 | 1207.878 | 0 | 33.76489 | s-PEO | 1.074624 | 1124 | 0.188 | 60.8544 | 20.37887 | 146.0681 | 53.72796 | 20.98795
19628 | GEDTAM | 6.14951 | 0.637771 | 1810.533262 | 4.28316 | 1.435741 | 1089.626 | 0 | 34.54124 | s-PEO | 0.969418 | 1124 | 0.188 | 60.8631 | 20.3211 | 146.0813 | 53.72045 | 20.99184
19629 | GEFFUT | 5.01317 | 0.340384 | 471.601967 | 3.07239 | 1.631684 | 1134.031 | 0.51 | 27.2414 | s-PEO | 1.008924 | 1124 | 0.188 | 60.54822 | 21.58293 | 145.5419 | 53.64235 | 20.88385
19630 | GEFYUN | 6.73786 | 0.403957 | 1113.624553 | 6.27962 | 1.072973 | 1048.087 | 0.01 | 25.84896 | s-PEO | 0.9324614 | 1124 | 0.188 | 59.27237 | 20.02038 | 142.3248 | 52.43255 | 20.55418
19631 | GEFZAU | 6.43441 | 0.388716 | 1045.292792 | 5.83059 | 1.103561 | 991.1133 | 0.13 | 26.21533 | s-PEO | 0.8817734 | 1124 | 0.188 | 59.52959 | 20.0883 | 142.9631 | 52.68975 | 20.62342
19632 | GEGDED | 10.73095 | 0.763771 | 1840.072335 | 6.57358 | 1.632436 | 838.8791 | 0 | 27.68802 | s-PEO | 0.7463337 | 1124 | 0.188 | 60.47355 | 20.20298 | 145.1147 | 53.38966 | 20.88234
19633 | GEGSIW | 7.85146 | 0.526546 | 1039.59964 | 2.85269 | 2.7523 | 1081.175 | 0.47 | 40.46217 | s-PEO | 0.9618996 | 1124 | 0.188 | 60.86177 | 22.28375 | 146.2216 | 54.05148 | 20.95792
19634 | GEGWAS | 5.44742 | 0.360428 | 525.522956 | 3.17954 | 1.713273 | 1347.053 | 0.04 | 38.48965 | s-PEO | 1.198446 | 1124 | 0.188 | 61.5286 | 20.55706 | 146.5489 | 54.14736 | 20.946
19635 | GEHSAN | 4.21897 | 0.191769 | 30.191063 | 2.65292 | 1.590312 | 1492.733 | 9.02 | 31.1455 | s-PEO | 1.328055 | 1124 | 0.188 | 53.94658 | 20.79305 | 134.9248 | 50.23427 | 18.44833
19636 | GELJAJ | 4.01632 | 0.204838 | 3.273102 | 2.59819 | 1.545815 | 1415.556 | 1.16 | 33.82472 | s-PEO | 1.259392 | 1124 | 0.188 | 50.35949 | 28.13909 | 127.5254 | 46.29143 | 17.58085
19637 | GELVEZ | 3.84426 | 0.249233 | 11.989926 | 2.61776 | 1.46853 | 1426.877 | 2.41 | 27.79901 | s-PEO | 1.269464 | 1124 | 0.188 | 49.14348 | 12.45795 | 107.1736 | 36.9544 | 12.82996
19638 | GELVEZ01 | 3.8103 | 0.226639 | 0 | 2.63566 | 1.445672 | 1436.905 | 9.8 | 26.37133 | s-PEO | 1.278385 | 1124 | 0.188 | 48.3985 | 11.03077 | 95.69642 | 32.0302 | 10.97714
19639 | GELVEZ02 | 3.82815 | 0.226103 | 0.606913 | 2.55625 | 1.497565 | 1437.155 | 8.66 | 26.77951 | s-PEO | 1.278608 | 1124 | 0.188 | 46.99649 | 11.56875 | 95.44812 | 32.73088 | 11.06483
19640 | GELVID | 3.61966 | 0.211728 | 0 | 2.43534 | 1.486306 | 1574.132 | 5.36 | 29.71693 | s-PEO | 1.400473 | 1124 | 0.188 | 55.8718 | 15.34493 | 103.5409 | 33.99903 | 11.11256
19641 | GELVID01 | 3.57252 | 0.18113 | 0 | 2.40588 | 1.484912 | 1588.976 | 5.81 | 28.65935 | s-PEO | 1.41368 | 1124 | 0.188 | 47.85051 | 14.12521 | 95.46163 | 30.25964 | 9.10536
19642 | GENGIR | 7.10407 | 0.594574 | 1414.461022 | 4.45744 | 1.593756 | 1154.51 | 0 | 21.71212 | s-PEO | 1.027144 | 1124 | 0.188 | 60.60975 | 20.30743 | 145.5051 | 53.53365 | 20.92156
19643 | GEPDEM | 4.09249 | 0.303593 | 52.365742 | 3.45067 | 1.185999 | 1444.215 | 2.18 | 30.72119 | s-PEO | 1.284889 | 1124 | 0.188 | 61.08751 | 20.5488 | 145.3383 | 53.5168 | 20.86751
19644 | GEPDIQ | 4.79078 | 0.299963 | 325.833799 | 3.20855 | 1.493129 | 1327.915 | 0.41 | 30.51647 | s-PEO | 1.181419 | 1124 | 0.188 | 60.57558 | 21.4859 | 145.6855 | 53.63954 | 20.88646
19645 | GERNOI | 6.93892 | 0.446769 | 843.697654 | 3.80818 | 1.822109 | 1059.771 | 0.02 | 24.32954 | s-PEO | 0.9428565 | 1124 | 0.188 | 60.5309 | 20.55418 | 145.3413 | 53.50651 | 20.89067
19646 | GERPUP | 8.51519 | 0.373349 | 885.952381 | 7.38581 | 1.152912 | 1475.295 | 1.13 | 16.04211 | s-PEO | 1.31254 | 1124 | 0.188 | 58.88137 | 19.81498 | 141.3724 | 52.14849 | 20.45611
19647 | GERWEH | 9.16485 | 0.638629 | 1349.862857 | 6.6425 | 1.379729 | 1114.272 | 0.01 | 28.9962 | s-PEO | 0.9913452 | 1124 | 0.188 | 60.43048 | 20.2745 | 145.0888 | 53.36964 | 20.87106
19648 | GERWIL | 4.68243 | 0.289951 | 264.404758 | 2.43038 | 1.926625 | 1232.49 | 10.15 | 32.90303 | s-PEO | 1.096522 | 1124 | 0.188 | 60.75021 | 23.9939 | 145.8883 | 53.75412 | 20.94561
19649 | GERWOR | 4.97116 | 0.363556 | 412.541882 | 3.27603 | 1.517434 | 1155.763 | 0 | 31.53855 | s-PEO | 1.028259 | 1124 | 0.188 | 60.83174 | 20.76191 | 146.1345 | 53.81821 | 20.93334
19650 | GESBOW | 9.3261 | 0.469751 | 1491.525131 | 6.791 | 1.373303 | 1205.44 | 0 | 18.25858 | s-PEO | 1.072456 | 1124 | 0.188 | 59.20416 | 19.8212 | 142.0879 | 52.35769 | 20.54185
19651 | GESBUC | 11.6643 | 0.495284 | 1515.392281 | 6.15098 | 1.896332 | 1204.757 | 0 | 13.95665 | s-PEO | 1.071848 | 1124 | 0.188 | 59.46218 | 19.88892 | 142.6987 | 52.56933 | 20.60975
19652 | GESDUF | 7.63383 | 0.340022 | 835.956067 | 7.44692 | 1.025099 | 1054.381 | 0.32 | 21.3179 | s-PEO | 0.9380613 | 1124 | 0.188 | 59.77271 | 20.19337 | 143.4424 | 52.98343 | 20.66929
19653 | GESFAN | 7.57798 | 0.334959 | 826.6719 | 7.34904 | 1.031152 | 1056.014 | 0.11 | 19.52587 | s-PEO | 0.9395146 | 1124 | 0.188 | 59.67978 | 20.10377 | 143.1552 | 52.89099 | 20.64168
19654 | GETXAG | 3.33124 | 0.102549 | 0 | 2.61071 | 1.27599 | 1540.984 | 99.99 | 28.32509 | s-PEO | 1.370982 | 1124 | 0.188 | 50.68552 | 10.33395 | 120.3724 | 36.35109 | 9.158097
19655 | GETXAG01 | 3.334 | 0.104461 | 0 | 2.6262 | 1.269515 | 1561.366 | 99.99 | 30.05297 | s-PEO | 1.389115 | 1124 | 0.188 | 55.13829 | 11.2454 | 130.6738 | 39.31764 | 9.709472
19656 | GETXEK | 8.05766 | 0.678923 | 1923.188725 | 6.6386 | 1.213759 | 708.8108 | 0 | 19.35764 | s-PEO | 0.6306146 | 1124 | 0.188 | 60.05074 | 20.07206 | 144.1345 | 53.06011 | 20.76988
19657 | GEVKID | 4.59038 | 0.232397 | 149.436454 | 3.02065 | 1.519666 | 1673.905 | 1.55 | 34.70064 | s-PEO | 1.48924 | 1124 | 0.188 | 59.71365 | 22.7501 | 146.3051 | 54.2249 | 20.54511
19658 | GEVXAI | 3.71553 | 0.188543 | 0 | 2.68712 | 1.382718 | 2064.082 | 5.13 | 43.96672 | s-PEO | 1.836372 | 1124 | 0.188 | 118.5149 | 26.14848 | 174.4918 | 64.53236 | 20.87966
19659 | GEVXIQ | 5.46888 | 0.402122 | 1114.790694 | 4.61181 | 1.185842 | 1678.547 | 0 | 36.06477 | s-PEO | 1.493369 | 1124 | 0.188 | 60.93525 | 20.4461 | 146.163 | 53.87129 | 20.98834
19660 | GEWXAJ | 4.82967 | 0.240589 | 394.087005 | 4.48576 | 1.076667 | 1696.686 | 0 | 27.58047 | s-PEO | 1.509508 | 1124 | 0.188 | 60.82128 | 20.41787 | 145.9908 | 53.69192 | 20.98146
19661 | GEZFIC | 4.12718 | 0.281984 | 89.053771 | 3.16539 | 1.303846 | 1234.552 | 1.78 | 33.64138 | s-PEO | 1.098355 | 1124 | 0.188 | 60.75789 | 20.64512 | 144.5576 | 53.25752 | 20.70559
19662 | GEZFOI | 4.42038 | 0.270268 | 136.837138 | 2.61122 | 1.692841 | 1216.413 | 4.36 | 23.38229 | s-PEO | 1.082218 | 1124 | 0.188 | 47.44485 | 18.80973 | 117.1271 | 42.8252 | 16.73474
19663 | GEZRAG | 7.97174 | 0.622654 | 1686.361919 | 5.12774 | 1.55463 | 1153.521 | 0 | 20.15991 | s-PEO | 1.026264 | 1124 | 0.188 | 60.34797 | 20.18431 | 144.8431 | 53.29819 | 20.84855
19664 | GIDKOU | 4.78674 | 0.355472 | 368.55535 | 3.41448 | 1.401894 | 1745.282 | 0 | 30.18637 | s-PEO | 1.552742 | 1124 | 0.188 | 60.99126 | 20.52069 | 146.2459 | 53.76288 | 20.97965
19665 | GIFFAE | 5.12876 | 0.471653 | 702.131269 | 3.25577 | 1.575283 | 1855.431 | 1.18 | 31.61671 | s-PEO | 1.65074 | 1124 | 0.188 | 60.91453 | 20.33632 | 145.8248 | 53.77797 | 20.94023
19666 | GIFFEI | 5.10703 | 0.47095 | 684.087999 | 3.23803 | 1.577203 | 1881.434 | 1.42 | 28.33975 | s-PEO | 1.673873 | 1124 | 0.188 | 60.71835 | 20.27346 | 145.3809 | 53.57118 | 20.88388
19667 | GIFKAH | 4.61384 | 0.380848 | 874.891096 | 4.10578 | 1.123743 | 1227.338 | 0 | 24.47946 | s-PEO | 1.091938 | 1124 | 0.188 | 60.47899 | 20.3449 | 145.2487 | 53.4259 | 20.88369
19668 | GIFKIP | 4.45514 | 0.359291 | 416.551092 | 4.16679 | 1.069202 | 1264.196 | 0 | 24.91952 | s-PEO | 1.12473 | 1124 | 0.188 | 60.80533 | 20.33955 | 145.9522 | 53.67137 | 20.97694
19669 | GIFSOF | 5.26427 | 0.257693 | 352.412103 | 3.07382 | 1.712615 | 1362.785 | 0.25 | 33.71268 | s-PEO | 1.212442 | 1124 | 0.188 | 60.4752 | 21.28498 | 145.6611 | 53.70665 | 20.86619
19670 | GIGWID01 | 3.32151 | 0.103877 | 0 | 2.73215 | 1.215713 | 1853.978 | 99.99 | 43.44982 | s-PEO | 1.649447 | 1124 | 0.188 | 139.9523 | 27.46418 | 252.7516 | 65.4067 | 19.12477
19671 | GIHPAQ | 6.0679 | 0.399323 | 649.186018 | 3.20702 | 1.892068 | 1370.634 | 1.45 | 27.35361 | s-PEO | 1.219425 | 1124 | 0.188 | 60.7313 | 20.57711 | 145.7928 | 53.64996 | 20.92262
19672 | GIHPEU | 6.0987 | 0.400629 | 661.064359 | 3.28751 | 1.855112 | 1351.14 | 0 | 27.18176 | s-PEO | 1.202082 | 1124 | 0.188 | 60.77297 | 20.48956 | 145.8072 | 53.64784 | 20.93216
19673 | GIKMOD | 3.93708 | 0.249072 | 18.133188 | 2.55442 | 1.541281 | 1911.068 | 1.3 | 29.03313 | s-PEO | 1.700239 | 1124 | 0.188 | 45.09672 | 18.35638 | 111.3921 | 40.21778 | 15.7318
19674 | GIKMOD01 | 3.91444 | 0.236091 | 12.676107 | 2.48549 | 1.574917 | 1918.169 | 1.37 | 28.6432 | s-PEO | 1.706556 | 1124 | 0.188 | 36.66522 | 18.5664 | 90.14492 | 32.35151 | 13.29656
19675 | GIKMOD02 | 3.9282 | 0.240171 | 14.784219 | 2.51015 | 1.564926 | 1906.385 | 0.89 | 28.35285 | s-PEO | 1.696072 | 1124 | 0.188 | 36.50282 | 17.57574 | 89.97652 | 32.34808 | 13.33045
19676 | GIKMOD03 | 3.92289 | 0.240992 | 13.601495 | 2.50215 | 1.567808 | 1908.019 | 0.89 | 28.32298 | s-PEO | 1.697526 | 1124 | 0.188 | 38.76437 | 17.3159 | 95.40268 | 34.32954 | 13.88245
19677 | GIKMOD04 | 3.94077 | 0.243609 | 18.610903 | 2.529 | 1.558233 | 1901.653 | 0.93 | 28.32779 | s-PEO | 1.691862 | 1124 | 0.188 | 38.01362 | 16.56276 | 93.79819 | 33.95614 | 13.82076
19678 | GIKMOD05 | 3.93179 | 0.241885 | 17.773592 | 2.53368 | 1.55181 | 1898.781 | 1.09 | 28.1569 | s-PEO | 1.689307 | 1124 | 0.188 | 39.8664 | 17.83702 | 97.98305 | 35.24263 | 14.19678
19679 | GIKMOD06 | 3.96173 | 0.243994 | 23.009139 | 2.5601 | 1.54749 | 1892.214 | 1.33 | 28.13718 | s-PEO | 1.683464 | 1124 | 0.188 | 40.55262 | 17.57288 | 100.239 | 36.57866 | 14.57644
19680 | GIKMOD07 | 3.96173 | 0.242299 | 23.139517 | 2.5601 | 1.54749 | 1892.214 | 1.33 | 28.21049 | s-PEO | 1.683464 | 1124 | 0.188 | 40.79314 | 16.89692 | 101.5731 | 36.73433 | 14.65614
19681 | GIKMOD08 | 3.94198 | 0.246346 | 19.29939 | 2.56651 | 1.53593 | 1899.193 | 1.31 | 28.39014 | s-PEO | 1.689674 | 1124 | 0.188 | 41.18329 | 17.05994 | 102.6186 | 37.04506 | 14.7293
19682 | GIKMOD09 | 3.94339 | 0.246872 | 19.167918 | 2.58011 | 1.528381 | 1898.76 | 1.16 | 28.3173 | s-PEO | 1.689288 | 1124 | 0.188 | 45.19593 | 17.20477 | 112.5118 | 40.67325 | 15.76241
19683 | GIKMOD10 | 3.94696 | 0.245277 | 20.782873 | 2.59885 | 1.518733 | 1889.322 | 1.09 | 28.25218 | s-PEO | 1.680892 | 1124 | 0.188 | 45.0965 | 17.09228 | 112.1979 | 40.34603 | 15.73917
19684 | GIKMOD11 | 3.92028 | 0.244959 | 13.259744 | 2.61268 | 1.500482 | 1900.066 | 1.81 | 28.31241 | s-PEO | 1.69045 | 1124 | 0.188 | 48.13909 | 18.62675 | 118.0813 | 42.54265 | 16.33374
19685 | GIKMOD12 | 3.92332 | 0.241493 | 14.160116 | 2.57144 | 1.525729 | 1905.247 | 0.77 | 28.69277 | s-PEO | 1.69506 | 1124 | 0.188 | 42.73967 | 16.54001 | 105.8796 | 37.99582 | 14.97034
19686 | GIKQIC | 3.78387 | 0.252922 | 0.983271 | 3.47181 | 1.089884 | 1638.591 | 0.2 | 31.88078 | s-PEO | 1.457822 | 1124 | 0.188 | 61.49173 | 20.57545 | 146.2542 | 53.73363 | 20.96845
19687 | GIMSIG | 8.71143 | 0.561511 | 1324.92932 | 5.70228 | 1.52771 | 1448.456 | 0 | 18.4641 | s-PEO | 1.288662 | 1124 | 0.188 | 60.41886 | 20.24041 | 145.0468 | 53.37622 | 20.87271
19688 | GIMVAA | 3.80885 | 0.215937 | 0.121241 | 2.6465 | 1.439203 | 1675.588 | 0.41 | 21.92769 | s-PEO | 1.490737 | 1124 | 0.188 | 39.04247 | 10.53621 | 89.24828 | 25.91898 | 9.923934
19689 | GINDEO | 4.38238 | 0.170536 | 28.168274 | 2.70694 | 1.618942 | 1315.567 | 1.84 | 31.69055 | s-PEO | 1.170433 | 1124 | 0.188 | 60.03382 | 28.73131 | 144.9169 | 53.67516 | 20.67496
19690 | GINLIA | 6.39385 | 0.644657 | 1622.463672 | 4.60431 | 1.388666 | 877.0856 | 0 | 26.61223 | s-PEO | 0.7803253 | 1124 | 0.188 | 60.71489 | 20.31427 | 145.7334 | 53.61054 | 20.94903
19691 | GIQHAQ | 14.50531 | 0.613562 | 1129.916818 | 14.42018 | 1.005904 | 957.5948 | 0.12 | 36.52024 | s-PEO | 0.8519527 | 1124 | 0.188 | 60.87556 | 20.31167 | 146.1096 | 53.73034 | 20.99567
19692 | GIQXEK | 5.02308 | 0.468732 | 1052.089676 | 3.9389 | 1.275249 | 1706.669 | 0 | 57.54399 | s-PEO | 1.518389 | 1124 | 0.188 | 60.91497 | 20.41011 | 146.2114 | 53.81826 | 20.99824
19693 | GIQXIO | 4.89641 | 0.480372 | 1033.838873 | 3.86855 | 1.265696 | 1805.318 | 0 | 48.89292 | s-PEO | 1.606155 | 1124 | 0.188 | 60.89168 | 20.40156 | 146.1428 | 53.78099 | 20.99104
19694 | GIQXOU | 4.81089 | 0.482804 | 967.964326 | 3.81392 | 1.261403 | 1858.088 | 0 | 45.17791 | s-PEO | 1.653104 | 1124 | 0.188 | 60.83266 | 20.37264 | 146.0021 | 53.74077 | 20.97592
19695 | GIQXUA | 4.89316 | 0.482751 | 1048.535832 | 3.86869 | 1.264811 | 1792.987 | 0 | 41.91674 | s-PEO | 1.595184 | 1124 | 0.188 | 60.82423 | 20.36932 | 145.9881 | 53.72722 | 20.97416
19696 | GIQYAH | 4.79715 | 0.475941 | 959.495794 | 3.78414 | 1.267699 | 1847.982 | 0 | 48.0582 | s-PEO | 1.644112 | 1124 | 0.188 | 60.87036 | 20.39922 | 146.0915 | 53.7579 | 20.98504
19697 | GIQYEL | 5.04966 | 0.474263 | 1090.753785 | 3.95603 | 1.276446 | 1691.096 | 0 | 49.57396 | s-PEO | 1.504534 | 1124 | 0.188 | 60.86502 | 20.39053 | 146.1014 | 53.77162 | 20.98512
19698 | GIQYIP | 4.93593 | 0.486643 | 1088.039436 | 3.90727 | 1.263268 | 1736.209 | 0 | 59.80596 | s-PEO | 1.54467 | 1124 | 0.188 | 60.91979 | 20.40901 | 146.2017 | 53.8106 | 20.99868
19699 | GIQYOV | 4.65102 | 0.425897 | 1058.611704 | 4.01588 | 1.158157 | 1694.358 | 0 | 38.92409 | s-PEO | 1.507436 | 1124 | 0.188 | 60.39037 | 20.29642 | 144.9919 | 53.3825 | 20.85774
19700 | GIQYUB | 4.85877 | 0.47862 | 1015.652066 | 3.85756 | 1.259545 | 1807.361 | 0.01 | 49.76331 | s-PEO | 1.607972 | 1124 | 0.188 | 60.86192 | 20.38712 | 146.0653 | 53.765 | 20.98331
19701 | GIQZIQ | 5.34637 | 0.468784 | 716.788504 | 3.18473 | 1.678751 | 1017.66 | 0.08 | 28.23969 | s-PEO | 0.9053914 | 1124 | 0.188 | 60.68268 | 20.48362 | 145.7419 | 53.62443 | 20.93316
19702 | GIRDUI | 4.42025 | 0.229573 | 128.682864 | 3.76528 | 1.17395 | 1332.297 | 0 | 29.89169 | s-PEO | 1.185318 | 1124 | 0.188 | 60.76245 | 20.66872 | 145.8952 | 53.67376 | 20.95501
19703 | GIRFUJ | 3.37043 | 0.125215 | 0 | 2.61511 | 1.288829 | 2017.927 | 100 | 45.60049 | s-PEO | 1.795309 | 1124 | 0.188 | 157.3822 | 25.19588 | 310.0841 | 107.6539 | 20.77529
19704 | GIRGUL | 4.00306 | 0.169315 | 10.126599 | 3.26113 | 1.227507 | 1403.506 | 0.24 | 32.2383 | s-PEO | 1.248671 | 1124 | 0.188 | 73.52363 | 21.04381 | 149.2063 | 54.04369 | 20.8287
19705 | GIRYIR | 4.09649 | 0.119464 | 35.790663 | 3.3872 | 1.209403 | 1539.002 | 0.29 | 32.00311 | s-PEO | 1.369219 | 1124 | 0.188 | 61.09766 | 20.75862 | 145.4101 | 53.44993 | 20.84806
19706 | GIRYOX | 3.97688 | 0.105659 | 7.322523 | 3.23059 | 1.231007 | 1555.291 | 0 | 32.46008 | s-PEO | 1.383711 | 1124 | 0.188 | 63.05457 | 21.85933 | 145.1071 | 53.10181 | 20.65802
19707 | GIRZAK | 4.21373 | 0.133008 | 28.819882 | 3.61145 | 1.16677 | 1531.887 | 0.08 | 31.66243 | s-PEO | 1.362889 | 1124 | 0.188 | 60.6152 | 20.67669 | 145.4818 | 53.5523 | 20.90065
19708 | GISMIG | 4.0304 | 0.159931 | 2.56342 | 2.93362 | 1.373866 | 1493.732 | 7.84 | 39.97232 | s-PEO | 1.328943 | 1124 | 0.188 | 92.87574 | 22.41285 | 152.3802 | 54.40473 | 20.75708
19709 | GITPIK | 6.71051 | 0.560528 | 1591.768568 | 5.85889 | 1.145355 | 1059.238 | 0.16 | 24.38641 | s-PEO | 0.9423822 | 1124 | 0.188 | 60.47078 | 20.2487 | 145.155 | 53.41496 | 20.88424
19710 | GITTIN | 11.25539 | 0.499267 | 1232.992484 | 3.72987 | 3.017636 | 1094.769 | 0 | 22.01868 | s-PEO | 0.9739936 | 1124 | 0.188 | 59.67378 | 20.09433 | 143.0514 | 52.79964 | 20.55186
19711 | GITTOT | 11.41369 | 0.507542 | 1195.38783 | 3.07343 | 3.713665 | 903.3899 | 0 | 15.14295 | s-PEO | 0.8037276 | 1124 | 0.188 | 56.95561 | 21.85296 | 136.9434 | 50.84824 | 19.88613
19712 | GITTOT01 | 11.40059 | 0.50774 | 1200.333987 | 3.10209 | 3.675132 | 902.0173 | 0 | 14.91306 | s-PEO | 0.8025065 | 1124 | 0.188 | 56.73944 | 21.02297 | 136.3767 | 50.68288 | 19.82019
19713 | GITTUZ | 10.85901 | 0.49777 | 1168.300477 | 8.03963 | 1.350685 | 1033.059 | 0 | 27.46849 | s-PEO | 0.9190913 | 1124 | 0.188 | 60.03877 | 20.3401 | 144.1894 | 53.20633 | 20.75658
19714 | GITVEL | 15.24588 | 0.65621 | 1674.116073 | 13.37948 | 1.139497 | 777.0319 | 0 | 19.18142 | s-PEO | 0.6913095 | 1124 | 0.188 | 59.44209 | 19.85769 | 142.6409 | 52.51757 | 20.6064
19715 | GITVEL01 | 15.27666 | 0.651353 | 1666.64817 | 13.37931 | 1.141812 | 777.0319 | 0 | 19.18077 | s-PEO | 0.6913095 | 1124 | 0.188 | 59.33736 | 19.82735 | 142.3802 | 52.42632 | 20.57798
19716 | GITVIP | 17.00424 | 0.49613 | 1194.278992 | 5.45561 | 3.116836 | 1154.772 | 0 | 18.82036 | s-PEO | 1.027377 | 1124 | 0.188 | 57.86167 | 19.4008 | 138.7749 | 51.16212 | 20.17009
19717 | GITVIP01 | 17.00715 | 0.49853 | 1186.021911 | 5.47286 | 3.107543 | 1154.772 | 0 | 19.17123 | s-PEO | 1.027377 | 1124 | 0.188 | 58.44048 | 19.60662 | 140.2684 | 51.76421 | 20.33146
19718 | GITWIQ | 5.04878 | 0.319319 | 509.42697 | 3.9878 | 1.266056 | 1552.642 | 0 | 25.04772 | s-PEO | 1.381354 | 1124 | 0.188 | 60.61377 | 20.3338 | 145.4853 | 53.52785 | 20.92054
19719 | GITZAM | 3.82434 | 0.102604 | 0 | 2.6197 | 1.459839 | 1416.532 | 26.72 | 33.70384 | s-PEO | 1.260259 | 1124 | 0.188 | 74.043 | 29.16793 | 150.2819 | 47.24524 | 16.87474
19720 | GIVDUL | 6.29643 | 0.390142 | 1252.334736 | 4.75734 | 1.323519 | 1822.592 | 0.03 | 17.21981 | s-PEO | 1.621523 | 1124 | 0.188 | 59.32051 | 19.92491 | 142.4256 | 52.53129 | 20.56551
19721 | GIWBEU | 6.28733 | 0.503018 | 1051.788608 | 3.84112 | 1.636848 | 1074.877 | 0.01 | 23.17159 | s-PEO | 0.9562966 | 1124 | 0.188 | 60.42943 | 20.26778 | 145.0681 | 53.38371 | 20.86189
19722 | GIWBIY | 6.45593 | 0.517816 | 1212.702784 | 4.24018 | 1.52256 | 1075.689 | 0 | 22.70708 | s-PEO | 0.9570186 | 1124 | 0.188 | 60.43166 | 20.26278 | 145.0764 | 53.39216 | 20.8691
19723 | GIWBOE | 6.1387 | 0.479979 | 938.648081 | 4.01365 | 1.529456 | 1135.483 | 0.03 | 24.23066 | s-PEO | 1.010216 | 1124 | 0.188 | 60.56852 | 20.34944 | 145.4197 | 53.50426 | 20.9007
19724 | GIWCAR | 6.05355 | 0.506583 | 1090.636787 | 4.17814 | 1.448862 | 1071.954 | 0.15 | 22.81817 | s-PEO | 0.9536956 | 1124 | 0.188 | 60.59109 | 20.3174 | 145.4601 | 53.51153 | 20.91051
19725 | GIWCIZ | 5.12497 | 0.338385 | 380.893393 | 3.6879 | 1.389672 | 1257.551 | 0 | 27.83525 | s-PEO | 1.118818 | 1124 | 0.188 | 60.62271 | 20.76078 | 145.606 | 53.5555 | 20.92039
19726 | GIWCOF | 6.18603 | 0.542909 | 1217.790203 | 4.18536 | 1.478016 | 1094.838 | 0 | 22.71382 | s-PEO | 0.974055 | 1124 | 0.188 | 60.60284 | 20.30255 | 145.4774 | 53.51856 | 20.91455
19727 | GIWMOP | 2.94875 | 0.0456669 | 0 | 2.4541 | 1.201561 | 1915.951 | 99.99 | 19.35883 | s-PEO | 1.704583 | 1124 | 0.188 | 43.97914 | 10.19479 | 105.5318 | 35.63212 | 8.308578
19728 | GIWNUV | 4.42847 | 0.388013 | 264.472577 | 3.33732 | 1.326954 | 1470.708 | 0.34 | 28.34534 | s-PEO | 1.30846 | 1124 | 0.188 | 61.54945 | 20.48167 | 146.0204 | 53.67844 | 20.94201
19729 | GIXGOK | 17.36935 | 0.581227 | 1393.46759 | 5.40178 | 3.215486 | 1040.361 | 0 | 20.24948 | s-PEO | 0.9255879 | 1124 | 0.188 | 59.18831 | 19.78565 | 142.0521 | 52.33298 | 20.54003
19730 | GIYSAJ | 5.5085 | 0.271455 | 345.904635 | 4.94171 | 1.114695 | 1561.794 | 0.03 | 31.66687 | s-PEO | 1.389497 | 1124 | 0.188 | 60.83468 | 20.63545 | 146.0682 | 53.73697 | 20.98396
19731 | GIYSAJ02 | 3.57358 | 0.11671 | 0 | 2.73316 | 1.30749 | 1723.107 | 16.85 | 34.53484 | s-PEO | 1.533013 | 1124 | 0.188 | 104.3401 | 23.57924 | 204.0734 | 52.03531 | 15.76421
19732 | GIYSEN | 5.42608 | 0.340729 | 729.695886 | 5.04414 | 1.07572 | 1451.968 | 0 | 27.36649 | s-PEO | 1.291786 | 1124 | 0.188 | 60.77902 | 20.40426 | 145.8942 | 53.66464 | 20.96978
19733 | GIYSIR | 5.35034 | 0.330355 | 709.134433 | 4.96809 | 1.076941 | 1465.764 | 0 | 27.90690367 | s-PEO | 1.30406 | 1124 | 0.188 | 60.77818 | 20.38163 | 145.89 | 53.65918 | 20.96976
19734 | GIYSOX | 5.41931 | 0.333729 | 698.887896 | 4.91867 | 1.101784 | 1469.923 | 0 | 27.08299 | s-PEO | 1.30776 | 1124 | 0.188 | 60.78662 | 20.39583 | 145.9134 | 53.67482 | 20.97203
19735 | GIYSUD | 5.72746 | 0.571479 | 1456.573083 | 4.12193 | 1.389509 | 1215.129 | 0 | 23.99546 | s-PEO | 1.081076 | 1124 | 0.188 | 60.56308 | 20.29379 | 145.3548 | 53.49186 | 20.89641
19736 | GIYTAK | 5.85565 | 0.607234 | 1738.742765 | 4.3241 | 1.354189 | 1113.128 | 0 | 23.38611 | s-PEO | 0.9903273 | 1124 | 0.188 | 60.5822 | 20.29512 | 145.4191 | 53.50917 | 20.91004
19737 | GIYTIS | 6.15959 | 0.620614 | 1684.518306 | 5.08946 | 1.210264 | 966.7644 | 0 | 20.87748 | s-PEO | 0.8601107 | 1124 | 0.188 | 60.5537 | 20.27357 | 145.353 | 53.48565 | 20.9075
19738 | GIZJOP | 5.3179 | 0.352162 | 466.445975 | 2.78115 | 1.912123 | 1186.829 | 6.22 | 26.26339 | s-PEO | 1.055898 | 1124 | 0.188 | 58.11993 | 25.03117 | 141.3887 | 53.16721 | 20.11947
19739 | GIZVER | 3.86175 | 0.248624 | 28.091435 | 3.03502 | 1.272397 | 1586.191 | 30.3 | 32.33011 | s-PEO | 1.411202 | 1124 | 0.188 | 68.98158 | 20.93737 | 147.438 | 54.30547 | 20.84133
19740 | GOBGAG | 17.26438 | 0.580651 | 1399.466581 | 5.33808 | 3.234193 | 1051.197 | 0 | 20.36396 | s-PEO | 0.9352285 | 1124 | 0.188 | 59.12986 | 19.76522 | 141.8832 | 52.23392 | 20.52163
19741 | GOBXAY | 4.92403 | 0.319983 | 236.147002 | 2.59503 | 1.897485 | 1666.811 | 1.08 | 44.41865 | s-PEO | 1.482928 | 1124 | 0.188 | 61.07911 | 23.83393 | 146.738 | 54.14617 | 20.99068
19742 | GOFDAH | 5.84771 | 0.391375 | 659.132987 | 3.08337 | 1.896532 | 878.6141 | 0.07 | 27.05473 | s-PEO | 0.7816851 | 1124 | 0.188 | 60.30774 | 20.99063 | 144.9776 | 53.55568 | 20.82053
19743 | GOGSIF | 8.22407 | 0.550884 | 1486.48643 | 5.82511 | 1.411831 | 843.0834 | 0.56 | 23.68938 | s-PEO | 0.7500742 | 1124 | 0.188 | 60.05416 | 20.13809 | 144.172 | 53.07539 | 20.76883
19744 | GOGWAB | 4.95936 | 0.619551 | 1835.888812 | 4.07145 | 1.218082 | 1062.729 | 0 | 28.8358 | s-PEO | 0.9454888 | 1124 | 0.188 | 60.87727 | 20.32909 | 146.1094 | 53.72761 | 20.99487
19745 | GOGWEF | 4.59875 | 0.617506 | 1891.712057 | 4.17048 | 1.102691 | 999.4952 | 0 | 26.90344 | s-PEO | 0.8892306 | 1124 | 0.188 | 60.86327 | 20.32543 | 146.0787 | 53.71816 | 20.99133
19746 | GOJDOZ | 4.79892 | 0.421845 | 806.326705 | 4.35574 | 1.101746 | 2788.78 | 0 | 35.07676 | s-PEO | 2.481121 | 1124 | 0.188 | 60.79214 | 20.33348 | 145.9282 | 53.69578 | 20.97053
19747 | GOJFAN | 16.63143 | 0.630664 | 1841.86321 | 5.96233 | 2.789418 | 1286.096 | 0 | 12.45825 | s-PEO | 1.144213 | 1124 | 0.188 | 58.13993 | 19.40946 | 139.4367 | 51.38365 | 20.24383
19748 | GOJRED | 7.79089 | 0.341773 | 362.40831 | 2.85498 | 2.728877 | 1251.399 | 6.01 | 145.9131 | s-PEO | 1.113345 | 1124 | 0.188 | 60.89985 | 20.68923 | 146.1371 | 53.73703 | 21
19749 | GOKBUE | 6.09249 | 0.401066 | 977.931649 | 4.54759 | 1.339718 | 1630.477 | 0.43 | 17.59903 | s-PEO | 1.450603 | 1124 | 0.188 | 60.21154 | 20.24076 | 144.5633 | 53.29232 | 20.81149
19750 | GOLQII | 3.73015 | 0.139818 | 9.739369 | 3.36962 | 1.106994 | 2167.769 | 0 | 31.2088 | s-PEO | 1.92862 | 1124 | 0.188 | 77.41147 | 21.41343 | 151.2791 | 54.01438 | 20.83965
19751 | GONNAA | 7.09205 | 0.651784 | 2376.319883 | 5.80307 | 1.22212 | 944.1604 | 0 | 16.59896 | s-PEO | 0.8400004 | 1124 | 0.188 | 60.17885 | 20.11236 | 144.4446 | 53.1585 | 20.80534
19752 | GOQSIQ | 8.1775 | 0.526885 | 1319.685131 | 6.04263 | 1.353301 | 1005.21 | 0 | 24.12559 | s-PEO | 0.8943152 | 1124 | 0.188 | 60.02627 | 20.28753 | 144.1179 | 53.11471 | 20.75497
19753 | GOQXAN | 6.22843 | 0.522163 | 1237.213542 | 5.8492 | 1.064835 | 1328.68 | 0 | 21.21133 | s-PEO | 1.182099 | 1124 | 0.188 | 60.45018 | 20.32246 | 145.1417 | 53.42175 | 20.8797
19754 | GOSBOH | 10.37122 | 0.583107 | 1419.447798 | 8.95436 | 1.158231 | 786.9845 | 0 | 21.1687 | s-PEO | 0.7001642 | 1124 | 0.188 | 59.41613 | 19.88138 | 142.6193 | 52.55104 | 20.60223
19755 | GOSDEZ | 8.09273 | 0.594241 | 1562.909008 | 5.75735 | 1.405635 | 987.153 | 0 | 21.35193 | s-PEO | 0.87825 | 1124 | 0.188 | 60.54865 | 20.25198 | 145.3395 | 53.47785 | 20.90584
19756 | GOSDID | 7.82021 | 0.494382 | 1137.169092 | 4.59261 | 1.702781 | 1068.759 | 0.01 | 25.64456 | s-PEO | 0.9508533 | 1124 | 0.188 | 60.62409 | 20.32498 | 145.5219 | 53.55375 | 20.9227
19757 | GOSKEG | 7.10002 | 0.601193 | 1453.053816 | 5.21425 | 1.361657 | 943.1341 | 0.39 | 23.32119 | s-PEO | 0.8390872 | 1124 | 0.188 | 60.70373 | 20.36383 | 145.7155 | 53.60815 | 20.94778
19758 | GOTDIE | 4.73101 | 0.0911813 | 116.926013 | 4.55887 | 1.037759 | 1481.253 | 0 | 24.50241 | s-PEO | 1.317841 | 1124 | 0.188 | 60.09303 | 21.73346 | 144.3649 | 53.18332 | 20.78889
19759 | GOVSER | 7.94325 | 0.586966 | 1316.488717 | 7.37594 | 1.076914 | 929.47 | 0 | 20.55849 | s-PEO | 0.8269306 | 1124 | 0.188 | 60.59515 | 20.29486 | 145.4703 | 53.5299 | 20.91973
19760 | GOWVOF | 4.48348 | 0.322573 | 260.852362 | 3.13336 | 1.430886 | 1228.067 | 0.19 | 27.80726 | s-PEO | 1.092586 | 1124 | 0.188 | 59.0411 | 21.77102 | 142.2547 | 52.75115 | 20.2984
19761 | GOXGAD | 4.36902 | 0.310521 | 116.910976 | 3.10948 | 1.405065 | 1763.051 | 2.08 | 29.99705 | s-PEO | 1.568551 | 1124 | 0.188 | 60.40856 | 20.21469 | 144.2956 | 52.97306 | 20.72123
19762 | GOXMEN | 5.02477 | 0.209128 | 100.287291 | 2.84713 | 1.764854 | 1344.805 | 4.94 | 31.88239 | s-PEO | 1.196446 | 1124 | 0.188 | 61.22044 | 20.87976 | 147.5458 | 54.06419 | 20.93298
19763 | GOYXAV | 3.94211 | 0.1595 | 12.791127 | 3.09375 | 1.274217 | 2225.184 | 0 | 36.89918 | s-PEO | 1.979701 | 1124 | 0.188 | 63.53334 | 20.80426 | 146.2332 | 53.46142 | 20.8358
19764 | GOYXEZ | 3.93503 | 0.156709 | 11.815495 | 3.06474 | 1.283969 | 2230.965 | 0.51 | 37.11573 | s-PEO | 1.984844 | 1124 | 0.188 | 64.41315 | 20.75165 | 146.8412 | 53.49753 | 20.83797
19765 | GOYXID | 3.92669 | 0.151751 | 10.147183 | 3.05098 | 1.287026 | 2256.339 | 1.14 | 37.34051 | s-PEO | 2.007419 | 1124 | 0.188 | 64.2258 | 20.76602 | 146.3358 | 53.27829 | 20.76329
19766 | GOYXOJ | 3.91618 | 0.153508 | 8.965513 | 3.05762 | 1.280794 | 2269.076 | 1.16 | 36.89412 | s-PEO | 2.018751 | 1124 | 0.188 | 65.12986 | 20.69522 | 146.3145 | 53.43918 | 20.817
19767 | GOYXUP | 3.94982 | 0.155176 | 11.632758 | 3.14371 | 1.25642 | 2278.793 | 0.04 | 36.74938 | s-PEO | 2.027396 | 1124 | 0.188 | 62.18387 | 20.79217 | 146.2757 | 53.54341 | 20.86388
19768 | GOYYAW | 3.94364 | 0.155987 | 9.286073 | 3.0863 | 1.277789 | 2313.422 | 1.22 | 37.41091 | s-PEO | 2.058205 | 1124 | 0.188 | 63.7143 | 20.73804 | 147.0246 | 53.52212 | 20.84902
19769 | GOYYEA | 3.89793 | 0.153536 | 6.57209 | 3.03628 | 1.283785 | 2034.269 | 1.65 | 37.86731 | s-PEO | 1.809848 | 1124 | 0.188 | 65.61567 | 20.70308 | 147.1337 | 53.26005 | 20.76448
19770 | GOYYIE | 3.88784 | 0.148658 | 4.358112 | 3.02473 | 1.285351 | 2398.277 | 3.08 | 38.02052 | s-PEO | 2.133698 | 1124 | 0.188 | 68.44871 | 20.70306 | 147.5488 | 53.52278 | 20.84911
19771 | GOZNAM | 6.30239 | 0.55769 | 1596.64663 | 4.60575 | 1.368374 | 992.4047 | 0.05 | 23.56964 | s-PEO | 0.8829223 | 1124 | 0.188 | 60.52795 | 20.25004 | 145.2674 | 53.45545 | 20.89547
19772 | GOZNEQ | 6.09971 | 0.567365 | 1710.261614 | 4.27883 | 1.425556 | 947.191 | 0.07 | 21.68628 | s-PEO | 0.8426966 | 1124 | 0.188 | 60.54596 | 20.2466 | 145.2989 | 53.46352 | 20.89816
19773 | GUBVUU | 6.86464 | 0.5672 | 1264.28695 | 4.18996 | 1.638355 | 930.9777 | 0.15 | 22.86199 | s-PEO | 0.828272 | 1124 | 0.188 | 60.66525 | 20.3249 | 145.6359 | 53.58344 | 20.93713
19774 | GUFREF | 4.21553 | 0.281178 | 93.577593 | 3.44252 | 1.224548 | 1213.174 | 0 | 30.43827 | s-PEO | 1.079336 | 1124 | 0.188 | 61.15623 | 21.08084 | 146.072 | 53.64347 | 20.91893
19775 | GUJGAU | 4.66296 | 0.271978 | 104.359162 | 2.95254 | 1.579305 | 1644.257 | 1.76 | 28.17763 | s-PEO | 1.462862 | 1124 | 0.188 | 60.44344 | 20.87864 | 145.1362 | 53.44459 | 20.80231
19776 | GUJGEY | 4.66121 | 0.270411 | 120.103142 | 2.89757 | 1.608662 | 1699.831 | 1.43 | 28.83951 | s-PEO | 1.512305 | 1124 | 0.188 | 60.40942 | 21.09195 | 145.1583 | 53.47149 | 20.79567
19777 | GUJTOV | 3.55107 | 0.103655 | 0 | 2.61724 | 1.3568 | 2227.534 | 17.2 | 36.94936 | s-PEO | 1.981792 | 1124 | 0.188 | 145.8872 | 38.01771 | 212.0049 | 67.95383 | 20.08176
19778 | GUJVIR | 3.94229 | 0.222225 | 16.825678 | 2.80491 | 1.405496 | 1505.555 | 10.28 | 35.4456 | s-PEO | 1.339461 | 1124 | 0.188 | 66.03317 | 21.49375 | 150.6728 | 54.63964 | 20.86082
19779 | GUJVOX | 3.98106 | 0.231068 | 26.753644 | 2.74095 | 1.452438 | 1346.982 | 5.41 | 35.97972 | s-PEO | 1.198382 | 1124 | 0.188 | 63.47201 | 21.86361 | 149.2042 | 54.8795 | 20.91117
19780 | GUKZAO | 6.06489 | 0.626932 | 1823.670679 | 4.97271 | 1.219635 | 1239.616 | 0 | 21.08795 | s-PEO | 1.102861 | 1124 | 0.188 | 60.76215 | 20.30083 | 145.8367 | 53.639 | 20.96381
19781 | GULPIN | 4.25802 | 0.276685 | 51.107252 | 3.49743 | 1.217471 | 1397.258 | 0.04 | 31.71558 | s-PEO | 1.243112 | 1124 | 0.188 | 60.86728 | 20.65943 | 146.0361 | 53.73374 | 20.96974
19782 | GULVUF | 16.10036 | 0.724096 | 1548.249756 | 15.32514 | 1.050585 | 674.3259 | 0 | 22.26046 | s-PEO | 0.5999341 | 1124 | 0.188 | 60.20171 | 20.13091 | 144.5025 | 53.17798 | 20.81167
19783 | GULWAM | 8.69308 | 0.699614 | 1897.252724 | 7.48414 | 1.161534 | 756.858 | 0 | 22.32013 | s-PEO | 0.6733612 | 1124 | 0.188 | 60.3737 | 20.18557 | 144.8917 | 53.32746 | 20.85307
19784 | GULWEQ | 15.98036 | 0.772614 | 1933.672919 | 7.52008 | 2.125025 | 734.5612 | 0 | 18.04761 | s-PEO | 0.6535242 | 1124 | 0.188 | 60.4771 | 20.18837 | 145.1379 | 53.39288 | 20.88583
19785 | GULWIU | 11.05938 | 0.724663 | 2151.456558 | 6.30446 | 1.754215 | 918.9658 | 0 | 18.3461 | s-PEO | 0.8175852 | 1124 | 0.188 | 59.89999 | 20.00864 | 143.7649 | 52.90573 | 20.73291
19786 | GULWOA | 7.6136 | 0.568592 | 1602.173364 | 7.16835 | 1.062113 | 1276.817 | 0 | 16.59299 | s-PEO | 1.135958 | 1124 | 0.188 | 59.96453 | 20.05749 | 143.937 | 52.99235 | 20.74885
19787 | GUNFAW01 | 9.61074 | 0.736423 | 2316.378253 | 7.33598 | 1.310083 | 662.9943 | 0 | 7.417592 | s-PEO | 0.5898526 | 1124 | 0.188 | 59.34925 | 19.80227 | 142.4124 | 52.42218 | 20.58512
19788 | GUPBEZ | 7.29165 | 0.200107 | 316.589432 | 4.38863 | 1.661487 | 2539.888 | 0 | 25.40998 | s-PEO | 2.259687 | 1124 | 0.188 | 60.60862 | 20.6125 | 145.6052 | 53.60517 | 20.92064
19789 | GUPBEZ01 | 7.4007 | 0.204363 | 360.417152 | 4.46712 | 1.656705 | 2454.137 | 0 | 23.24723 | s-PEO | 2.183396 | 1124 | 0.188 | 60.38773 | 20.75587 | 145.0801 | 53.4602 | 20.86336
19790 | GUPBEZ02 | 23.87093 | 0.763185 | 1568.636758 | 10.84779 | 2.200534 | 911.2398 | 0 | 9.51632 | s-PEO | 0.8107116 | 1124 | 0.188 | 59.60274 | 19.88439 | 143.0173 | 52.63573 | 20.65361
19791 | GUPBOJ01 | 5.5554 | 0.172952 | 298.642961 | 3.8895 | 1.428307 | 1537.402 | 0 | 22.45963 | s-PEO | 1.367795 | 1124 | 0.188 | 54.86275 | 20.62606 | 132.1242 | 49.02793 | 19.18979
19792 | GUPBUP | 12.69031 | 0.551604 | 1316.196996 | 3.67391 | 3.45417 | 919.6323 | 0 | 13.08437 | s-PEO | 0.8181782 | 1124 | 0.188 | 55.80459 | 18.93731 | 133.8818 | 49.53997 | 19.5528
19793 | GUPCAW | 13.64671 | 0.664967 | 1752.474685 | 8.62891 | 1.58151 | 814.7132 | 0.13 | 14.75016 | s-PEO | 0.7248338 | 1124 | 0.188 | 59.33662 | 19.82211 | 142.4005 | 52.42752 | 20.58188
19794 | GUPCOK | 7.32716 | 0.391821 | 950.931078 | 4.70103 | 1.558629 | 1098.939 | 0.06 | 15.54133 | s-PEO | 0.9777034 | 1124 | 0.188 | 59.92095 | 20.14176 | 143.8857 | 52.99425 | 20.73752
19795 | GUPCUQ01 | 12.58623 | 0.570531 | 1350.294502 | 3.83818 | 3.279218 | 1135.214 | 0 | 16.05593 | s-PEO | 1.009976 | 1124 | 0.188 | 58.79444 | 19.82874 | 140.8716 | 52.08734 | 20.34607
19796 | GUPDEB | 20.68684 | 0.650132 | 1469.678215 | 7.65386 | 2.702798 | 945.4616 | 0.17 | 20.33681 | s-PEO | 0.841158 | 1124 | 0.188 | 59.408 | 19.83641 | 142.5632 | 52.48705 | 20.59959
19797 | GUPDIF | 4.74769 | 0.205476 | 199.745866 | 3.84638 | 1.234327 | 1198.529 | 0.07 | 21.39528 | s-PEO | 1.066307 | 1124 | 0.188 | 60.00626 | 20.33666 | 144.0174 | 53.02676 | 20.73275
19798 | GUPFAZ | 4.26834 | 0.115023 | 5.288329 | 2.97133 | 1.436508 | 1220.957 | 7.82 | 24.29585 | s-PEO | 1.086261 | 1124 | 0.188 | 76.05382 | 15.48133 | 189.0034 | 42.30488 | 16.18493
19799 | GUPJEG | 3.71266 | 0.181347 | 0 | 3.38841 | 1.095694 | 1535.933 | 0 | 34.34326 | s-PEO | 1.366488 | 1124 | 0.188 | 62.86863 | 20.58452 | 146.449 | 53.60528 | 20.92052
19800 | GUPJEG01 | 3.68475 | 0.177173 | 0 | 3.35645 | 1.097812 | 1550.909 | 3.13 | 34.2824 | s-PEO | 1.379812 | 1124 | 0.188 | 66.10758 | 20.57559 | 146.4896 | 53.56307 | 20.90874
19801 | GURPUF | 9.46604 | 0.733428 | 2292.492305 | 8.41122 | 1.125406 | 696.5954 | 0 | 8.126679476 | s-PEO | 0.6197468 | 1124 | 0.188 | 59.34004 | 19.80086 | 142.3825 | 52.4108 | 20.58234
19802 | GURTIX | 6.67969 | 0.656854 | 1586.968547 | 5.78982 | 1.153696 | 1246.019 | 0.03 | 22.55795 | s-PEO | 1.108558 | 1124 | 0.188 | 60.79695 | 20.33415 | 145.9282 | 53.67247 | 20.97381
19803 | GURZID | 3.81217 | 0.262545 | 0 | 2.93929 | 1.29697 | 2091.202 | 8.23 | 34.10589 | s-PEO | 1.8605 | 1124 | 0.188 | 73.60996 | 20.56969 | 146.3301 | 53.64139 | 20.89429
19804 | GURZID01 | 3.82163 | 0.264614 | 0 | 2.93079 | 1.303959 | 2091.275 | 9.11 | 34.03083 | s-PEO | 1.860565 | 1124 | 0.188 | 74.05983 | 20.57237 | 146.4697 | 53.71764 | 20.90949
19805 | GUSCIH | 4.84675 | 0.249051 | 374.232656 | 2.56071 | 1.892737 | 1859.447 | 0.17 | 41.31046 | s-PEO | 1.654313 | 1124 | 0.188 | 61.73579 | 23.18316 | 148.7099 | 57.24483 | 20.91956
19806 | GUSJOU | 6.46175 | 0.496665 | 1223.793797 | 4.9377 | 1.308656 | 1482.394 | 0.02 | 23.70084 | s-PEO | 1.318856 | 1124 | 0.188 | 60.59053 | 20.34845 | 145.4611 | 53.54803 | 20.91446
19807 | GUSLUC | 4.66204 | 0.249793 | 234.060338 | 3.70821 | 1.257221 | 1318.841 | 0 | 28.35628 | s-PEO | 1.173346 | 1124 | 0.188 | 60.21825 | 20.48012 | 144.7587 | 53.29536 | 20.80449
19808 | GUSMAJ | 4.67375 | 0.254695 | 270.866474 | 3.80751 | 1.227508 | 1322.804 | 0 | 28.07572 | s-PEO | 1.176872 | 1124 | 0.188 | 60.45912 | 20.7152 | 145.1822 | 53.47789 | 20.86884
19809 | GUSNEN | 3.06406 | 0.0483239 | 0 | 2.53301 | 1.209652 | 1529.09 | 99.99 | 5.328229 | s-PEO | 1.3604 | 1124 | 0.188 | 41.59042 | 12.5172 | 99.81428 | 36.61122 | 8.000206
19810 | GUSNEN01 | 2.85017 | 0.0712716 | 0 | 2.43486 | 1.170568 | 1556.942 | 100 | 6.23253 | s-PEO | 1.38518 | 1124 | 0.188 | 41.59039 | 13.23638 | 99.81619 | 36.64413 | 8.000203
19811 | GUSPUG | 13.35791 | 0.364209 | 810.806239 | 11.39488 | 1.172273 | 1446.58 | 0 | 25.42317 | s-PEO | 1.286993 | 1124 | 0.188 | 58.76011 | 19.75794 | 141.0119 | 52.10442 | 20.39728
19812 | GUVLAL | 8.46005 | 0.63061 | 1597.19607 | 7.97124 | 1.061322 | 1210.859 | 0 | 24.82762 | s-PEO | 1.077277 | 1124 | 0.188 | 60.58746 | 20.27989 | 145.4304 | 53.50654 | 20.91327
19813 | GUWDUY | 6.18049 | 0.565294 | 1206.994618 | 4.11372 | 1.502409 | 978.2034 | 0.03 | 24.33735 | s-PEO | 0.8702878 | 1124 | 0.188 | 60.58144 | 20.30669 | 145.4318 | 53.50383 | 20.91017
19814 | GUXJUF | 4.84792 | 0.264025 | 468.052839 | 3.9654 | 1.222555 | 1414.474 | 0.41 | 24.98931 | s-PEO | 1.258429 | 1124 | 0.188 | 60.12179 | 20.39272 | 144.4281 | 53.20365 | 20.77338
19815 | GUXLIU | 3.7664 | 0.219544 | 0 | 2.40014 | 1.569242 | 1894.618 | 0.26 | 33.3679 | s-PEO | 1.685603 | 1124 | 0.188 | 31.60357 | 12.56139 | 61.96524 | 18.06544 | 8.291857
19816 | GUXPOF | 5.62972 | 0.294125 | 773.177909 | 5.12114 | 1.09931 | 1204.436 | 0 | 21.9609 | s-PEO | 1.071563 | 1124 | 0.188 | 60.42269 | 20.45754 | 145.084 | 53.43779 | 20.86956
19817 | GUXPUL | 2.79202 | 0.0234182 | 0 | 2.58017 | 1.082107 | 1595.02 | 100 | 5.752405 | s-PEO | 1.419057 | 1124 | 0.188 | 41.59116 | 13.22489 | 99.8177 | 36.63442 | 8.000303
19818 | GUXQAR | 3.675 | 0.253285 | 0 | 2.97127 | 1.236845 | 1763.265 | 12.14 | 35.66809 | s-PEO | 1.568741 | 1124 | 0.188 | 119.3183 | 20.24147 | 145.5827 | 52.22192 | 20.43389
19819 | GUXQAS | 2.78702 | 0.020814 | 0 | 2.52285 | 1.104711 | 1598.28 | 100 | -0.0213223734 | s-PEO | 1.421957 | 1124 | 0.188 | 41.58896 | 13.25789 | 99.81347 | 36.67965 | 8.000016
19820 | GUXRAT | 6.38974 | 0.493728 | 987.707872 | 6.06313 | 1.053868 | 1087.166 | 0.01 | 26.71203 | s-PEO | 0.9672296 | 1124 | 0.188 | 60.55951 | 20.35137 | 145.4203 | 53.54083 | 20.91145
19821 | GUYLOC | 6.81193 | 0.553373 | 1453.867425 | 5.64428 | 1.206873 | 1067.146 | 0 | 21.7099 | s-PEO | 0.949418 | 1124 | 0.188 | 60.66751 | 20.30224 | 145.6302 | 53.57252 | 20.93911
19822 | GUYLUI | 4.74374 | 0.21662 | 297.951879 | 3.84472 | 1.233832 | 1535.503 | 1.05 | 30.58236 | s-PEO | 1.366106 | 1124 | 0.188 | 60.86359 | 21.21877 | 146.0885 | 53.77639 | 20.9775
19823 | GUYLUI01 | 4.78396 | 0.223815 | 326.888088 | 3.88146 | 1.232516 | 1517.197 | 1.09 | 30.22012 | s-PEO | 1.34982 | 1124 | 0.188 | 60.85012 | 21.06203 | 146.0658 | 53.77797 | 20.97639
19824 | GUYMAP | 7.04894 | 0.551379 | 1463.203686 | 5.20916 | 1.353182 | 1076.559 | 0 | 21.85417 | s-PEO | 0.957793 | 1124 | 0.188 | 60.72682 | 20.30631 | 145.7655 | 53.61618 | 20.95525
19825 | HABQUY | 25.71531 | 0.911512 | 1670.989715 | 12.0883 | 2.127289 | 289.4481 | 0 | 12.84132 | s-PEO | 0.2575161 | 1124 | 0.188 | 59.78469 | 19.93367 | 143.4356 | 52.77278 | 20.70073
19826 | HABRAF | 24.30025 | 0.886376 | 1852.440607 | 9.03547 | 2.689428 | 382.3355 | 0 | 14.41241 | s-PEO | 0.3401562 | 1124 | 0.188 | 59.97221 | 20.0034 | 143.9165 | 52.95041 | 20.75178
19827 | HABREJ | 7.22153 | 0.599299 | 1526.21893 | 5.5004 | 1.31291 | 929.3963 | 0.03 | 27.85599 | s-PEO | 0.8268651 | 1124 | 0.188 | 60.41639 | 20.24978 | 145.0295 | 53.37334 | 20.86936
19828 | HABRIN | 3.86703 | 0.135303 | 0.001102 | 2.43469 | 1.588305 | 1472.068 | 25.48 | 37.02598 | s-PEO | 1.309669 | 1124 | 0.188 | 68.41003 | 38.25086 | 164.758 | 54.30303 | 18.4224
19829 | HABZEQ | 4.22175 | 0.300793 | 169.94196 | 2.48697 | 1.697548 | 1656.745 | 1.31 | 34.30292 | s-PEO | 1.473973 | 1124 | 0.188 | 62.01607 | 23.79105 | 149.492 | 55.21722 | 20.69438
19830 | HADQUA | 4.82164 | 0.581933 | 543.283627 | 3.51016 | 1.373624 | 1022.651 | 0 | 36.89694 | s-PEO | 0.9098317 | 1124 | 0.188 | 60.80485 | 20.37365 | 145.9532 | 53.67395 | 20.96356
19831 | HAFQOW | 7.39305 | 0.731559 | 1476.209362 | 6.93116 | 1.06664 | 945.1734 | 0 | 22.5309 | s-PEO | 0.8409016 | 1124 | 0.188 | 60.84926 | 20.30927 | 146.0447 | 53.70231 | 20.98869
19832 | HAFQUC | 6.71368 | 0.650231 | 1316.949629 | 5.31482 | 1.2632 | 922.1481 | 0.07 | 23.70717 | s-PEO | 0.8204165 | 1124 | 0.188 | 60.08387 | 20.31012 | 144.3144 | 53.15765 | 20.77824
19833 | HAFTOZ | 15.37241 | 0.810286 | 1993.067534 | 7.5238 | 2.043171 | 553.9989 | 0 | 15.08282 | s-PEO | 0.4928815 | 1124 | 0.188 | 59.82342 | 19.97212 | 143.5692 | 52.84056 | 20.71213
19834 | HAFVOB | 5.59823 | 0.550265 | 1021.922204 | 4.10574 | 1.363513 | 989.867 | 0.17 | 31.44512 | s-PEO | 0.8806645 | 1124 | 0.188 | 60.84765 | 20.40972 | 146.0656 | 53.72576 | 20.98311
19835 | HAFVUH | 7.26111 | 0.642608 | 1434.271532 | 7.14037 | 1.016909 | 948.6115 | 0 | 23.16943 | s-PEO | 0.8439604 | 1124 | 0.188 | 60.74878 | 20.29822 | 145.809 | 53.63339 | 20.96117
19836 | HAFWAO | 9.30827 | 0.498577 | 1094.98606 | 4.15962 | 2.237769 | 852.8279 | 0.97 | 20.87043 | s-PEO | 0.7587437 | 1124 | 0.188 | 60.20411 | 20.28492 | 144.5583 | 53.23987 | 20.80846
19837 | HAFWUI | 5.17795 | 0.23178 | 288.432146 | 3.43564 | 1.507128 | 1387.501 | 0 | 31.87618 | s-PEO | 1.234432 | 1124 | 0.188 | 60.82357 | 20.7063 | 145.9297 | 53.64624 | 20.95009
19838 | HAFWUI01 | 5.28456 | 0.232408 | 297.299558 | 3.38003 | 1.563465 | 1372.734 | 0 | 31.08553 | s-PEO | 1.221294 | 1124 | 0.188 | 60.83502 | 20.73723 | 146.0837 | 53.64291 | 20.93914
19839 | HAHPIQ | 9.53782 | 0.222095 | 536.23959 | 8.62412 | 1.105947 | 1592.801 | 0 | 13.61178 | s-PEO | 1.417083 | 1124 | 0.188 | 57.97187 | 19.58035 | 139.2262 | 51.40566 | 20.21408
19840 | HAJJAE | 3.57551 | 0.107163 | 0 | 3.00678 | 1.189149 | 1722.784 | 14.03 | 24.71063 | s-PEO | 1.532726 | 1124 | 0.188 | 48.55405 | 7.585275 | 107.625 | 24.60147 | 8.892682
19841 | HAJKIO | 6.66965 | 0.503598 | 889.824099 | 3.47132 | 1.921358 | 1355.911 | 0 | 27.51409 | s-PEO | 1.206327 | 1124 | 0.188 | 60.84812 | 20.43799 | 146.0672 | 53.70526 | 20.97343
19842 | HAJKOU | 6.22574 | 0.499925 | 726.178667 | 3.26734 | 1.905446 | 1266.043 | 0 | 29.12713 | s-PEO | 1.126373 | 1124 | 0.188 | 60.87783 | 20.48975 | 146.2405 | 53.73125 | 20.97649
19843 | HAJLEK | 5.87742 | 0.159871 | 249.89895 | 3.45438 | 1.70144 | 1360.665 | 0 | 28.06839 | s-PEO | 1.210556 | 1124 | 0.188 | 59.86745 | 21.37838 | 144.8677 | 53.64988 | 20.68206
19844 | HAJLIO | 5.88281 | 0.158847 | 249.765193 | 3.51824 | 1.672089 | 1362.596 | 0 | 27.96639 | s-PEO | 1.212274 | 1124 | 0.188 | 59.80269 | 21.20372 | 144.594 | 53.51037 | 20.664
19845 | HAJLOU | 5.886 | 0.157439 | 251.627649 | 3.5289 | 1.667942 | 1357.95 | 0 | 27.87643 | s-PEO | 1.208141 | 1124 | 0.188 | 59.74668 | 21.01659 | 144.4683 | 53.24624 | 20.65538
19846 | HAJLUA | 5.93833 | 0.16253 | 268.736448 | 3.59787 | 1.650513 | 1346.262 | 0 | 27.22112 | s-PEO | 1.197742 | 1124 | 0.188 | 59.60458 | 20.88742 | 144.0979 | 53.21054 | 20.61472
19847 | HAJMAH | 5.98029 | 0.165629 | 274.777112 | 3.63688 | 1.644346 | 1328.229 | 0 | 26.70285 | s-PEO | 1.181699 | 1124 | 0.188 | 59.42696 | 20.73753 | 143.1771 | 52.79106 | 20.55214
19848 | HAJMEL | 5.95786 | 0.162712 | 271.806447 | 3.62462 | 1.64372 | 1330.224 | 0 | 27.16582 | s-PEO | 1.183473 | 1124 | 0.188 | 59.59393 | 21.29378 | 144.0557 | 53.1186 | 20.60005
19849 | HAKCAZ | 7.25791 | 0.602107 | 1201.922621 | 5.03113 | 1.4426 | 1179.075 | 0.46 | 33.51988 | s-PEO | 1.048999 | 1124 | 0.188 | 60.82876 | 20.38018 | 146.0138 | 53.71063 | 20.98145
19850 | HAKCIG | 5.39588 | 0.228706 | 281.209331 | 2.97433 | 1.81415 | 1386.951 | 3.13 | 31.73196 | s-PEO | 1.233942 | 1124 | 0.188 | 60.52014 | 23.85137 | 146.204 | 54.83349 | 20.81618
19851 | HAKWUM | 3.50559 | 0.270896 | 0 | 2.63697 | 1.329401 | 2225.403 | 2.77 | 42.53521 | s-PEO | 1.979896 | 1124 | 0.188 | 154.1999 | 24.18606 | 180.594 | 57.59489 | 20.53322
19852 | HAMJOW | 5.97637 | 0.675232 | 1664.828588 | 5.67623 | 1.052877 | 916.0462 | 0.01 | 22.70555 | s-PEO | 0.8149877 | 1124 | 0.188 | 60.77691 | 20.3031 | 145.8809 | 53.64916 | 20.96851
19853 | HAMREU | 7.3712 | 0.320033 | 663.056686 | 5.08597 | 1.44932 | 1797.852 | 0 | 20.36042 | s-PEO | 1.599513 | 1124 | 0.188 | 60.16241 | 20.36546 | 144.49 | 53.1943 | 20.80757
19854 | HAMRIY | 7.12952 | 0.316812 | 615.95785 | 5.0191 | 1.420478 | 1969.345 | 0 | 21.40512 | s-PEO | 1.752086 | 1124 | 0.188 | 60.18409 | 20.34421 | 144.5169 | 53.20338 | 20.81364
19855 | HANWAW | 11.32674 | 0.732263 | 1792.924087 | 4.96034 | 2.28346 | 840.487 | 0.02 | 21.16595 | s-PEO | 0.7477643 | 1124 | 0.188 | 60.36252 | 20.18072 | 144.8681 | 53.30847 | 20.84969
19856 | HAPHUD | 8.47502 | 0.659288 | 1683.168628 | 6.8337 | 1.24018 | 827.0579 | 0.03 | 18.88351 | s-PEO | 0.7358167 | 1124 | 0.188 | 60.28142 | 20.17886 | 144.6907 | 53.26381 | 20.83188
19857 | HAPVAX | 4.77798 | 0.415454 | 1022.045058 | 4.3693 | 1.093534 | 2752.766 | 0.38 | 44.58876 | s-PEO | 2.44908 | 1124 | 0.188 | 60.88986 | 20.35926 | 146.1281 | 53.78465 | 20.99576
19858 | HAPVEB | 4.76596 | 0.41642 | 1021.19078 | 4.34263 | 1.097482 | 2774.109 | 0.43 | 43.02741 | s-PEO | 2.468068 | 1124 | 0.188 | 60.88004 | 20.36246 | 146.1106 | 53.7831 | 20.9941
19859 | HARNAR | 4.02535 | 0.215688 | 6.31966 | 2.83611 | 1.419321 | 1733.319 | 2.78 | 35.20256 | s-PEO | 1.542098 | 1124 | 0.188 | 64.51591 | 22.22712 | 148.8771 | 55.55004 | 20.75231
19860 | HASMIZ | 9.9371 | 0.703459 | 1939.379354 | 5.9051 | 1.6828 | 740.1192 | 0 | 16.41164 | s-PEO | 0.6584691 | 1124 | 0.188 | 60.20937 | 20.11822 | 144.5131 | 53.16991 | 20.81687
19861 | HASSUR | 7.02873 | 0.645838 | 1755.321503 | 5.32188 | 1.320723 | 1002.189 | 0 | 20.68452 | s-PEO | 0.8916274 | 1124 | 0.188 | 60.77629 | 20.31289 | 145.8744 | 53.65282 | 20.96686
19862 | HASTAY | 6.39369 | 0.496954 | 1031.760763 | 3.9398 | 1.622846 | 1276.869 | 0.19 | 28.00358 | s-PEO | 1.136004 | 1124 | 0.188 | 60.68428 | 20.40381 | 145.6676 | 53.59585 | 20.93102
19863 | HAWGIX | 6.23164 | 0.397172 | 781.529064 | 4.41484 | 1.411521 | 1346.63 | 0.01 | 24.96487 | s-PEO | 1.198069 | 1124 | 0.188 | 60.72706 | 20.45258 | 145.7998 | 53.65431 | 20.95267
19864 | HAWREE | 5.95677 | 0.476927 | 750.837926 | 4.26157 | 1.397788 | 1294.615 | 0.3 | 26.13928 | s-PEO | 1.151792 | 1124 | 0.188 | 60.71863 | 20.38582 | 145.781 | 53.62982 | 20.94591
19865 | HAWWEJ | 5.42572 | 0.376862 | 689.127361 | 3.38942 | 1.600781 | 1562.511 | 0 | 27.68615 | s-PEO | 1.390134 | 1124 | 0.188 | 60.87114 | 20.69985 | 146.0999 | 53.81885 | 20.97475
19866 | HAWWIN | 6.94632 | 0.681505 | 2234.633603 | 6.00048 | 1.157627 | 1036.633 | 0 | 21.99039 | s-PEO | 0.9222716 | 1124 | 0.188 | 60.67009 | 20.26632 | 145.6102 | 53.57476 | 20.93523
19867 | HAWWOT | 7.05521 | 0.690603 | 2208.307246 | 6.3882 | 1.104413 | 1017.7 | 0 | 20.84581 | s-PEO | 0.9054269 | 1124 | 0.188 | 60.6052 | 20.24155 | 145.4554 | 53.51697 | 20.91767
19868 | HAWWUZ | 6.85987 | 0.685971 | 2203.175204 | 6.20916 | 1.104798 | 1027.667 | 0 | 21.26665 | s-PEO | 0.9142942 | 1124 | 0.188 | 60.61137 | 20.24761 | 145.4668 | 53.52848 | 20.91953
19869 | HAWYUB | 6.04551 | 0.442201 | 884.151462 | 5.69302 | 1.061916 | 1507.428 | 0 | 22.87168 | s-PEO | 1.341128 | 1124 | 0.188 | 60.83005 | 20.35736 | 146.0077 | 53.69553 | 20.98351
19870 | HAWZEM | 4.83947 | 0.470705 | 674.328887 | 3.74089 | 1.293668 | 1284.066 | 0 | 30.18065 | s-PEO | 1.142407 | 1124 | 0.188 | 60.84689 | 20.40766 | 146.0536 | 53.70762 | 20.98594
19871 | HAXJEX | 3.71072 | 0.11147 | 0 | 3.23507 | 1.147029 | 1690.45 | 0 | 29.99414889 | s-PEO | 1.503959 | 1124 | 0.188 | 85.02081 | 21.41802 | 149.9219 | 52.7173 | 20.36062
19872 | HAXMUP | 8.05193 | 0.394433 | 937.416288 | 5.7692 | 1.395675 | 1087.091 | 1.73 | 14.48074 | s-PEO | 0.9671627 | 1124 | 0.188 | 58.76069 | 19.86339 | 141.1009 | 52.09217 | 20.42216
19873 | HAZGOF | 3.97321 | 0.291843 | 13.051979 | 3.0014 | 1.323786 | 1240.894 | 6.64 | 31.53753 | s-PEO | 1.103998 | 1124 | 0.188 | 118.6418 | 20.26352 | 158.424 | 52.64728 | 20.1692
19874 | HAZGOF01 | 3.88897 | 0.245549 | 0.486726 | 3.02184 | 1.286954 | 1238.778 | 30.8 | 32.04235 | s-PEO | 1.102116 | 1124 | 0.188 | 130.4941 | 20.04313 | 197.3193 | 53.61789 | 19.51082
19875 | HAZGOF02 | 3.85223 | 0.238522 | 0.244426 | 2.95905 | 1.301847 | 1238.714 | 33.28 | 32.21031 | s-PEO | 1.102059 | 1124 | 0.188 | 126.6833 | 19.81896 | 202.4625 | 57.0054 | 19.02674
19876 | HAZGOF03 | 3.92084 | 0.244561 | 3.882668 | 2.99139 | 1.310708 | 1239.229 | 24.46 | 32.66092 | s-PEO | 1.102517 | 1124 | 0.188 | 125.5345 | 20.57417 | 204.1619 | 57.49332 | 19.61292
19877 | HAZGOF04 | 3.91146 | 0.229184 | 1.695704 | 2.97152 | 1.316316 | 1241.988 | 46.25 | 31.83822 | s-PEO | 1.104972 | 1124 | 0.188 | 130.5628 | 19.96792 | 203.5089 | 52.19597 | 19.26023
19878 | HAZGOF05 | 3.91448 | 0.235356 | 1.873367 | 2.96952 | 1.31822 | 1243.326 | 47.97 | 31.9997 | s-PEO | 1.106162 | 1124 | 0.188 | 133.1111 | 20.05401 | 189.2256 | 52.55685 | 19.51529
19879 | HAZGOF06 | 3.90842 | 0.234267 | 2.125444 | 2.98497 | 1.309367 | 1244.726 | 34.63 | 32.1997 | s-PEO | 1.107407 | 1124 | 0.188 | 130.7455 | 19.99263 | 198.7334 | 52.66824 | 19.53256
19880 | HAZGOF07 | 3.8697 | 0.232539 | 0.66127 | 2.98231 | 1.297551 | 1246.186 | 47.56 | 32.35396 | s-PEO | 1.108706 | 1124 | 0.188 | 131.3358 | 20.05492 | 210.3938 | 53.28633 | 19.29038
19881 | HAZGOF08 | 3.9069 | 0.234354 | 1.537213 | 2.98365 | 1.309436 | 1247.695 | 45.23 | 32.4978 | s-PEO | 1.110049 | 1124 | 0.188 | 128.4744 | 20.10096 | 213.4867 | 55.03667 | 19.33971
19882 | HAZNON | 4.92903 | 0.243819 | 282.437557 | 2.60838 | 1.88969 | 2012.396 | 0.11 | 29.27891694 | s-PEO | 1.790388 | 1124 | 0.188 | 59.12776 | 23.02077 | 143.3217 | 53.48052 | 20.478
19883 | HAZSIL | 7.68408 | 0.612024 | 1624.403907 | 4.67008 | 1.645385 | 1198.509 | 0 | 19.46715 | s-PEO | 1.066289 | 1124 | 0.188 | 60.10538 | 20.11564 | 144.2855 | 53.08295 | 20.78781
19884 | HEBGUS | 4.6649 | 0.130412 | 70.106977 | 2.40572 | 1.939087 | 1509.139 | 0.24 | 36.64245 | s-PEO | 1.34265 | 1124 | 0.188 | 59.46002 | 35.97953 | 147.0818 | 54.9439 | 20.45254
19885 | HEBJAB | 4.69189 | 0.2302 | 527.315924 | 4.1551 | 1.129188 | 1191.498 | 0 | 23.25573 | s-PEO | 1.060051 | 1124 | 0.188 | 60.43612 | 20.66556 | 145.13 | 53.46452 | 20.86477
19886 | HEBKEG | 5.17721 | 0.372713 | 604.217885 | 3.88044 | 1.334181 | 1568.082 | 0 | 26.95715 | s-PEO | 1.395091 | 1124 | 0.188 | 60.5708 | 20.4341 | 145.3086 | 53.50486 | 20.86601
19887 | HEBPUB | 4.62579 | 0.0452738 | 45.659161 | 2.88484 | 1.603482 | 1734.507 | 0 | 23.89684 | s-PEO | 1.543155 | 1124 | 0.188 | 27.99445 | 16.81128 | 78.27715 | 31.65671 | 10.02583
19888 | HEBTAL | 4.70614 | 0.416477 | 284.268647 | 3.03297 | 1.551661 | 1235.948 | 1.03 | 28.8696 | s-PEO | 1.099598 | 1124 | 0.188 | 61.22064 | 20.69571 | 146.5211 | 53.71487 | 20.89725
19889 | HEBTEP | 4.72105 | 0.42788 | 289.417245 | 3.05363 | 1.546045 | 1267.101 | 1.13 | 29.78868 | s-PEO | 1.127314 | 1124 | 0.188 | 61.24212 | 20.6106 | 146.4984 | 53.73081 | 20.91544
19890 | HEBZAR | 7.80171 | 0.438979 | 845.953594 | 3.25572 | 2.396309 | 1714.972 | 0 | 21.62109 | s-PEO | 1.525776 | 1124 | 0.188 | 58.3744 | 20.94234 | 141.0387 | 52.37372 | 20.28652
19891 | HEBZEV | 7.75337 | 0.473448 | 949.51507 | 3.71 | 2.089857 | 1460.704 | 0 | 21.03724 | s-PEO | 1.299559 | 1124 | 0.188 | 59.7896 | 20.25321 | 143.847 | 52.99291 | 20.66559
19892 | HECQUB | 8.60376 | 0.732134 | 2115.067356 | 5.1208 | 1.680159 | 785.0166 | 0 | 18.63638 | s-PEO | 0.6984134 | 1124 | 0.188 | 60.56981 | 20.2309 | 145.3813 | 53.47586 | 20.91339
19893 | HEDBEZ | 5.55376 | 0.461513 | 883.15603 | 3.62598 | 1.531658 | 2061.777 | 0.27 | 63.68535 | s-PEO | 1.834322 | 1124 | 0.188 | 60.97146 | 20.41267 | 146.2461 | 53.84235 | 20.99983
19894 | HEDBID | 5.55564 | 0.45942 | 870.089218 | 3.5866 | 1.548999 | 2083.073 | 0.23 | 64.01509 | s-PEO | 1.853268 | 1124 | 0.188 | 60.97386 | 20.41222 | 146.2444 | 53.85412 | 20.99974
19895 | HEDBOJ | 6.12669 | 0.472869 | 1458.319009 | 4.55303 | 1.345629 | 2259.137 | 0 | 52.89979 | s-PEO | 2.009909 | 1124 | 0.188 | 60.90806 | 20.3841 | 146.1991 | 53.8529 | 20.99621
19896 | HEDBUP | 6.082 | 0.47374 | 1448.758117 | 4.53553 | 1.340968 | 2279.424 | 0 | 50.13541 | s-PEO | 2.027958 | 1124 | 0.188 | 60.91037 | 20.39052 | 146.2029 | 53.84583 | 20.99581
19897 | HEDCAW | 8.17736 | 0.636566 | 1839.929977 | 6.62352 | 1.234594 | 937.9376 | 0 | 20.66821 | s-PEO | 0.8344641 | 1124 | 0.188 | 60.50724 | 20.21515 | 145.2285 | 53.42508 | 20.897
19898 | HEDCEA | 4.7556 | 0.273202 | 226.095941 | 2.92557 | 1.625529 | 1275.175 | 2.15 | 31.01619 | s-PEO | 1.134497 | 1124 | 0.188 | 60.4502 | 21.44473 | 146.1745 | 53.83094 | 20.81168
19899 | HEDCIE | 6.94357 | 0.527286 | 1436.409038 | 6.25435 | 1.110199 | 1028.551 | 0 | 22.14773 | s-PEO | 0.9150809 | 1124 | 0.188 | 60.46656 | 20.27397 | 145.1434 | 53.41739 | 20.88394
19900 | HEDGUS | 3.49905 | 0.100916 | 0 | 2.94252 | 1.189134 | 1745.665 | 54.41 | 22.31405 | s-PEO | 1.553083 | 1124 | 0.188 | 45.82419 | 7.445216 | 105.4809 | 25.41056 | 8.544969
19901 | HEDTER | 4.77494 | 0.262918 | 113.31988 | 2.7809 | 1.717048 | 1083.997 | 11.36 | 31.26746 | s-PEO | 0.9644102 | 1124 | 0.188 | 60.35188 | 26.8189 | 146.1064 | 53.75873 | 20.75268
19902 | HEFDED | 6.92906 | 0.25404 | 512.073602 | 4.2277 | 1.638967 | 1178.55 | 0.86 | 22.2921 | s-PEO | 1.048532 | 1124 | 0.188 | 58.74147 | 20.14158 | 141.2373 | 52.13981 | 20.40173
19903 | HEFDIH | 4.92199 | 0.110556 | 63.534888 | 2.61069 | 1.885322 | 1419.665 | 13.91 | 24.05575 | s-PEO | 1.263048 | 1124 | 0.188 | 49.11088 | 29.37279 | 122.0501 | 45.73567 | 17.08835
19904 | HEFDON | 9.34267 | 0.50946 | 976.741057 | 6.30544 | 1.481684 | 1266.143 | 0 | 35.33136 | s-PEO | 1.126462 | 1124 | 0.188 | 60.64858 | 20.35693 | 145.547 | 53.59271 | 20.91759
19905 | HEFDUT | 8.6472 | 0.505985 | 1110.179141 | 7.21663 | 1.198232 | 1168.637 | 0 | 29.91484 | s-PEO | 1.039713 | 1124 | 0.188 | 60.58076 | 20.35843 | 145.4444 | 53.54968 | 20.90859
19906 | HEFFAB | 9.07189 | 0.491085 | 1053.531766 | 5.62921 | 1.611574 | 1098.4 | 0.35 | 25.83364 | s-PEO | 0.977224 | 1124 | 0.188 | 60.24338 | 20.22697 | 144.6245 | 53.26318 | 20.81174
19907 | HEFFEF | 9.54316 | 0.497715 | 1017.763812 | 8.35309 | 1.142471 | 1171.217 | 0 | 65.9077 | s-PEO | 1.042008 | 1124 | 0.188 | 60.95586 | 20.42219 | 146.2501 | 53.87105 | 20.99984
19908 | HEFVAR | 4.22955 | 0.147099 | 104.997889 | 3.7824 | 1.118219 | 1702.4 | 8.14 | 26.36757 | s-PEO | 1.514591 | 1124 | 0.188 | 60.04929 | 21.12898 | 144.3979 | 53.15613 | 20.7606
19909 | HEGJUZ | 6.22529 | 0.482563 | 1003.572312 | 4.73915 | 1.313588 | 1090.243 | 0.01 | 23.85803 | s-PEO | 0.9699675 | 1124 | 0.188 | 60.64009 | 20.44 | 145.5781 | 53.58788 | 20.92967
19910 | HEHCOO | 9.66574 | 0.602628 | 1820.457009 | 7.84648 | 1.231857 | 868.3225 | 0 | 14.56919 | s-PEO | 0.7725289 | 1124 | 0.188 | 59.42518 | 19.85741 | 142.6151 | 52.51308 | 20.60267
19911 | HEJHAH | 9.86377 | 0.542669 | 1094.06148 | 8.81389 | 1.119117 | 1105.538 | 0.22 | 29.87744 | s-PEO | 0.9835745 | 1124 | 0.188 | 60.56549 | 20.2927 | 145.3569 | 53.51589 | 20.90282
19912 | HEKTAU | 4.87289 | 0.54658 | 981.156687 | 4.04271 | 1.205352 | 1118.407 | 0 | 25.9753 | s-PEO | 0.9950239 | 1124 | 0.188 | 60.81878 | 20.34384 | 145.9824 | 53.68378 | 20.97949
19913 | HEKTUO | 4.58935 | 0.391225 | 284.760467 | 3.27438 | 1.401594 | 1603.675 | 0 | 30.74581 | s-PEO | 1.426757 | 1124 | 0.188 | 60.93344 | 20.49499 | 146.1518 | 53.77286 | 20.98922
19914 | HELCUY | 3.75849 | 0.0879087 | 4.839938 | 2.60112 | 1.444951 | 1938.286 | 0.73 | 31.55001 | s-PEO | 1.724454 | 1124 | 0.188 | 45.80381 | 21.09787 | 112.2403 | 42.22895 | 14.4659
19915 | HELDEJ | 5.22361 | 0.245684 | 267.131771 | 3.40377 | 1.534654 | 1396.635 | 1.93 | 28.46857 | s-PEO | 1.242558 | 1124 | 0.188 | 60.70894 | 20.78335 | 145.888 | 53.75176 | 20.8839
19916 | HELDOT | 9.05788 | 0.731637 | 1954.756404 | 8.40599 | 1.077551 | 706.6722 | 0 | 16.75237 | s-PEO | 0.6287119 | 1124 | 0.188 | 60.42301 | 20.17946 | 145.0212 | 53.35235 | 20.87211
19917 | HENYUV | 4.33819 | 0.307621 | 113.999092 | 2.97954 | 1.455993 | 1549.2 | 2.6 | 28.50532 | s-PEO | 1.378291 | 1124 | 0.188 | 59.65582 | 19.8755 | 144.8947 | 52.35969 | 20.14417
19918 | HESVOR | 4.41466 | 0.317002 | 128.083547 | 3.00485 | 1.469178 | 1544.177 | 0.67 | 28.91201 | s-PEO | 1.373823 | 1124 | 0.188 | 59.04567 | 20.01719 | 142.5571 | 52.37044 | 19.96934
19919 | HETZUC | 5.49154 | 0.289867 | 345.858942 | 3.80214 | 1.444329 | 1706.755 | 0 | 24.01326 | s-PEO | 1.518465 | 1124 | 0.188 | 60.60926 | 20.40835 | 145.4878 | 53.53622 | 20.9177
19920 | HEWFUL | 5.58263 | 0.160102 | 293.034811 | 4.94213 | 1.1296 | 1665.781 | 0 | 24.13545 | s-PEO | 1.482012 | 1124 | 0.188 | 60.58589 | 20.63796 | 145.4669 | 53.54549 | 20.91982
19921 | HEXNII | 4.82402 | 0.264729 | 345.420055 | 4.1234 | 1.169913 | 1567.259 | 0 | 29.25485 | s-PEO | 1.394359 | 1124 | 0.188 | 60.81737 | 20.73265 | 146.0303 | 53.72409 | 20.97862
19922 | HEXVEM | 28.4313 | 0.929213 | 1391.353911 | 15.91754 | 1.786162 | 251.7313 | 0 | 10.89138 | s-PEO | 0.2239602 | 1124 | 0.188 | 59.72366 | 19.91066 | 143.3023 | 52.72024 | 20.68706
19923 | HEZKIH | 4.70607 | 0.402942 | 438.888354 | 3.39261 | 1.387153 | 1279.652 | 0.21 | 33.49919 | s-PEO | 1.138481 | 1124 | 0.188 | 60.90496 | 20.4735 | 146.1264 | 53.75142 | 20.96047
19924 | HEZSAG | 4.00752 | 0.216865 | 3.784173 | 2.98714 | 1.341591 | 1662.445 | 8.01 | 39.29415 | s-PEO | 1.479044 | 1124 | 0.188 | 71.58814 | 21.44217 | 149.3656 | 54.62872 | 20.97612
19925 | HEZSEK | 3.90111 | 0.196712 | 0 | 2.5161 | 1.550459 | 1873.666 | 8.92 | 45.64563 | s-PEO | 1.666963 | 1124 | 0.188 | 86.08988 | 21.34036 | 149.7983 | 56.06691 | 20.96843
19926 | HGCNCO | 5.31956 | 0.431149 | 1136.204501 | 3.48582 | 1.526057 | 1560.338 | 0.09 | 21.86412 | s-PEO | 1.388201 | 1124 | 0.188 | 58.97461 | 19.88109 | 141.5315 | 52.22636 | 20.43704
19927 | HIBGEF | 4.68206 | 0.269312 | 332.882422 | 3.60956 | 1.297128 | 1419.573 | 0 | 25.2861 | s-PEO | 1.262965 | 1124 | 0.188 | 59.69847 | 20.39064 | 143.0753 | 52.45905 | 20.35528
19928 | HIBGIJ | 4.81263 | 0.259868 | 413.138234 | 3.80435 | 1.265033 | 1659.379 | 0 | 22.23458 | s-PEO | 1.476316 | 1124 | 0.188 | 57.86418 | 19.78588 | 138.1936 | 51.01135 | 19.90574
19929 | HICVOG | 4.78823 | 0.514573 | 816.948428 | 4.34338 | 1.10242 | 1256.357 | 0.2 | 27.4013 | s-PEO | 1.117755 | 1124 | 0.188 | 60.85817 | 20.33677 | 146.0691 | 53.70746 | 20.99124
19930 | HICVUM | 5.70734 | 0.548764 | 1230.046944 | 4.18424 | 1.364009 | 1387.294 | 0.27 | 23.96754 | s-PEO | 1.234247 | 1124 | 0.188 | 60.74446 | 20.33997 | 145.8153 | 53.63733 | 20.95998
19931 | HIDBON | 3.58323 | 0.187738 | 0 | 2.82343 | 1.269105 | 1631.257 | 15.54 | 33.63201 | s-PEO | 1.451297 | 1124 | 0.188 | 127.0712 | 21.15145 | 152.4122 | 53.86873 | 20.68677
19932 | HIDMEO | 3.70259 | 0.108715 | 0 | 2.55733 | 1.447834 | 1522.099 | 11.49 | 32.60477 | s-PEO | 1.35418 | 1124 | 0.188 | 112.9965 | 28.79374 | 216.6761 | 53.89177 | 17.971
19933 | HIFGIO | 12.5848 | 0.706109 | 1611.260978 | 12.05657 | 1.043813 | 732.7336 | 0 | 21.59088 | s-PEO | 0.6518982 | 1124 | 0.188 | 60.34642 | 20.1724 | 144.8505 | 53.30884 | 20.84983
19934 | HIFGOU | 5.85401 | 0.38581 | 648.960258 | 4.72992 | 1.237655 | 1104.049 | 0 | 29.17073 | s-PEO | 0.9822496 | 1124 | 0.188 | 60.83507 | 20.4395 | 146.0232 | 53.69685 | 20.98506
19935 | HIFTOG | 7.95891 | 0.564922 | 1189.035059 | 4.14066 | 1.922136 | 1165.693 | 0.01 | 23.98214 | s-PEO | 1.037094 | 1124 | 0.188 | 60.35231 | 20.22383 | 144.8718 | 53.30055 | 20.84187
19936 | HIFTOG01 | 15.08334 | 0.825501 | 2131.03861 | 7.94194 | 1.899201 | 584.1795 | 0 | 11.29161 | s-PEO | 0.5197327 | 1124 | 0.188 | 59.27473 | 19.78239 | 142.2339 | 52.35425 | 20.56475
19937 | HIFTOG02 | 7.88297 | 0.564599 | 1188.706556 | 4.15104 | 1.899035 | 1157.805 | 0.02 | 23.41191 | s-PEO | 1.030076 | 1124 | 0.188 | 60.45908 | 20.26348 | 145.0996 | 53.38177 | 20.86702
19938 | HIFTUM | 6.30533 | 0.299924 | 649.998857 | 4.49793 | 1.401829 | 1167.711 | 0 | 18.86045 | s-PEO | 1.038889 | 1124 | 0.188 | 59.77788 | 20.23619 | 143.5952 | 52.91899 | 20.6916
19939 | HIFVOI | 9.00136 | 0.599135 | 1812.737924 | 6.57223 | 1.369605 | 854.2105 | 0 | 23.1911 | s-PEO | 0.7599738 | 1124 | 0.188 | 60.20577 | 20.13597 | 144.5207 | 53.18773 | 20.81611
19940 | HIFVUO | 7.50157 | 0.631813 | 1913.899535 | 5.98814 | 1.252738 | 819.4412 | 0 | 17.31447 | s-PEO | 0.7290402 | 1124 | 0.188 | 59.93199 | 20.0516 | 143.8547 | 52.95501 | 20.74089
19941 | HIFVUO01 | 11.71277 | 0.608838 | 1426.03655 | 3.29929 | 3.550088 | 833.8929 | 0 | 14.39076 | s-PEO | 0.7418976 | 1124 | 0.188 | 57.16198 | 20.05365 | 137.3048 | 50.93038 | 19.93856
19942 | HIFWAV | 6.82644 | 0.434632 | 1089.071331 | 4.81311 | 1.418301 | 1141.716 | 0 | 24.38614 | s-PEO | 1.015762 | 1124 | 0.188 | 59.83903 | 20.40362 | 143.7149 | 52.96243 | 20.70553
19943 | HIFZAY | 4.52081 | 0.174127 | 107.909685 | 3.45842 | 1.307189 | 1487.842 | 1.54 | 27.98788 | s-PEO | 1.323703 | 1124 | 0.188 | 60.3011 | 20.80666 | 144.8299 | 53.23615 | 20.78757
19944 | HIGRIA | 11.33189 | 0.831715 | 2247.943146 | 6.86002 | 1.651874 | 649.5344 | 0 | 16.18527 | s-PEO | 0.5778776 | 1124 | 0.188 | 60.26592 | 20.12033 | 144.6307 | 53.22018 | 20.8285
19945 | HIHFOV | 4.86314 | 0.371661 | 286.546968 | 3.46095 | 1.405146 | 1098.794 | 0.42 | 32.31819 | s-PEO | 0.9775743 | 1124 | 0.188 | 60.77005 | 20.5257 | 145.8644 | 53.57944 | 20.92694
19946 | HIHGAI | 10.55614 | 0.65746 | 1537.198394 | 5.67197 | 1.861106 | 1007.898 | 0.74 | 29.86577 | s-PEO | 0.8967065 | 1124 | 0.188 | 60.60464 | 20.28811 | 145.476 | 53.54682 | 20.91626
19947 | HIHGEM | 9.93245 | 0.96418 | 1480.17437 | 5.52954 | 1.796252 | 1050.171 | 0.28 | 29.8062 | s-PEO | 0.9343162 | 1124 | 0.188 | 60.59176 | 20.28248 | 145.4498 | 53.52278 | 20.91625
19948 | HIHGIQ | 7.45404 | 0.619483 | 1635.229698 | 4.653 | 1.601986 | 903.1005 | 0 | 29.04162 | s-PEO | 0.8034702 | 1124 | 0.188 | 60.68129 | 20.29447 | 145.6567 | 53.57772 | 20.94253
19949 | HIHGOW | 7.39427 | 0.617353 | 1616.098079 | 4.75889 | 1.55378 | 915.8398 | 0 | 29.22971 | s-PEO | 0.8148041 | 1124 | 0.188 | 60.69425 | 20.30446 | 145.6885 | 53.59156 | 20.946
19950 | HIHGUC | 8.04408 | 0.711489 | 2062.60953 | 6.54628 | 1.228802 | 696.8576 | 0 | 19.32369 | s-PEO | 0.6199801 | 1124 | 0.188 | 60.46478 | 20.20339 | 145.1351 | 53.39892 | 20.88386
19951 | HIHJUF | 5.86426 | 0.368237 | 591.916335 | 4.91033 | 1.19427 | 1475.52 | 0.43 | 24.48864 | s-PEO | 1.31274 | 1124 | 0.188 | 60.83162 | 20.33678 | 146.0036 | 53.68831 | 20.9843
19952 | HIHNUJ | 8.1478 | 0.828384 | 2225.640647 | 7.9546 | 1.024288 | 812.9896 | 0 | 16.478 | s-PEO | 0.7233003 | 1124 | 0.188 | 60.70667 | 20.27189 | 145.7078 | 53.58718 | 20.94998
19953 | HIJSOK | 4.65728 | 0.400408 | 337.910341 | 3.47729 | 1.339342 | 1221.505 | 0.13 | 25.18269 | s-PEO | 1.086748 | 1124 | 0.188 | 60.74511 | 20.4398 | 145.6203 | 53.54151 | 20.88961
19954 | HIMSAY | 5.16871 | 0.505691 | 602.822646 | 3.64786 | 1.416916 | 985.6148 | 0 | 29.37579 | s-PEO | 0.8768815 | 1124 | 0.188 | 60.7972 | 20.38905 | 145.9273 | 53.66678 | 20.96984
19955 | HIQNIG | 5.17097 | 0.379145 | 390.897526 | 2.43229 | 2.125968 | 1117.515 | 4.19 | 29.34475 | s-PEO | 0.9942305 | 1124 | 0.188 | 60.62117 | 23.64455 | 145.8008 | 53.75638 | 20.91153
19956 | HIQPEE | 3.8432 | 0.152631 | 7.68177 | 3.11973 | 1.231901 | 1440.14 | 0 | 32.83041793 | s-PEO | 1.281263 | 1124 | 0.188 | 90.72838 | 21.58939 | 206.8493 | 56.17475 | 20.96636
19957 | HIQPII | 3.86804 | 0.14749 | 9.463184 | 3.1238 | 1.238248 | 1472.396 | 0 | 32.71939 | s-PEO | 1.309961 | 1124 | 0.188 | 91.79765 | 21.84585 | 198.4959 | 56.21648 | 20.95859
19958 | HISFUM | 4.53437 | 0.281818 | 340.100631 | 3.81507 | 1.188542 | 1479.229 | 0 | 65.87286 | s-PEO | 1.31604 | 1124 | 0.188 | 60.89254 | 20.47375 | 146.1484 | 53.74 | 20.99995
19959 | HISGAT | 5.66636 | 0.322454 | 675.358618 | 4.82933 | 1.173322 | 1374.611 | 0 | 58.27524 | s-PEO | 1.222963 | 1124 | 0.188 | 60.90269 | 20.3889 | 146.1462 | 53.78486 | 20.99999
19960 | HISJAW | 5.83577 | 0.281528 | 133.840284 | 2.63959 | 2.210862 | 1494.576 | 6.22 | 29.69166 | s-PEO | 1.329694 | 1124 | 0.188 | 61.57237 | 21.59009 | 144.9327 | 53.34424 | 20.6334
19961 | HISJIE | 6.27871 | 0.235389 | 548.010703 | 5.58535 | 1.124139 | 1413.503 | 0 | 24.14443 | s-PEO | 1.257565 | 1124 | 0.188 | 60.3292 | 20.73977 | 144.9715 | 53.55951 | 20.83772
19962 | HIVQAG | 4.56148 | 0.280735 | 247.419731 | 2.54121 | 1.795003 | 1428.754 | 2.5 | 35.73118 | s-PEO | 1.271134 | 1124 | 0.188 | 60.59162 | 34.64415 | 146.6034 | 54.38449 | 20.87332
19963 | HIWKEE | 5.3362 | 0.355002 | 862.115611 | 3.90302 | 1.367198 | 1180.379 | 0.26 | 24.12863 | s-PEO | 1.05016 | 1124 | 0.188 | 59.97481 | 20.52431 | 144.0241 | 53.08558 | 20.73752
19964 | HIWKII | 4.49598 | 0.372972 | 402.119082 | 3.52102 | 1.276897 | 1269.167 | 0.02 | 25.57112 | s-PEO | 1.129152 | 1124 | 0.188 | 59.68104 | 19.97147 | 142.9656 | 52.68758 | 20.60818
19965 | HIWLOO | 4.60619 | 0.233693 | 152.61588 | 2.63453 | 1.748392 | 1987.012 | 0.07 | 42.02844 | s-PEO | 1.767804 | 1124 | 0.188 | 60.98462 | 26.65913 | 146.6965 | 54.31842 | 20.99138
19966 | HIWXER | 3.22971 | 0.141151 | 0 | 2.67895 | 1.205588 | 2549.128 | 99.99 | 37.23035 | s-PEO | 2.267908 | 1124 | 0.188 | 92.96071 | 12.53105 | 150.0954 | 33.52187 | 14.06533
19967 | HIWXER01 | 3.29207 | 0.130873 | 0 | 2.75859 | 1.193389 | 2532.998 | 99.99 | 39.66343 | s-PEO | 2.253557 | 1124 | 0.188 | 105.5166 | 14.36765 | 174.5449 | 38.25945 | 15.42615
19968 | HIXDOH01 | 5.14922 | 0.370864 | 431.248606 | 2.8443 | 1.810365 | 1851.714 | 3.59 | 25.36937 | s-PEO | 1.647432 | 1124 | 0.188 | 50.13284 | 17.0962 | 123.188 | 45.16542 | 17.77803
19969 | HIYBUN | 10.15365 | 0.540745 | 1401.165252 | 9.81645 | 1.034351 | 1118.204 | 0 | 15.25831 | s-PEO | 0.9948432 | 1124 | 0.188 | 58.43707 | 19.54914 | 140.2287 | 51.68906 | 20.3307
19970 | HIYGIH | 17.06952 | 0.803633 | 1879.124144 | 6.6643 | 2.561337 | 730.6124 | 0.01 | 18.14552 | s-PEO | 0.650011 | 1124 | 0.188 | 60.41868 | 20.18396 | 145.0252 | 53.34889 | 20.87225
19971 | HIYLUY | 4.38669 | 0.293001 | 431.710078 | 2.77336 | 1.581724 | 2074.199 | 0.05 | 79.14718 | s-PEO | 1.845373 | 1124 | 0.188 | 62.4771 | 20.62181 | 146.2382 | 54.79677 | 21
19972 | HIYMAF | 4.37654 | 0.294969 | 442.952851 | 2.76711 | 1.581628 | 2062.698 | 0.05 | 80.17708 | s-PEO | 1.83514 | 1124 | 0.188 | 62.44235 | 20.61638 | 146.2327 | 54.73639 | 21
19973 | HIYMEJ | 4.30008 | 0.301592 | 385.007377 | 2.72973 | 1.575277 | 2147.234 | 0.11 | 81.23774 | s-PEO | 1.91035 | 1124 | 0.188 | 62.13099 | 20.63434 | 146.2057 | 54.55168 | 21
19974 | HIYYEU | 4.58192 | 0.263197 | 108.896859 | 3.82938 | 1.196517 | 1159.263 | 0.19 | 25.69328 | s-PEO | 1.031373 | 1124 | 0.188 | 60.75976 | 20.46571 | 145.7825 | 53.64794 | 20.9436
19975 | HIYZEV01 | 6.77675 | 0.48286 | 992.640696 | 3.19057 | 2.123994 | 1216.033 | 0.03 | 26.55487 | s-PEO | 1.08188 | 1124 | 0.188 | 60.86586 | 20.43767 | 145.8975 | 53.69825 | 20.94194
19976 | HIZQEN | 5.11247 | 0.460592 | 797.626494 | 3.90242 | 1.310077 | 1501.799 | 0.3 | 26.82747 | s-PEO | 1.33612 | 1124 | 0.188 | 60.79283 | 20.52746 | 145.9372 | 53.7372 | 20.96564
19977 | HIZQUD | 6.30539 | 0.520491 | 1116.514048 | 5.2605 | 1.198629 | 1495.452 | 0 | 21.44765 | s-PEO | 1.330473 | 1124 | 0.188 | 60.78798 | 20.38132 | 145.9187 | 53.67598 | 20.9715
19978 | HOFJIX | 9.75671 | 0.547151 | 1227.253831 | 8.56589 | 1.139019 | 1062.926 | 0 | 19.9739 | s-PEO | 0.9456637 | 1124 | 0.188 | 60.33512 | 20.22016 | 144.8326 | 53.29708 | 20.84785
19979 | HOFSUS | 4.7504 | 0.43602 | 319.2203 | 3.70252 | 1.283018 | 1261.323 | 0.75 | 29.93669 | s-PEO | 1.122174 | 1124 | 0.188 | 60.88228 | 20.57029 | 146.0129 | 53.80142 | 20.94003
19980 | HOGJIX | 10.87652 | 0.790996 | 2228.286305 | 5.94063 | 1.83087 | 784.1481 | 0 | 16.27555 | s-PEO | 0.6976407 | 1124 | 0.188 | 60.44368 | 20.18684 | 145.0756 | 53.37441 | 20.87862
19981 | HOGLEV | 14.03402 | 0.776494 | 1945.663295 | 9.0463 | 1.551355 | 761.926 | 0 | 20.45223 | s-PEO | 0.6778701 | 1124 | 0.188 | 60.20633 | 20.10467 | 144.4986 | 53.16928 | 20.81236
19982 | HOGLEV01 | 9.50106 | 0.757031 | 2145.878864 | 5.60478 | 1.695171 | 851.379 | 0 | 21.95051 | s-PEO | 0.7574547 | 1124 | 0.188 | 60.30489 | 20.15029 | 144.7682 | 53.26461 | 20.84265
19983 | HOGSIG | 5.41082 | 0.366004 | 642.399844 | 3.95099 | 1.369485 | 1198.147 | 0 | 21.57963 | s-PEO | 1.065967 | 1124 | 0.188 | 60.21004 | 20.30083 | 144.6741 | 53.27008 | 20.80643
19984 | HOHMEX | 18.78417 | 0.876429 | 1588.378794 | 14.89456 | 1.261143 | 315.8945 | 0 | 12.781 | s-PEO | 0.2810449 | 1124 | 0.188 | 59.7351 | 19.91883 | 143.3261 | 52.73885 | 20.68838
19985 | HOHMIB | 13.18578 | 0.809148 | 2016.177325 | 11.41766 | 1.154858 | 538.4956 | 0 | 17.70765 | s-PEO | 0.4790886 | 1124 | 0.188 | 60.40832 | 20.16875 | 144.9862 | 53.34188 | 20.86789
19986 | HOJLEY | 3.63337 | 0.143954 | 0 | 2.83052 | 1.28364 | 1410.99 | 3.77 | 30.17537 | s-PEO | 1.255329 | 1124 | 0.188 | 92.21374 | 19.25986 | 175.0784 | 49.03955 | 16.76529
19987 | HOJLID | 8.3495 | 0.778007 | 2674.99278 | 5.13588 | 1.625719 | 608.2632 | 0 | 21.86912 | s-PEO | 0.5411594 | 1124 | 0.188 | 60.56196 | 20.22339 | 145.3642 | 53.47085 | 20.91027
19988 | HOMXIR | 23.70226 | 0.875054 | 1731.598048 | 22.8547 | 1.037085 | 394.3988 | 0 | 11.22763 | s-PEO | 0.3508886 | 1124 | 0.188 | 59.7058 | 19.91123 | 143.2674 | 52.71219 | 20.68108
19989 | HOMZEP | 8.52958 | 0.704368 | 1385.5938 | 6.78202 | 1.257675 | 1304.79 | 0 | 29.7342 | s-PEO | 1.160845 | 1124 | 0.188 | 60.79847 | 20.35012 | 145.9364 | 53.69047 | 20.97456
19990 | HOQMIL04 | 5.70662 | 0.443794 | 865.371876 | 4.91694 | 1.160604 | 1140.685 | 0 | 24.86468 | s-PEO | 1.014845 | 1124 | 0.188 | 60.50498 | 20.40417 | 145.2908 | 53.47673 | 20.89653
19991 | HORCOH | 3.95095 | 0.219002 | 21.539468 | 2.55379 | 1.547093 | 2397.649 | 3.52 | 38.53834 | s-PEO | 2.13314 | 1124 | 0.188 | 90.26831 | 19.90047 | 186.9166 | 53.26503 | 18.76158
19992 | HORCUN | 3.98209 | 0.209403 | 27.997319 | 2.58122 | 1.542716 | 2330.6 | 3.66 | 41.88571 | s-PEO | 2.073488 | 1124 | 0.188 | 111.3499 | 21.81206 | 213.2125 | 60.25057 | 20.21267
19993 | HOTWUJ | 4.28095 | 0.318354 | 263.119004 | 3.36803 | 1.271055 | 1983.842 | 0 | 48.08411 | s-PEO | 1.764984 | 1124 | 0.188 | 63.35298 | 20.576 | 146.5991 | 54.15916 | 20.99984
19994 | HOWPOZ | 7.21513 | 0.550589 | 1292.98804 | 5.98736 | 1.20506 | 1279.874 | 0 | 20.59626 | s-PEO | 1.138678 | 1124 | 0.188 | 60.68299 | 20.31355 | 145.6601 | 53.61174 | 20.93987
19995 | HOWPUF | 7.93406 | 0.644735 | 1825.380993 | 5.48339 | 1.446926 | 971.632 | 0 | 18.20399 | s-PEO | 0.8644412 | 1124 | 0.188 | 60.55649 | 20.24528 | 145.3612 | 53.47781 | 20.90952
19996 | HOWQAM | 6.8261 | 0.707452 | 1972.536567 | 5.31039 | 1.285423 | 1014.974 | 0 | 18.97007 | s-PEO | 0.9030015 | 1124 | 0.188 | 60.70508 | 20.2893 | 145.7107 | 53.59534 | 20.94908
19997 | HOWQEQ | 5.03956 | 0.342028 | 352.497308 | 3.43426 | 1.467437 | 1514.217 | 0.05 | 28.63751 | s-PEO | 1.347168 | 1124 | 0.188 | 60.92148 | 20.51867 | 146.118 | 53.78126 | 20.974
19998 | HOWQOA | 8.78202 | 0.605195 | 1420.009048 | 2.88546 | 3.043542 | 1017.98 | 0 | 22.28883 | s-PEO | 0.9056758 | 1124 | 0.188 | 60.33087 | 20.43608 | 144.8609 | 53.38123 | 20.83053
19999 | HOXGEH | 7.22422 | 0.191891 | 423.449996 | 5.56347 | 1.29851 | 1760.436 | 0 | 22.14528 | s-PEO | 1.566224 | 1124 | 0.188 | 60.52663 | 20.52782 | 145.3164 | 53.569 | 20.89644
20000 | HOXJIO | 6.55469 | 0.472723 | 1067.248853 | 4.73411 | 1.384566 | 1166.196 | 0.05 | 26.70427 | s-PEO | 1.037541 | 1124 | 0.188 | 60.64798 | 20.33946 | 145.6023 | 53.57855 | 20.92881
20001 | HOXKIP | 5.63987 | 0.425392 | 782.303746 | 3.43131 | 1.643649 | 1702.38 | 0 | 26.67683 | s-PEO | 1.514573 | 1124 | 0.188 | 60.80304 | 20.50885 | 145.9091 | 53.72829 | 20.95862
20002 | HOXKUB | 6.32021 | 0.514126 | 1069.107906 | 4.20706 | 1.502287 | 1715.999 | 0 | 24.57606 | s-PEO | 1.526689 | 1124 | 0.188 | 60.77757 | 20.39512 | 145.9076 | 53.68096 | 20.96736
20003 | HOYTUL | 5.4823 | 0.319653 | 622.461604 | 3.49814 | 1.567204 | 1387.503 | 1.45 | 61.2694 | s-PEO | 1.234433 | 1124 | 0.188 | 61.23378 | 20.71506 | 146.3386 | 54.32254 | 20.99991
20004 | HOZTOG | 8.69843 | 0.591776 | 1631.817488 | 6.41352 | 1.356265 | 1385.327 | 0 | 13.80256 | s-PEO | 1.232497 | 1124 | 0.188 | 60.42944 | 20.19246 | 145.0477 | 53.36086 | 20.87621
20005 | HUCBAJ | 5.86453 | 0.577476 | 830.590761 | 3.89751 | 1.504686 | 1200.036 | 0 | 96.2988 | s-PEO | 1.067647 | 1124 | 0.188 | 60.90852 | 20.35139 | 146.153 | 53.74293 | 21
20006 | HUCBEN | 5.37435 | 0.505906 | 572.234933 | 4.22886 | 1.270874 | 1128.147 | 0.46 | 27.06678 | s-PEO | 1.003689 | 1124 | 0.188 | 60.79995 | 20.38181 | 145.9686 | 53.68885 | 20.97152
20007 | HUCLIB | 3.72234 | 0.13246 | 5.449953 | 3.34235 | 1.113689 | 2216.544 | 0 | 31.95467 | s-PEO | 1.972014 | 1124 | 0.188 | 78.11174 | 21.5514 | 150.7299 | 54.00559 | 20.84288
20008 | HUHJAW | 3.68144 | 0.117338 | 0 | 2.51889 | 1.461533 | 2113.039 | 28.87 | 45.07681 | s-PEO | 1.879928 | 1124 | 0.188 | 145.8586 | 46.15891 | 243.9947 | 79.67554 | 20.29938
20009 | HUKQUZ | 4.78458 | 0.123009 | 21.304024 | 2.69621 | 1.774558 | 1381.808 | 12.67 | 30.6457 | s-PEO | 1.229367 | 1124 | 0.188 | 57.42658 | 26.23536 | 158.2987 | 50.02789 | 18.33906
20010 | HUMQUC | 3.39408 | 0.0645914 | 0 | 3.00183 | 1.13067 | 2422.452 | 100 | 38.55019 | s-PEO | 2.155207 | 1124 | 0.188 | 126.5756 | 21.22569 | 219.739 | 51.45549 | 17.85849
20011 | HURGEH | 7.76009 | 0.624871 | 1782.70645 | 5.17265 | 1.500216 | 1019.499 | 0.01 | 17.41512 | s-PEO | 0.9070273 | 1124 | 0.188 | 60.51404 | 20.23701 | 145.2487 | 53.44823 | 20.89394
20012 | HURGOR | 6.43712 | 0.547533 | 1227.449364 | 4.72467 | 1.362449 | 937.1808 | 0.02 | 23.72915 | s-PEO | 0.8337908 | 1124 | 0.188 | 60.26189 | 20.21984 | 144.674 | 53.24137 | 20.82631
20013 | HURGUX | 4.97475 | 0.305048 | 328.572699 | 3.84254 | 1.294651 | 1325.241 | 0 | 28.28158 | s-PEO | 1.17904 | 1124 | 0.188 | 60.80093 | 20.55464 | 145.979 | 53.69775 | 20.96715
20014 | HURGUX01 | 4.95927 | 0.306535 | 322.85242 | 3.84058 | 1.291282 | 1325.872 | 0 | 28.3348 | s-PEO | 1.179602 | 1124 | 0.188 | 60.81074 | 20.57881 | 145.9897 | 53.7105 | 20.96783
20015 | HURNOX | 3.19637 | 0.126644 | 0 | 2.49277 | 1.282256 | 1603.405 | 100 | 36.09786 | s-PEO | 1.426517 | 1124 | 0.188 | 69.21152 | 10.5857 | 157.2473 | 35.77851 | 11.38491
20016 | HURQUG | 6.31221 | 0.355012 | 601.432594 | 3.21738 | 1.96191 | 1673.05 | 1.55 | 27.30114 | s-PEO | 1.488478 | 1124 | 0.188 | 60.62947 | 20.65838 | 145.6009 | 53.8373 | 20.67908
20017 | HUSGAE | 3.16935 | 0.072146 | 0 | 2.5287 | 1.253352 | 2187.279 | 99.99 | 29.25526 | s-PEO | 1.945978 | 1124 | 0.188 | 41.71287 | 13.68053 | 100.081 | 36.63032 | 8.016107
20018 | HUSQES | 3.88653 | 0.411342 | 40.982389 | 3.23031 | 1.203145 | 1404.684 | 1.74 | 34.10367 | s-PEO | 1.249718 | 1124 | 0.188 | 61.4942 | 20.40579 | 145.9515 | 53.60608 | 20.92368
20019 | HUTTIA | 4.93965 | 0.313174 | 324.012454 | 2.94896 | 1.675048 | 1290.093 | 0.39 | 32.91257 | s-PEO | 1.14777 | 1124 | 0.188 | 60.69153 | 21.32257 | 146.579 | 53.92741 | 20.85308
20020 | HUTZAX01 | 5.14597 | 0.222387 | 268.234548 | 3.91519 | 1.31436 | 1416.274 | 0.18 | 26.56336 | s-PEO | 1.26003 | 1124 | 0.188 | 60.75338 | 20.54667 | 145.8619 | 53.64751 | 20.96211
20021 | HUTZEB | 3.89277 | 0.279794 | 31.986148 | 2.46393 | 1.579903 | 1373.458 | 1.18 | 65.52651 | s-PEO | 1.221938 | 1124 | 0.188 | 63.59374 | 28.51309 | 147.6752 | 56.71073 | 20.99994
20022 | HUXWAY | 8.32795 | 0.365922 | 856.524192 | 7.15006 | 1.164738 | 1527.854 | 1.3 | 15.38797 | s-PEO | 1.359301 | 1124 | 0.188 | 59.08151 | 19.85461 | 141.8353 | 52.29523 | 20.50725
20023 | HUYJOA | 6.60468 | 0.48918 | 1133.145301 | 3.67142 | 1.798944 | 952.5309 | 0 | 25.31829 | s-PEO | 0.8474475 | 1124 | 0.188 | 60.50631 | 20.44168 | 145.2556 | 53.50139 | 20.87378
20024 | HUYJUG | 9.2604 | 0.431244 | 1053.171842 | 5.86045 | 1.580152 | 936.416 | 0 | 19.65126 | s-PEO | 0.8331103 | 1124 | 0.188 | 60.59152 | 20.35887 | 145.4726 | 53.54235 | 20.91943
20025 | HUYKAN | 9.77773 | 0.447898 | 1087.555872 | 6.64666 | 1.471074 | 912.1937 | 0 | 21.496 | s-PEO | 0.8115602 | 1124 | 0.188 | 60.62173 | 20.30076 | 145.5502 | 53.53141 | 20.92786
20026 | HUYKUH | 11.74767 | 0.530203 | 1303.438658 | 8.70516 | 1.349506 | 798.8466 | 0.03 | 16.25305 | s-PEO | 0.7107176 | 1124 | 0.188 | 59.40772 | 19.8732 | 142.6438 | 52.46551 | 20.60824
20027 | HUZFIS | 5.58128 | 0.467107 | 715.482227 | 3.15071 | 1.771436 | 1104.362 | 0.35 | 33.04423 | s-PEO | 0.9825284 | 1124 | 0.188 | 60.73603 | 20.84786 | 145.8749 | 53.70595 | 20.95213
20028 | HUZFOY | 6.25647 | 0.571607 | 1464.063846 | 5.45731 | 1.146438 | 952.3171 | 0 | 24.10325 | s-PEO | 0.8472572 | 1124 | 0.188 | 60.68697 | 20.32309 | 145.6804 | 53.60579 | 20.94318
20029 | HUZSOL | 9.96894 | 0.531404 | 1136.504997 | 8.00393 | 1.245506 | 905.5503 | 0.02 | 72.92598 | s-PEO | 0.8056497 | 1124 | 0.188 | 60.91824 | 20.44877 | 146.6778 | 53.90283 | 20.99999
20030 | HUZSOL01 | 10.56931 | 0.654577 | 1468.582093 | 9.01737 | 1.172106 | 801.7296 | 0.01 | 66.39519 | s-PEO | 0.7132825 | 1124 | 0.188 | 60.92997 | 20.37476 | 146.2532 | 53.84484 | 20.99999
20031 | HUZSUR | 9.15011 | 0.567974 | 1321.695263 | 7.4108 | 1.234699 | 889.9469 | 0 | 86.8767 | s-PEO | 0.7917677 | 1124 | 0.188 | 60.91514 | 20.39137 | 146.1412 | 53.8357 | 21
20032 | HUZSUR01 | 9.88153 | 0.622493 | 1422.655425 | 8.6684 | 1.139949 | 842.1621 | 0 | 100.9156 | s-PEO | 0.7492545 | 1124 | 0.188 | 60.91614 | 20.38548 | 146.1859 | 53.83154 | 21
20033 | IBARUA | 7.1268 | 0.31409 | 610.619091 | 5.0269 | 1.417733 | 1980.034 | 0 | 21.3827 | s-PEO | 1.761596 | 1124 | 0.188 | 60.17112 | 20.37817 | 144.4954 | 53.20156 | 20.81033
20034 | IBASAH | 7.16916 | 0.314303 | 623.854925 | 5.08713 | 1.409274 | 1954.702 | 0 | 21.0328 | s-PEO | 1.739059 | 1124 | 0.188 | 60.22653 | 20.353 | 144.6161 | 53.24282 | 20.82407
20035 | IBASEL | 7.42906 | 0.315751 | 677.427818 | 5.13218 | 1.447545 | 1772.253 | 0 | 20.18062 | s-PEO | 1.576738 | 1124 | 0.188 | 60.08977 | 20.35476 | 144.3277 | 53.12154 | 20.78738
20036 | IBASOV | 7.32486 | 0.314664 | 657.241667 | 5.10994 | 1.433453 | 1823.547 | 0 | 20.31228 | s-PEO | 1.622373 | 1124 | 0.188 | 60.19802 | 20.37488 | 144.5611 | 53.23001 | 20.81601
20037 | IBASUB | 7.25865 | 0.314086 | 642.972584 | 5.07987 | 1.428905 | 1868.817 | 0 | 20.60705 | s-PEO | 1.662649 | 1124 | 0.188 | 60.1596 | 20.38912 | 144.4645 | 53.17893 | 20.80642
20038 | IBATAI | 7.35274 | 0.319027 | 651.785165 | 5.00108 | 1.47023 | 1799.99 | 0 | 20.68062 | s-PEO | 1.601415 | 1124 | 0.188 | 60.1115 | 20.31783 | 144.3696 | 53.1358 | 20.79371
20039 | IBATEM | 7.23101 | 0.315874 | 634.912959 | 5.08834 | 1.421094 | 1903.268 | 0 | 20.84907 | s-PEO | 1.693299 | 1124 | 0.188 | 60.16059 | 20.3532 | 144.4699 | 53.18197 | 20.80685
20040 | IBICAZ | 9.97802 | 0.42802 | 961.021217 | 9.8426 | 1.013759 | 1072.219 | 0 | 15.88325 | s-PEO | 0.9539312 | 1124 | 0.188 | 59.62651 | 19.98135 | 143.1011 | 52.73645 | 20.65257
20041 | IBICED | 10.07018 | 0.420491 | 934.526114 | 9.94208 | 1.012885 | 1225.845 | 0 | 15.74635 | s-PEO | 1.090609 | 1124 | 0.188 | 59.64294 | 19.99929 | 143.1566 | 52.72289 | 20.6591
20042 | IBICIH | 9.99905 | 0.429212 | 960.725596 | 9.84285 | 1.015869 | 1068.409 | 0 | 15.87401 | s-PEO | 0.9505414 | 1124 | 0.188 | 59.4597 | 19.9503 | 142.7173 | 52.61662 | 20.61128
20043 | IBICON | 10.09823 | 0.419448 | 938.979615 | 9.93983 | 1.015936 | 1223.543 | 0 | 15.83049 | s-PEO | 1.088561 | 1124 | 0.188 | 59.5482 | 19.97726 | 142.925 | 52.65596 | 20.63515
20044 | IBICUT | 10.14615 | 0.434076 | 958.338557 | 10.01365 | 1.013232 | 1068.362 | 0 | 15.71574 | s-PEO | 0.9505002 | 1124 | 0.188 | 59.74874 | 20.04391 | 143.4329 | 52.84847 | 20.68866
20045 | IBIDAA | 10.20779 | 0.427882 | 949.734218 | 10.07656 | 1.013023 | 1210.669 | 0 | 15.78553 | s-PEO | 1.077108 | 1124 | 0.188 | 59.70282 | 20.01082 | 143.2941 | 52.81412 | 20.67666
20046 | IBITUK | 5.114 | 0.326094 | 602.827042 | 4.10664 | 1.2453 | 1177.263 | 2.54 | 26.62487 | s-PEO | 1.047387 | 1124 | 0.188 | 60.48994 | 20.41402 | 145.2596 | 53.5257 | 20.87864
20047 | IBIYOI | 5.57967 | 0.267249 | 540.15674 | 4.82276 | 1.156945 | 1975.65 | 0 | 24.31657 | s-PEO | 1.757696 | 1124 | 0.188 | 60.74604 | 20.43961 | 145.8242 | 53.64412 | 20.96063
20048 | IBOWIH | 5.06288 | 0.263766 | 302.869161 | 3.05925 | 1.654942 | 1287.614 | 3.17 | 29.71565 | s-PEO | 1.145564 | 1124 | 0.188 | 60.50688 | 23.31851 | 145.5171 | 53.68216 | 20.88452
20049 | IBOZIK | 6.1387 | 0.595126 | 1327.740626 | 4.49344 | 1.366147 | 940.0509 | 0.01 | 21.76437 | s-PEO | 0.8363443 | 1124 | 0.188 | 60.4507 | 20.24229 | 145.1341 | 53.40203 | 20.87785
20050 | IBUDOZ | 5.08668 | 0.333703 | 502.99421 | 4.25333 | 1.195929 | 1489.166 | 0 | 27.25658 | s-PEO | 1.324881 | 1124 | 0.188 | 60.51439 | 20.37024 | 145.3039 | 53.45612 | 20.89991
20051 | IBUYAH | 4.28353 | 0.125678 | 58.167649 | 4.03476 | 1.061657 | 1494.826 | 0.66 | 28.41768 | s-PEO | 1.329917 | 1124 | 0.188 | 59.61276 | 21.61059 | 143.3627 | 52.76931 | 20.65076
20052 | ic025743v | 9.37537 | 0.682763 | 1584.872576 | 3.5659 | 2.629174 | 1289.474 | 0 | 23.6964 | s-PEO | 1.147219 | 1124 | 0.188 | 60.49496 | 20.25952 | 145.1295 | 53.41419 | 20.87319
20053 | ic034943jsi20030807 | 9.37537 | 0.680426 | 1584.692062 | 3.5659 | 2.629174 | 1289.474 | 0 | 23.58177 | s-PEO | 1.147219 | 1124 | 0.188 | 60.50418 | 20.24888 | 145.1643 | 53.42527 | 20.87585
20054 | ic048812 | 12.59507 | 0.735307 | 2110.715549 | 5.61378 | 2.243599 | 755.1873 | 0 | 19.37431 | s-PEO | 0.6718748 | 1124 | 0.188 | 59.83213 | 19.99499 | 143.6131 | 52.87223 | 20.71256
20055 | ic049498msi20040906 | 5.93683 | 0.236832 | 427.249769 | 5.18128 | 1.145823 | 1340.722 | 0 | 23.93465 | s-PEO | 1.192813 | 1124 | 0.188 | 60.70569 | 20.58416 | 145.7415 | 53.62591 | 20.95019
20056 | ic050064gsi20050115 | 8.53834 | 0.775551 | 2209.514403 | 6.535 | 1.306555 | 823.7064 | 0 | 25.32596 | s-PEO | 0.7328349 | 1124 | 0.188 | 60.72432 | 20.27978 | 145.7461 | 53.60742 | 20.95275
20057 | ic051143vsi20050711 | 5.79194 | 0.213505 | 191.476707 | 2.40259 | 2.410707 | 2067.466 | 13.77 | 25.31285 | s-PEO | 1.839383 | 1124 | 0.188 | 49.8138 | 20.53772 | 126.9989 | 49.90959 | 17.72331
20058 | ic051810ksi20051020 | 17.88281 | 0.730097 | 1611.261421 | 5.61829 | 3.182963 | 598.1818 | 0 | 23.48332 | s-PEO | 0.5321902 | 1124 | 0.188 | 59.83589 | 20.01382 | 143.632 | 52.88039 | 20.71508
20059 | ic051810ksi20060220 | 5.89498 | 0.37266 | 398.588726 | 4.61733 | 1.276708 | 1399.004 | 1.82 | 32.02932 | s-PEO | 1.244666 | 1124 | 0.188 | 60.76643 | 20.50875 | 145.9039 | 53.70696 | 20.96515
20060 | ic0520162si20051122 | 6.76376 | 0.525908 | 1420.827859 | 5.15321 | 1.312533 | 783.879 | 0.02 | 23.04175 | s-PEO | 0.6974013 | 1124 | 0.188 | 60.51291 | 20.26114 | 145.2504 | 53.45131 | 20.89158
20061 | ic0520162si20051122 | 12.80588 | 0.608008 | 1285.445307 | 3.94057 | 3.249753 | 929.7569 | 0 | 26.20197 | s-PEO | 0.8271858 | 1124 | 0.188 | 60.68335 | 20.32572 | 145.6855 | 53.59384 | 20.94121
20062 | ic060004qsi20060102 | 5.43085 | 0.508407 | 1341.362356 | 3.59671 | 1.509949 | 985.738 | 0.03 | 13.80657 | s-PEO | 0.8769911 | 1124 | 0.188 | 58.3801 | 19.42791 | 139.3024 | 51.30556 | 20.17212
20063 | ic060030osi20060309 | 5.2265 | 0.312975 | 612.276787 | 4.77382 | 1.094826 | 1358.01 | 0 | 26.05202 | s-PEO | 1.208194 | 1124 | 0.188 | 60.80842 | 20.41375 | 145.966 | 53.68382 | 20.97787
20064 | ic060608urom20060410 | 5.39588 | 0.230382 | 280.751255 | 2.97433 | 1.81415 | 1386.951 | 3.13 | 31.77039 | s-PEO | 1.233942 | 1124 | 0.188 | 60.57231 | 24.86025 | 146.5321 | 54.84161 | 20.84456
20065 | ic060771psi20060614 | 7.04877 | 0.460512 | 887.618696 | 2.5805 | 2.731552 | 1414.341 | 0 | 35.50349 | s-PEO | 1.25831 | 1124 | 0.188 | 60.85613 | 21.70829 | 146.0874 | 53.94655 | 20.94598
20066 | ic062019u-file003 | 7.09944 | 0.655985 | 1962.38738 | 5.34059 | 1.329336 | 893.3838 | 0 | 18.99873 | s-PEO | 0.7948255 | 1124 | 0.188 | 60.32282 | 20.16729 | 144.7947 | 53.28114 | 20.84596
20067 | ic062019usi20061020 | 3.71503 | 0.294681 | 0 | 3.07357 | 1.208702 | 1382.748 | 9.73 | 34.60732 | s-PEO | 1.230203 | 1124 | 0.188 | 79.57293 | 20.4196 | 146.753 | 53.73232 | 20.96168
20068 | ic070274o-file006 | 10.21413 | 0.753874 | 1967.709207 | 5.8901 | 1.734118 | 853.5376 | 0 | 17.95995 | s-PEO | 0.7593751 | 1124 | 0.188 | 60.34279 | 20.15952 | 144.8232 | 53.29201 | 20.84937
20069 | ic070274osi20070211 | 6.9462 | 0.676621 | 1913.185459 | 5.87305 | 1.182724 | 1263.454 | 0 | 17.13871 | s-PEO | 1.124069 | 1124 | 0.188 | 60.71523 | 20.27406 | 145.7269 | 53.59446 | 20.95239
20070 | ic1000792 | 4.67913 | 0.224568 | 520.963414 | 4.02418 | 1.162754 | 4239.894 | 0.87 | 22.24369 | s-PEO | 3.772147 | 1124 | 0.188 | 58.31245 | 20.26714 | 139.9025 | 51.80778 | 20.23233
20071 | ic100188w | 7.66338 | 0.542895 | 1274.566699 | 4.13517 | 1.85322 | 1458.509 | 0 | 18.34583 | s-PEO | 1.297606 | 1124 | 0.188 | 60.10385 | 20.16712 | 144.3236 | 53.10011 | 20.78732
20072 | ic1010083 | 4.58785 | 0.322791 | 253.952331 | 3.57723 | 1.282515 | 1528.067 | 0.03 | 31.31579 | s-PEO | 1.35949 | 1124 | 0.188 | 60.01127 | 20.3303 | 144.3157 | 53.07134 | 20.74369
20073 | ic101789u | 5.26056 | 0.435107 | 899.424499 | 3.44551 | 1.526787 | 1379.409 | 0 | 25.9985 | s-PEO | 1.227232 | 1124 | 0.188 | 60.41049 | 20.28911 | 145.0207 | 53.3814 | 20.87068
20074 | ic101935f | 5.13093 | 0.460361 | 502.470882 | 3.75996 | 1.364624 | 1595.565 | 0 | 31.69513 | s-PEO | 1.419542 | 1124 | 0.188 | 60.85662 | 20.41971 | 146.0552 | 53.72808 | 20.98357
20075 | ic102347b | 5.13093 | 0.460554 | 503.020921 | 3.75996 | 1.364624 | 1595.565 | 0 | 31.53267 | s-PEO | 1.419542 | 1124 | 0.188 | 60.85341 | 20.41377 | 146.0421 | 53.71655 | 20.98213
20076 | ic200054b | 9.5696 | 0.744501 | 1931.062653 | 5.43454 | 1.760885 | 668.7897 | 0 | 19.05864 | s-PEO | 0.5950086 | 1124 | 0.188 | 60.34726 | 20.16742 | 144.8462 | 53.30058 | 20.8514
20077 | ic200463k | 9.5696 | 0.74408 | 1932.732987 | 5.43454 | 1.760885 | 668.7897 | 0 | 18.88981 | s-PEO | 0.5950086 | 1124 | 0.188 | 60.38916 | 20.18491 | 144.9414 | 53.33359 | 20.86196
20078 | ic2012809 | 7.49679 | 0.31859 | 623.897536 | 5.33186 | 1.406037 | 1889.93 | 0 | 23.75722 | s-PEO | 1.681433 | 1124 | 0.188 | 60.65925 | 20.42278 | 145.6296 | 53.59481 | 20.93745
20079 | ic2017598 | 5.93071 | 0.766126 | 2252.826022 | 5.35547 | 1.107412 | 866.5591 | 0 | 18.78643 | s-PEO | 0.77096 | 1124 | 0.188 | 60.80733 | 20.31274 | 145.9499 | 53.67979 | 20.97657
20080 | ic2017598 | 13.52781 | 0.861066 | 2076.166468 | 8.78691 | 1.539541 | 407.9982 | 0 | 10.74485 | s-PEO | 0.3629877 | 1124 | 0.188 | 59.60721 | 19.88483 | 143.0265 | 52.63078 | 20.65457
20081 | ic202626c | 7.286 | 0.66637 | 1881.981894 | 6.24859 | 1.166023 | 867.5115 | 0 | 19.20486 | s-PEO | 0.7718074 | 1124 | 0.188 | 60.67956 | 20.28281 | 145.651 | 53.57411 | 20.94235
20082 | ic202769e | 7.46774 | 0.641225 | 749.279901 | 3.60854 | 2.069463 | 1462.769 | 0.68 | 34.74233 | s-PEO | 1.301396 | 1124 | 0.188 | 60.87826 | 20.42499 | 146.1339 | 53.75659 | 20.99182
20083 | ic300665a | 4.19154 | 0.350723 | 209.461614 | 2.64482 | 1.584811 | 1414.078 | 4.43 | 36.8644 | s-PEO | 1.258077 | 1124 | 0.188 | 62.97173 | 21.51506 | 150.7201 | 56.98092 | 20.93394
20084 | ic3019502 | 4.17676 | 0.336864 | 59.741279 | 3.4851 | 1.198462 | 1228.802 | 2.39 | 33.47553 | s-PEO | 1.093241 | 1124 | 0.188 | 60.42776 | 20.31783 | 144.5506 | 53.13835 | 20.78117
20085 | ic302583a | 5.53082 | 0.275197 | 398.48352 | 4.05182 | 1.365021 | 1471.912 | 0 | 25.59408 | s-PEO | 1.30953 | 1124 | 0.188 | 60.71815 | 20.57779 | 145.7947 | 53.66022 | 20.95162
20086 | ic3026304 | 6.76851 | 0.449462 | 922.850448 | 6.40962 | 1.055992 | 1068.542 | 0 | 28.72293 | s-PEO | 0.9506604 | 1124 | 0.188 | 60.71137 | 20.35261 | 145.7309 | 53.63532 | 20.94395
20087 | ic302758g | 10.59883 | 0.80709 | 1893.071486 | 6.67965 | 1.586734 | 768.1825 | 0 | 27.54483 | s-PEO | 0.6834364 | 1124 | 0.188 | 60.3894 | 20.16745 | 144.9522 | 53.31594 | 20.86605
20088 | PIBLUJ | 5.94758 | 0.39479 | 473.392922 | 3.52279 | 1.688315 | 1304.133 | 0.13 | 93.35199 | s-PEO | 1.160261 | 1124 | 0.188 | 60.94749 | 21.80338 | 146.3664 | 53.95928 | 21
20089 | ic400777c | 8.03748 | 0.63398 | 1787.343191 | 6.22623 | 1.290906 | 1087.683 | 0 | 17.33052 | s-PEO | 0.9676891 | 1124 | 0.188 | 60.36961 | 20.18181 | 144.903 | 53.31663 | 20.85874
20090 | ic400853r | 6.92734 | 0.59312 | 1188.26062 | 4.01911 | 1.7236 | 1345.801 | 0 | 31.65354 | s-PEO | 1.197332 | 1124 | 0.188 | 60.86033 | 20.34682 | 146.0763 | 53.72245 | 20.99072
20091 | ic401092j | 4.77814 | 0.368008 | 336.316229 | 2.58469 | 1.848632 | 1253.101 | 0.42 | 45.15813 | s-PEO | 1.114858 | 1124 | 0.188 | 61.01655 | 24.95208 | 146.6236 | 54.23094 | 20.99445
20092 | ic401157n | 9.72743 | 0.602759 | 1604.793672 | 8.74819 | 1.111936 | 867.0933 | 0 | 17.447 | s-PEO | 0.7714354 | 1124 | 0.188 | 59.8839 | 20.02598 | 143.7486 | 52.91311 | 20.72788
20093 | ic401157n | 8.07184 | 0.644089 | 1819.608968 | 5.576 | 1.447604 | 920.2511 | 0 | 28.119 | s-PEO | 0.8187287 | 1124 | 0.188 | 60.70429 | 20.30569 | 145.7054 | 53.61545 | 20.94702
20094 | ic401474f | 8.36266 | 0.694736 | 1989.51103 | 5.62116 | 1.487711 | 801.457 | 0 | 22.76834 | s-PEO | 0.71304 | 1124 | 0.188 | 60.72877 | 20.32145 | 145.7628 | 53.62472 | 20.9512
20095 | ic401765r | 4.13244 | 0.186686 | 94.168868 | 2.9785 | 1.387423 | 1544.148 | 0.25 | 59.41279 | s-PEO | 1.373797 | 1124 | 0.188 | 65.14055 | 23.32983 | 147.3379 | 55.74789 | 20.9994
20096 | ic402058f | 7.34675 | 0.685038 | 2125.161029 | 5.55253 | 1.323136 | 533.9286 | 0 | 17.78425 | s-PEO | 0.4750254 | 1124 | 0.188 | 60.38925 | 20.18949 | 144.9559 | 53.33482 | 20.86174
20097 | ic402058f | 5.68988 | 0.402164 | 631.590525 | 4.36716 | 1.302879 | 1374.906 | 0 | 27.827 | s-PEO | 1.223226 | 1124 | 0.188 | 60.8067 | 20.46409 | 145.9824 | 53.70128 | 20.97631
20098 | ic402058f | 5.34889 | 0.451472 | 792.895786 | 4.37091 | 1.223747 | 1327.431 | 0 | 26.98678 | s-PEO | 1.180988 | 1124 | 0.188 | 60.8339 | 20.42289 | 146.0332 | 53.70949 | 20.98369
20099 | ic402058f | 5.82311 | 0.470614 | 883.45453 | 4.37702 | 1.330382 | 1286.266 | 0 | 25.18496 | s-PEO | 1.144365 | 1124 | 0.188 | 60.80843 | 20.39387 | 145.9689 | 53.68448 | 20.97719
20100 | ic402280p | 5.71457 | 0.375281 | 527.159304 | 4.11763 | 1.38783 | 1404.854 | 0.38 | 28.1195 | s-PEO | 1.24987 | 1124 | 0.188 | 60.7704 | 20.51397 | 145.9758 | 53.69672 | 20.96529
20101 | ic402481b | 4.83974 | 0.166057 | 144.359348 | 2.7849 | 1.737851 | 1846.658 | 4.45 | 24.60091 | s-PEO | 1.642934 | 1124 | 0.188 | 55.83403 | 23.87355 | 134.3483 | 50.25279 | 18.99821
20102 | ic402614w | 9.1257 | 0.669139 | 1593.742166 | 4.85174 | 1.880913 | 956.7855 | 0 | 19.94261 | s-PEO | 0.8512326 | 1124 | 0.188 | 60.47722 | 20.24265 | 145.1838 | 53.42045 | 20.8873
20103 | ic402692p | 9.2693 | 0.614528 | 1075.881861 | 3.70616 | 2.501052 | 1315.913 | 0.01 | 34.79517 | s-PEO | 1.170741 | 1124 | 0.188 | 60.85767 | 20.5166 | 146.0987 | 53.74219 | 20.9864
20104 | ic402692p | 7.57252 | 0.637348 | 1619.216949 | 6.20483 | 1.220423 | 1128.911 | 0 | 22.18894 | s-PEO | 1.004369 | 1124 | 0.188 | 60.57659 | 20.25301 | 145.3925 | 53.49484 | 20.91154
20105 | ic402692p | 5.22305 | 0.498066 | 807.573615 | 3.60975 | 1.446928 | 1247.126 | 0.11 | 24.73808 | s-PEO | 1.109543 | 1124 | 0.188 | 60.78199 | 20.39445 | 145.9253 | 53.68762 | 20.96222
20106 | ic402692p | 14.06271 | 0.702669 | 1725.14153 | 4.49755 | 3.126749 | 931.1676 | 0 | 26.98602 | s-PEO | 0.8284409 | 1124 | 0.188 | 60.56624 | 20.24663 | 145.3462 | 53.47772 | 20.90335
20107 | ic402803s | 8.36656 | 0.636675 | 1788.469126 | 7.12488 | 1.174274 | 1090.064 | 0 | 17.67098 | s-PEO | 0.9698075 | 1124 | 0.188 | 60.57886 | 20.24918 | 145.4052 | 53.49493 | 20.91415
20108 | ic403069d | 4.41255 | 0.422141 | 366.727482 | 3.41722 | 1.291269 | 1975.9 | 3.14 | 30.46508 | s-PEO | 1.757918 | 1124 | 0.188 | 61.71326 | 20.37019 | 145.6359 | 53.62205 | 20.8636
20109 | ic403134c | 6.03433 | 0.462742 | 1105.255343 | 4.98914 | 1.209493 | 1045.738 | 0 | 24.34708 | s-PEO | 0.9303718 | 1124 | 0.188 | 60.75889 | 20.36776 | 145.8529 | 53.65059 | 20.96403
20110 | ic403175w | 5.082 | 0.440549 | 605.087682 | 3.77684 | 1.345569 | 1045.106 | 0 | 56.4973 | s-PEO | 0.9298099 | 1124 | 0.188 | 60.9146 | 20.46496 | 146.1929 | 53.78681 | 20.99996
20111 | ic500323r | 5.88584 | 0.265743 | 284.672603 | 3.69969 | 1.590901 | 2567.829 | 0 | 34.08062 | s-PEO | 2.284546 | 1124 | 0.188 | 60.86216 | 20.8036 | 146.2958 | 53.82096 | 20.98005
20112 | ic500323r | 5.40217 | 0.307092 | 921.107919 | 4.39968 | 1.227855 | 1587.365 | 0 | 22.55268 | s-PEO | 1.412246 | 1124 | 0.188 | 60.31968 | 20.3229 | 144.8041 | 53.30517 | 20.84221
20113 | ic5005374 | 5.13222 | 0.297277 | 813.877966 | 4.08543 | 1.256225 | 1684.297 | 0 | 24.38488 | s-PEO | 1.498485 | 1124 | 0.188 | 60.48652 | 20.34827 | 145.2163 | 53.43967 | 20.88533
20114 | ic5008457 | 7.31524 | 0.475562 | 935.202359 | 3.29202 | 2.222113 | 1251.223 | 0 | 27.61169 | s-PEO | 1.113188 | 1124 | 0.188 | 60.49903 | 20.46406 | 145.387 | 53.54312 | 20.85998
20115 | ic500905z | 4.59563 | 0.175331 | 85.180127 | 3.32047 | 1.38403 | 1559.568 | 0.1 | 29.40088 | s-PEO | 1.387516 | 1124 | 0.188 | 60.56125 | 21.38278 | 145.1922 | 53.37504 | 20.71371
20116 | ic5011133 | 8.32761 | 0.699242 | 2138.182817 | 5.8376 | 1.426547 | 662.8254 | 0 | 20.27208 | s-PEO | 0.5897023 | 1124 | 0.188 | 60.39628 | 20.18225 | 144.9697 | 53.33252 | 20.86523
20117 | ic5011133 | 8.32761 | 0.70335 | 2135.285141 | 5.8376 | 1.426547 | 662.8254 | 0 | 20.46193 | s-PEO | 0.5897023 | 1124 | 0.188 | 60.3994 | 20.18224 | 144.9784 | 53.3404 | 20.86619
20118 | ic5011133 | 6.44925 | 0.704149 | 1767.961724 | 4.72277 | 1.365565 | 1057.656 | 0 | 24.64242 | s-PEO | 0.9409752 | 1124 | 0.188 | 60.85751 | 20.32684 | 146.0698 | 53.72021 | 20.98943
20119 | ic501253c | 7.62911 | 0.526112 | 1254.861349 | 3.95603 | 1.928476 | 921.8529 | 0 | 22.90226 | s-PEO | 0.8201539 | 1124 | 0.188 | 60.51786 | 20.2709 | 145.2672 | 53.44905 | 20.89213
20120 | ic501477u | 7.15079 | 0.447896 | 1121.478184 | 6.5153 | 1.097538 | 882.9325 | 0.29 | 21.20475 | s-PEO | 0.7855271 | 1124 | 0.188 | 60.24124 | 20.21916 | 144.6266 | 53.2209 | 20.82748
20121 | ic501477u | 6.90703 | 0.534799 | 1424.611004 | 4.72819 | 1.460819 | 1130.209 | 0.78 | 21.64583 | s-PEO | 1.005524 | 1124 | 0.188 | 60.57478 | 20.29468 | 145.4116 | 53.51077 | 20.9116
20122 | ic501560z | 4.62157 | 0.33921 | 374.509413 | 2.70784 | 1.706737 | 1408.806 | 1.06 | 25.27819 | s-PEO | 1.253386 | 1124 | 0.188 | 59.32017 | 24.29238 | 142.9747 | 52.89535 | 20.54132
20123 | ic5017092 | 4.62157 | 0.337439 | 374.315241 | 2.70784 | 1.706737 | 1408.806 | 1.06 | 25.31362 | s-PEO | 1.253386 | 1124 | 0.188 | 59.30598 | 24.83811 | 142.9751 | 52.89199 | 20.53679
20124 | ic501801f | 4.55913 | 0.337277 | 362.647354 | 2.84233 | 1.604011 | 1385.992 | 1.08 | 25.13903 | s-PEO | 1.233089 | 1124 | 0.188 | 59.39967 | 22.64283 | 143.1902 | 52.97394 | 20.55529
20125 | ic501801f | 4.55913 | 0.337277 | 362.481161 | 2.84233 | 1.604011 | 1385.992 | 1.08 | 25.13349 | s-PEO | 1.233089 | 1124 | 0.188 | 59.39453 | 23.05334 | 143.1485 | 52.95186 | 20.55473
20126 | CUCFEN | 5.71865 | 0.214078 | 265.693193 | 2.46941 | 2.315796 | 2430.602 | 2.02 | 74.01133 | s-PEO | 2.162457 | 1124 | 0.188 | 61.3201 | 21.27702 | 146.4403 | 54.28961 | 20.99998
20127 | XUXPUD | 5.71865 | 0.21121 | 265.981125 | 2.46941 | 2.315796 | 2430.602 | 2.02 | 75.04316 | s-PEO | 2.162457 | 1124 | 0.188 | 61.24695 | 21.14261 | 146.6089 | 54.37545 | 20.99999
20128 | ic501898x | 12.68207 | 0.726679 | 1780.227162 | 7.60961 | 1.666586 | 711.2273 | 0 | 18.92254 | s-PEO | 0.6327645 | 1124 | 0.188 | 60.12278 | 20.0698 | 144.2905 | 53.08832 | 20.79335
20129 | ic501898x | 4.42298 | 0.19343 | 64.536739 | 2.76409 | 1.600158 | 1424.028 | 6.3 | 33.30647 | s-PEO | 1.266929 | 1124 | 0.188 | 58.02379 | 21.74158 | 145.2371 | 53.69799 | 19.47919
20130 | ic501898x | 6.55769 | 0.196728 | 293.290876 | 3.80885 | 1.721698 | 1354.217 | 2.3 | 46.68268 | s-PEO | 1.20482 | 1124 | 0.188 | 61.14162 | 21.73776 | 146.9991 | 54.33268 | 20.99967
20131 | ic501898x | 8.06561 | 0.593919 | 1089.744559 | 4.40981 | 1.829015 | 1228.222 | 0.03 | 32.31472 | s-PEO | 1.092724 | 1124 | 0.188 | 60.79567 | 20.37342 | 145.9376 | 53.68087 | 20.97323
20132 | ic502042h | 9.43105 | 0.754903 | 2271.776722 | 8.88324 | 1.061668 | 800.5704 | 0 | 15.41456 | s-PEO | 0.7122512 | 1124 | 0.188 | 60.36316 | 20.16377 | 144.8825 | 53.30071 | 20.85724
20133 | ic502042h | 9.70753 | 0.760665 | 2147.72851 | 8.64872 | 1.122424 | 819.4733 | 0 | 16.57496 | s-PEO | 0.7290688 | 1124 | 0.188 | 60.30391 | 20.14325 | 144.7423 | 53.2513 | 20.84166
20134 | ic5021302 | 9.50607 | 0.720339 | 1974.828174 | 8.86576 | 1.072223 | 863.9602 | 0 | 21.29416 | s-PEO | 0.7686479 | 1124 | 0.188 | 60.44102 | 20.19737 | 145.0658 | 53.37352 | 20.87751
20135 | ic502254c | 9.32989 | 0.75402 | 2119.759718 | 8.71634 | 1.070391 | 821.4933 | 0 | 17.42664 | s-PEO | 0.7308659 | 1124 | 0.188 | 60.41519 | 20.18354 | 145.0067 | 53.34578 | 20.87043
20136 | ic502369y | 9.0043 | 0.757879 | 2132.187262 | 8.36575 | 1.076329 | 810.7768 | 0.01 | 17.56237 | s-PEO | 0.7213317 | 1124 | 0.188 | 60.35357 | 20.16265 | 144.8544 | 53.28941 | 20.85323
20137 | ic502478u | 13.1918 | 0.78737 | 2163.330503 | 11.62964 | 1.134326 | 690.8704 | 0 | 15.14742 | s-PEO | 0.6146534 | 1124 | 0.188 | 60.23955 | 20.11196 | 144.572 | 53.19082 | 20.82268
20138 | ic502488c | 9.64298 | 0.748398 | 2046.830667 | 8.71131 | 1.106949 | 809.4728 | 0 | 18.64957 | s-PEO | 0.7201715 | 1124 | 0.188 | 60.48995 | 20.20005 | 145.1834 | 53.41184 | 20.89048
20139 | ic502643m | 12.65736 | 0.799081 | 2261.461961 | 11.14997 | 1.135192 | 678.2487 | 0 | 15.31681 | s-PEO | 0.6034241 | 1124 | 0.188 | 60.22104 | 20.10683 | 144.5279 | 53.18006 | 20.81766
20140 | ic502643m | 12.46942 | 0.801285 | 2244.462142 | 12.09963 | 1.030562 | 660.7908 | 0 | 15.19192 | s-PEO | 0.5878921 | 1124 | 0.188 | 60.18408 | 20.0927 | 144.4344 | 53.14913 | 20.80774
20141 | ic502643m | 13.64097 | 0.856478 | 2291.061967 | 13.34789 | 1.021957 | 604.2674 | 0 | 19.04012 | s-PEO | 0.5376044 | 1124 | 0.188 | 60.46184 | 20.17979 | 145.1151 | 53.38792 | 20.88322
20142 | ic502643m | 13.38503 | 0.855279 | 2277.851843 | 12.66061 | 1.057218 | 628.9798 | 0 | 16.86492 | s-PEO | 0.5595906 | 1124 | 0.188 | 60.46356 | 20.18147 | 145.1185 | 53.38217 | 20.88385
20143 | ic502643m | 3.45477 | 0.160753 | 0 | 2.6706 | 1.293631 | 2124.546 | 83.53 | 35.20245 | s-PEO | 1.890165 | 1124 | 0.188 | 59.35461 | 10.63799 | 137.5282 | 35.56078 | 10.22014
20144 | ic502643m | 9.62394 | 0.624542 | 1632.169934 | 4.35945 | 2.207604 | 1570.971 | 0 | 19.72307 | s-PEO | 1.397661 | 1124 | 0.188 | 59.77394 | 20.03641 | 143.4439 | 52.83272 | 20.68406
20145 | ic502643m | 6.89356 | 0.589919 | 1408.107355 | 6.68644 | 1.030976 | 1030.233 | 0 | 18.91797 | s-PEO | 0.9165771 | 1124 | 0.188 | 60.73637 | 20.28926 | 145.7785 | 53.61938 | 20.95771
20146 | ic502643m | 10.79969 | 0.667231 | 1605.56784 | 7.20507 | 1.498901 | 1035.132 | 0 | 20.25658 | s-PEO | 0.9209359 | 1124 | 0.188 | 60.17075 | 20.13214 | 144.4065 | 53.16792 | 20.7963
20147 | ic502643m | 7.7085 | 0.457713 | 961.474165 | 4.09601 | 1.881953 | 1348.928 | 0.03 | 26.68288 | s-PEO | 1.200114 | 1124 | 0.188 | 60.24892 | 20.29761 | 144.4864 | 53.27813 | 20.77831
20148 | ic502643m | 6.83312 | 0.300716 | 609.61933 | 5.22442 | 1.307919 | 1960.768 | 0.74 | 19.04223 | s-PEO | 1.744456 | 1124 | 0.188 | 59.69006 | 20.1273 | 143.3101 | 52.80336 | 20.67635
20149 | ic502643m | 4.22657 | 0.122814 | 10.732342 | 2.78898 | 1.515454 | 2159.956 | 7.82 | 25.10063 | s-PEO | 1.921669 | 1124 | 0.188 | 38.67599 | 11.27922 | 91.70413 | 32.17775 | 8.061581
20150 | ic502725y | 4.64861 | 0.179399 | 213.577103 | 4.20723 | 1.10491 | 1965.658 | 0 | 31.35781 | s-PEO | 1.748806 | 1124 | 0.188 | 60.59596 | 20.61251 | 145.4712 | 53.54528 | 20.92082
20151 | ic502725y | 12.9498 | 0.86723 | 2004.368072 | 9.58722 | 1.350736 | 417.4068 | 0 | 11.79139 | s-PEO | 0.3713583 | 1124 | 0.188 | 60.05352 | 20.03679 | 144.1172 | 53.02616 | 20.77484
20152 | ic502730y | 4.72729 | 0.328922 | 453.306937 | 2.45697 | 1.924032 | 1215.151 | 0 | 32.19293 | s-PEO | 1.081095 | 1124 | 0.188 | 60.61409 | 27.77784 | 145.801 | 53.80483 | 20.90401
20153 | ic5028256 | 10.69292 | 0.869814 | 1983.1672 | 6.05284 | 1.766596 | 825.135 | 0 | 21.28053 | s-PEO | 0.7341059 | 1124 | 0.188 | 60.77993 | 20.2985 | 145.8856 | 53.65198 | 20.96978
20154 | ic502921j | 9.52274 | 0.528191 | 1621.830877 | 4.31294 | 2.207946 | 2703.635 | 0 | 26.34219 | s-PEO | 2.405369 | 1124 | 0.188 | 60.75406 | 20.32627 | 145.7802 | 53.68927 | 20.94644
20155 | ic502921j | 8.73889 | 0.454872 | 998.972303 | 4.47796 | 1.951534 | 1299.656 | 0.01 | 27.19249 | s-PEO | 1.156277 | 1124 | 0.188 | 60.69065 | 20.37568 | 145.7006 | 53.60136 | 20.94322
20156 | ic5029383 | 4.91272 | 0.426557 | 1072.683023 | 3.95619 | 1.241781 | 2243.398 | 0.62 | 20.35599 | s-PEO | 1.995906 | 1124 | 0.188 | 60.10574 | 20.14349 | 144.2119 | 53.1681 | 20.74687
20157 | ic5030058 | 14.88117 | 0.817061 | 2102.317503 | 7.89329 | 1.885294 | 609.0909 | 0 | 11.7108 | s-PEO | 0.5418958 | 1124 | 0.188 | 59.04907 | 19.71352 | 141.6984 | 52.16926 | 20.50618
20158 | ic5b00096 | 14.88117 | 0.817881 | 2103.802309 | 7.89338 | 1.885272 | 609.0909 | 0 | 11.80784 | s-PEO | 0.5418958 | 1124 | 0.188 | 58.98951 | 19.68739 | 141.5307 | 52.09795 | 20.48786
20159 | ic5b00096 | 8.03478 | 0.69102 | 1809.411655 | 4.99407 | 1.608864 | 817.0798 | 0 | 21.22753 | s-PEO | 0.7269393 | 1124 | 0.188 | 60.27682 | 20.21482 | 144.7141 | 53.27597 | 20.83128
20160 | ic5b00096 | 6.27578 | 0.631248 | 1815.896153 | 5.42615 | 1.156581 | 772.0992 | 0 | 19.22443 | s-PEO | 0.686921 | 1124 | 0.188 | 60.16759 | 20.12646 | 144.3996 | 53.15589 | 20.7909
20161 | ic5b00194 | 5.97545 | 0.616162 | 1627.763378 | 4.80817 | 1.24277 | 950.4186 | 0 | 20.3144945 | s-PEO | 0.8455681 | 1124 | 0.188 | 60.51704 | 20.25757 | 145.2812 | 53.45578 | 20.89623
20162 | ic5b00130 | 21.713 | 0.956719 | 1840.327783 | 8.12732 | 2.671606 | 616.687 | 0 | 18.98468 | s-PEO | 0.5486539 | 1124 | 0.188 | 59.76783 | 19.93151 | 143.4167 | 52.76455 | 20.69877
20163 | ic5b00217 | 5.81331 | 0.504623 | 954.300517 | 3.76182 | 1.545345 | 1188.963 | 0.02 | 23.02341 | s-PEO | 1.057796 | 1124 | 0.188 | 60.68435 | 20.35352 | 145.6607 | 53.59771 | 20.93298
20164 | ic5b00535 | 6.22091 | 0.597722 | 1473.799265 | 5.02145 | 1.238867 | 1016.498 | 0 | 18.82371 | s-PEO | 0.9043574 | 1124 | 0.188 | 60.70215 | 20.29461 | 145.7009 | 53.59426 | 20.94891
20165 | ic5b00561 | 5.76939 | 0.558805 | 1257.954878 | 3.85425 | 1.49689 | 1037.831 | 0 | 20.94676 | s-PEO | 0.9233368 | 1124 | 0.188 | 60.68408 | 20.29796 | 145.6192 | 53.5687 | 20.93187
20166 | ic5b00592 | 14.19695 | 0.794691 | 2021.31662 | 6.32486 | 2.244627 | 780.6639 | 0 | 20.26073 | s-PEO | 0.6945408 | 1124 | 0.188 | 60.45513 | 20.1911 | 145.1037 | 53.38081 | 20.87997
20167 | ic5b01023 | 8.14998 | 0.62564 | 1790.790837 | 6.76789 | 1.204213 | 920.1624 | 0 | 28.55231 | s-PEO | 0.8186498 | 1124 | 0.188 | 60.82882 | 20.33488 | 146.0094 | 53.6981 | 20.98201
20168 | ic700893w-file001 | 7.40462 | 0.617826 | 1389.080168 | 5.14931 | 1.437983 | 1033.199 | 0 | 20.34531 | s-PEO | 0.9192158 | 1124 | 0.188 | 60.70944 | 20.34997 | 145.7084 | 53.6362 | 20.94655
20169 | ic7014034-file001 | 11.38092 | 0.528211 | 1215.783882 | 3.3255 | 3.422318 | 933.0182 | 0 | 15.72373 | s-PEO | 0.8300873 | 1124 | 0.188 | 57.82987 | 19.89213 | 138.9436 | 51.46839 | 20.11738
20170 | ic800131r-file003 | 13.89608 | 0.818332 | 2138.113826 | 6.70448 | 2.072656 | 615.2391 | 0 | 15.11388 | s-PEO | 0.5473657 | 1124 | 0.188 | 60.31116 | 20.14299 | 144.7428 | 53.25913 | 20.84069
20171 | ic8004536-file004 | 14.03781 | 0.75939 | 1371.69909 | 6.79741 | 2.06517 | 2168.483 | 0 | 64.66223 | s-PEO | 1.929255 | 1124 | 0.188 | 60.89045 | 20.30739 | 146.1372 | 53.72698 | 21
20172 | ic8007798-file003 | 6.72718 | 0.575121 | 1476.895585 | 4.71693 | 1.426178 | 945.079 | 0.07 | 24.71469 | s-PEO | 0.8408176 | 1124 | 0.188 | 60.7543 | 20.32525 | 145.8359 | 53.63866 | 20.96085
20173 | ic8008859 | 6.6968 | 0.515365 | 1698.837872 | 4.95321 | 1.352012 | 1672.428 | 0 | 22.931 | s-PEO | 1.487925 | 1124 | 0.188 | 60.11619 | 20.11009 | 144.2623 | 53.14382 | 20.78156
20174 | ic801404p | 4.92487 | 0.34998 | 521.419369 | 4.06199 | 1.212428 | 1211.525 | 0 | 26.6143 | s-PEO | 1.077869 | 1124 | 0.188 | 60.69249 | 20.53581 | 145.7287 | 53.64012 | 20.94227
20175 | ic801677y | 6.51934 | 0.433522 | 1050.630026 | 4.39103 | 1.484695 | 929.9737 | 0 | 23.49311 | s-PEO | 0.8273787 | 1124 | 0.188 | 60.64916 | 20.35349 | 145.6012 | 53.58106 | 20.93325
20176 | ic9002115 | 5.31216 | 0.369825 | 777.347428 | 5.06473 | 1.048854 | 1241.88 | 0 | 27.41553 | s-PEO | 1.104875 | 1124 | 0.188 | 60.79082 | 20.45003 | 145.9276 | 53.68341 | 20.97286
20177 | ICAGOK | 8.74413 | 0.645456 | 1715.285398 | 4.9978 | 1.749596 | 838.1912 | 0 | 19.94128 | s-PEO | 0.7457217 | 1124 | 0.188 | 60.50137 | 20.2268 | 145.219 | 53.42862 | 20.89261
20178 | ICALOP | 7.48996 | 0.814301 | 2314.264836 | 6.00068 | 1.248185 | 796.4941 | 0 | 20.14164 | s-PEO | 0.7086246 | 1124 | 0.188 | 60.62037 | 20.23988 | 145.4958 | 53.51386 | 20.92611
20179 | ICALUV | 7.25417 | 0.581311 | 1194.668904 | 3.76454 | 1.926974 | 958.0567 | 0 | 21.80214 | s-PEO | 0.8523636 | 1124 | 0.188 | 60.66515 | 20.31027 | 145.5241 | 53.5322 | 20.91917
20180 | ICAMEG | 8.24958 | 0.351037 | 857.130315 | 7.57801 | 1.088621 | 1139.432 | 0 | 23.89928 | s-PEO | 1.013729 | 1124 | 0.188 | 59.46568 | 20.10957 | 142.7884 | 52.66621 | 20.60349
20181 | ICANAD | 7.32261 | 0.316351 | 428.548615 | 2.76687 | 2.646532 | 2013.262 | 0 | 39.25202 | s-PEO | 1.791158 | 1124 | 0.188 | 60.81851 | 22.97972 | 146.5888 | 54.25852 | 20.93393
20182 | ICANEH | 7.44304 | 0.32184 | 436.860831 | 2.8069 | 2.651694 | 1995.545 | 0 | 40.31684 | s-PEO | 1.775396 | 1124 | 0.188 | 60.89435 | 22.62087 | 146.7498 | 54.58501 | 20.95031
20183 | ICAQIO | 20.39112 | 0.879505 | 1903.284125 | 7.95722 | 2.562593 | 403.4843 | 0 | 12.87518 | s-PEO | 0.3589718 | 1124 | 0.188 | 60.10091 | 20.05428 | 144.2299 | 53.06257 | 20.78622
20184 | ICAQOU | 20.29611 | 0.873154 | 1901.80555 | 7.90399 | 2.567831 | 413.2897 | 0 | 13.13219 | s-PEO | 0.3676955 | 1124 | 0.188 | 60.10222 | 20.05807 | 144.2377 | 53.07043 | 20.78785
20185 | ICARAH | 14.91147 | 0.797967 | 1985.667623 | 6.21187 | 2.40048 | 536.0287 | 0 | 17.31303 | s-PEO | 0.4768939 | 1124 | 0.188 | 60.17192 | 20.09844 | 144.4125 | 53.14814 | 20.80353
20186 | ICAREL | 16.21859 | 0.768441 | 1917.702447 | 9.18486 | 1.765796 | 616.7305 | 0 | 22.098 | s-PEO | 0.5486926 | 1124 | 0.188 | 60.33162 | 20.14831 | 144.7867 | 53.28404 | 20.84448
20187 | ICAROV | 20.33339 | 0.874999 | 1902.46062 | 7.92146 | 2.566874 | 406.5149 | 0 | 13.06368 | s-PEO | 0.361668 | 1124 | 0.188 | 60.02962 | 20.03372 | 144.0586 | 53.00432 | 20.76819
20188 | ICAWUF | 8.09105 | 0.467163 | 1200.208322 | 7.71087 | 1.049304 | 1034.363 | 0.02 | 19.99966 | s-PEO | 0.9202522 | 1124 | 0.188 | 60.42195 | 20.30261 | 145.0494 | 53.39192 | 20.87393
20189 | ICEGED | 7.44329 | 0.687743 | 1966.274471 | 6.41787 | 1.159776 | 943.2383 | 0 | 17.96072 | s-PEO | 0.83918 | 1124 | 0.188 | 60.38912 | 20.18582 | 144.9413 | 53.32849 | 20.86127
20190 | ICITEU | 19.79523 | 0.80069 | 1695.759449 | 10.47822 | 1.889179 | 512.8619 | 0 | 20.58352 | s-PEO | 0.4562828 | 1124 | 0.188 | 59.49197 | 19.84009 | 142.7076 | 52.52897 | 20.61666
20191 | ICITUK | 7.67935 | 0.308015 | 461.823806 | 3.18432 | 2.411614 | 1220.42 | 1.14 | 47.37672 | s-PEO | 1.085783 | 1124 | 0.188 | 64.98567 | 20.32039 | 146.0721 | 55.0408 | 20.99295
20192 | ICIVAS | 5.79063 | 0.389052 | 907.128705 | 4.60472 | 1.257542 | 1334.908 | 0 | 68.33366 | s-PEO | 1.18764 | 1124 | 0.188 | 60.95824 | 20.43869 | 146.1964 | 53.90491 | 20.99999
20193 | ICIZAV | 3.84281 | 0.181242 | 0 | 3.18904 | 1.205005 | 1936.775 | 0.77 | 27.85648 | s-PEO | 1.72311 | 1124 | 0.188 | 103.6614 | 20.17458 | 158.2375 | 51.6681 | 19.76788
20194 | ICIZOL | 4.66454 | 0.349419 | 361.909173 | 3.07422 | 1.517308 | 1231.382 | 1.28 | 33.15307 | s-PEO | 1.095536 | 1124 | 0.188 | 61.00471 | 20.5463 | 146.0692 | 53.79475 | 20.89748
20195 | ICODIP | 12.5506 | 0.674965 | 1483.674539 | 9.93166 | 1.263696 | 813.9072 | 0 | 18.83586 | s-PEO | 0.7241167 | 1124 | 0.188 | 60.35513 | 20.16199 | 144.8613 | 53.29653 | 20.8551
20196 | ICODIP01 | 12.6239 | 0.669814 | 1477.78855 | 9.97272 | 1.265843 | 806.2032 | 0 | 18.69369 | s-PEO | 0.7172627 | 1124 | 0.188 | 60.41089 | 20.18016 | 145.0009 | 53.34698 | 20.86965
20197 | ICORAV | 4.97918 | 0.318058 | 684.557505 | 4.38997 | 1.134217 | 1760.903 | 0.55 | 27.83253 | s-PEO | 1.56664 | 1124 | 0.188 | 60.385 | 20.43448 | 145.0089 | 53.46224 | 20.84698
20198 | ICOWON | 5.79599 | 0.494256 | 974.659909 | 4.2449 | 1.365401 | 1261.868 | 0.15 | 37.00034 | s-PEO | 1.122658 | 1124 | 0.188 | 60.78601 | 20.42133 | 146.0228 | 53.79392 | 20.95803
20199 | ICOYIK | 4.99706 | 0.330328 | 450.672171 | 3.19605 | 1.563511 | 1571.335 | 0 | 54.88222 | s-PEO | 1.397985 | 1124 | 0.188 | 61.17864 | 21.08709 | 146.5433 | 54.47596 | 20.99956
20200 | IDAGEA | 6.40396 | 0.39284 | 1139.580089 | 5.9816 | 1.07061 | 1074.443 | 0 | 25.67474 | s-PEO | 0.9559099 | 1124 | 0.188 | 60.59719 | 20.3035 | 145.4753 | 53.53784 | 20.91975
20201 | IDAGOL | 3.78397 | 0.185069 | 5.109964 | 3.22954 | 1.171675 | 1491.245 | 6.4 | 24.28289 | s-PEO | 1.32673 | 1124 | 0.188 | 65.36096 | 20.19142 | 142.9575 | 52.57256 | 20.39895
20202 | IDAGUR | 4.21795 | 0.22549 | 214.619706 | 3.2565 | 1.29524 | 1383.304 | 0.72 | 22.48178 | s-PEO | 1.230698 | 1124 | 0.188 | 60.29784 | 20.36466 | 144.7421 | 53.29869 | 20.81713
20203 | IDAZEU | 2.74134 | 0.249859 | 0 | 2.45619 | 1.116094 | 2245.154 | 100 | 62.00863 | s-PEO | 1.997468 | 1124 | 0.188 | 147.2641 | 20.36859 | 149.0598 | 54.84699 | 20.99953
20204 | IDIWOH | 7.68368 | 0.642776 | 1536.769571 | 7.20536 | 1.066384 | 1000.367 | 0 | 17.51001 | s-PEO | 0.8900065 | 1124 | 0.188 | 60.74481 | 20.29029 | 145.8034 | 53.62344 | 20.96046
20205 | IDIWOH01 | 7.68152 | 0.63953 | 1537.717102 | 7.22488 | 1.063204 | 999.6702 | 0 | 17.39102 | s-PEO | 0.8893863 | 1124 | 0.188 | 60.74274 | 20.28845 | 145.7964 | 53.62251 | 20.95966
20206 | IDIWOH02 | 7.5477 | 0.622223 | 1506.391225 | 6.98727 | 1.080207 | 987.9818 | 0 | 17.04614 | s-PEO | 0.8789873 | 1124 | 0.188 | 60.71287 | 20.27372 | 145.7192 | 53.59348 | 20.95156
20207 | IDIWOH03 | 7.64088 | 0.628105 | 1522.619024 | 7.10552 | 1.075344 | 987.0329 | 0 | 17.06392 | s-PEO | 0.8781431 | 1124 | 0.188 | 60.71687 | 20.27112 | 145.7321 | 53.59539 | 20.95272
20208 | IDIWOH04 | 7.62426 | 0.630049 | 1518.660125 | 7.07604 | 1.077476 | 985.5463 | 0 | 17.05969 | s-PEO | 0.8768206 | 1124 | 0.188 | 60.72027 | 20.27417 | 145.7378 | 53.5994 | 20.95391
20209 | IDIWOH05 | 7.63044 | 0.629885 | 1523.033832 | 7.0734 | 1.078751 | 987.151 | 0 | 17.06001 | s-PEO | 0.8782482 | 1124 | 0.188 | 60.72538 | 20.27458 | 145.7525 | 53.60604 | 20.95494
20210 | IDIWOH06 | 7.62433 | 0.631054 | 1525.438642 | 7.07316 | 1.077924 | 987.1487 | 0 | 17.06504 | s-PEO | 0.8782462 | 1124 | 0.188 | 60.71642 | 20.27148 | 145.7282 | 53.59457 | 20.95265
20211 | IDORIE | 8.97123 | 0.453919 | 919.013003 | 2.82848 | 3.171749 | 1168.881 | 0.08 | 21.94833 | s-PEO | 1.03993 | 1124 | 0.188 | 59.07796 | 22.38087 | 142.0959 | 52.64703 | 20.44746
20212 | IDUDES | 4.4794 | 0.410421 | 284.174753 | 2.97646 | 1.504942 | 1274.146 | 3.16 | 34.1986 | s-PEO | 1.133582 | 1124 | 0.188 | 60.75496 | 21.53689 | 146.9911 | 53.97349 | 20.83645
20213 | IDUDIW | 4.41225 | 0.537904 | 428.044408 | 3.49442 | 1.262656 | 1093.682 | 0.04 | 28.78418 | s-PEO | 0.9730268 | 1124 | 0.188 | 60.84781 | 20.41221 | 145.8446 | 53.63934 | 20.93311
20214 | IFAGON | 7.26408 | 0.599353 | 1437.149343 | 5.9349 | 1.22396 | 928.4901 | 0 | 21.41155 | s-PEO | 0.8260588 | 1124 | 0.188 | 60.5313 | 20.23628 | 145.3017 | 53.4601 | 20.90329
20215 | IFAQUC | 5.27583 | 0.280624 | 575.080836 | 2.42759 | 2.173279 | 1827.695 | 0 | 31.70349 | s-PEO | 1.626063 | 1124 | 0.188 | 60.30805 | 25.96543 | 144.9995 | 53.96335 | 20.73885
20216 | IFAREN | 5.57319 | 0.264828 | 599.707818 | 3.90361 | 1.427702 | 1814.227 | 0.29 | 22.47725 | s-PEO | 1.614081 | 1124 | 0.188 | 57.08812 | 19.52313 | 136.5848 | 50.5473 | 19.81046
20217 | IFASOZ | 9.64796 | 0.623683 | 1694.508641 | 7.3234 | 1.317415 | 745.6882 | 0 | 14.67426 | s-PEO | 0.6634236 | 1124 | 0.188 | 60.09716 | 20.08778 | 144.2557 | 53.09091 | 20.78647
20218 | IFEHUY | 11.31643 | 0.671036 | 1525.702936 | 10.12794 | 1.117348 | 1037.001 | 0 | 26.99414 | s-PEO | 0.9225992 | 1124 | 0.188 | 59.95472 | 20.08254 | 143.8671 | 53.01784 | 20.72971
20219 | IFENOY | 7.29661 | 0.181617 | 411.835651 | 5.78947 | 1.260324 | 1349.302 | 0.04 | 19.12288 | s-PEO | 1.200447 | 1124 | 0.188 | 54.92444 | 19.11727 | 132.0383 | 49.00297 | 19.36303
20220 | IFENOY01 | 7.2447 | 0.187435 | 420.400562 | 5.77835 | 1.253766 | 1334.656 | 0.01 | 18.7962 | s-PEO | 1.187416 | 1124 | 0.188 | 54.48916 | 18.84472 | 131.1844 | 48.66985 | 19.26589
20221 | IFENOY02 | 7.2725 | 0.194586 | 425.868909 | 5.76 | 1.262587 | 1327.345 | 0 | 19.22295451 | s-PEO | 1.180912 | 1124 | 0.188 | 54.5433 | 18.90194 | 131.0472 | 48.74787 | 19.26355
20222 | IFENOY03 | 7.28997 | 0.196981 | 434.598756 | 5.75367 | 1.267012 | 1318.622 | 0 | 20.20953 | s-PEO | 1.173151 | 1124 | 0.188 | 55.03131 | 19.16416 | 132.2412 | 49.10599 | 19.39354
20223 | IFEPIT | 3.789 | 0.14765 | 21.898492 | 2.50502 | 1.512563 | 5180.166 | 8.68 | 35.79426 | s-PEO | 4.608689 | 1124 | 0.188 | 116.9855 | 21.21409 | 206.2083 | 59.90381 | 19.22654
20224 | IFEPUG | 8.50919 | 0.283165 | 582.343584 | 8.20364 | 1.037246 | 1352.411 | 0 | 21.17848 | s-PEO | 1.203213 | 1124 | 0.188 | 60.50526 | 20.27997 | 145.2473 | 53.45475 | 20.89636
20225 | IFEQAN | 8.46927 | 0.280508 | 582.641221 | 8.16692 | 1.037021 | 1352.492 | 0 | 21.10306 | s-PEO | 1.203285 | 1124 | 0.188 | 60.49153 | 20.28468 | 145.2188 | 53.45253 | 20.89275
20226 | IFEQIV | 8.23002 | 0.267475 | 600.803483 | 7.90173 | 1.041547 | 1326.628 | 0 | 20.17776 | s-PEO | 1.180274 | 1124 | 0.188 | 60.03244 | 20.24089 | 144.1382 | 53.10195 | 20.76723
20227 | IFEYIB | 5.67304 | 0.502667 | 1455.902823 | 3.77404 | 1.503174 | 1569.519 | 0.02 | 18.2979 | s-PEO | 1.396369 | 1124 | 0.188 | 59.50977 | 19.94792 | 142.7385 | 52.57294 | 20.59426
20228 | IFOSIG | 4.26001 | 0.401553 | 180.756658 | 3.61738 | 1.177651 | 1589.891 | 20.36 | 24.49244 | s-PEO | 1.414494 | 1124 | 0.188 | 61.17124 | 20.12286 | 145.109 | 53.31241 | 20.7815
20229 | IFUDAO | 2.97895 | 0.117892 | 0 | 2.83776 | 1.049754 | 1772.348 | 100 | 16.9497 | s-PEO | 1.576822 | 1124 | 0.188 | 42.39711 | 6.802389 | 101.5744 | 32.41667 | 8.104769
20230 | IFUDES | 3.34714 | 0.152264 | 0 | 2.77901 | 1.204436 | 1812.192 | 99.99 | 23.45309 | s-PEO | 1.61227 | 1124 | 0.188 | 108.4808 | 15.24772 | 238.7618 | 49.20038 | 15.74389
20231 | IFUNUU | 5.50748 | 0.536688 | 1232.750939 | 4.0974 | 1.34414 | 1368.437 | 0.09 | 31.29792 | s-PEO | 1.217471 | 1124 | 0.188 | 60.84427 | 20.358 | 146.0429 | 53.71661 | 20.98612
20232 | IFUPAC | 5.45872 | 0.540449 | 1238.628785 | 4.0869 | 1.335663 | 1341.416 | 0.11 | 29.93542 | s-PEO | 1.19343 | 1124 | 0.188 | 60.84727 | 20.35409 | 146.0489 | 53.71616 | 20.98682
20233 | IGAGUU | 16.24871 | 0.766707 | 2205.086705 | 12.96845 | 1.252942 | 632.4335 | 0 | 16.9901 | s-PEO | 0.5626632 | 1124 | 0.188 | 59.9377 | 20.00602 | 143.8373 | 52.92756 | 20.74157
20234 | IGAHAB | 8.07676 | 0.552173 | 1294.008959 | 5.90527 | 1.367721 | 1096.94 | 0 | 25.56767232 | s-PEO | 0.9759256 | 1124 | 0.188 | 60.83132 | 20.34816 | 146.0181 | 53.69978 | 20.98371
20235 | IGAHED | 4.3843 | 0.423023 | 305.078089 | 3.29295 | 1.33142 | 1522.706 | 0 | 27.31486 | s-PEO | 1.354721 | 1124 | 0.188 | 60.96954 | 20.34497 | 146.0865 | 53.69667 | 20.98243
20236 | IGAHED01 | 4.38198 | 0.424879 | 291.400531 | 3.29154 | 1.331286 | 1520.023 | 0 | 27.25478 | s-PEO | 1.352334 | 1124 | 0.188 | 61.09549 | 20.35969 | 146.0744 | 53.69724 | 20.98107
20237 | IGAHED02 | 4.36233 | 0.429282 | 298.824294 | 3.27623 | 1.331509 | 1536.555 | 0 | 27.53744 | s-PEO | 1.367042 | 1124 | 0.188 | 61.0983 | 20.34978 | 146.115 | 53.70728 | 20.98502
20238 | IGOCOX | 12.17297 | 0.648369 | 1395.549622 | 2.56229 | 4.750817 | 1226.485 | 0 | 18.53654 | s-PEO | 1.091179 | 1124 | 0.188 | 59.71117 | 22.48183 | 143.4286 | 52.96288 | 20.65532
20239 | IHIWIF | 4.71706 | 0.242825 | 334.421392 | 2.56403 | 1.839705 | 2068.127 | 1.21 | 49.47594 | s-PEO | 1.839971 | 1124 | 0.188 | 62.59983 | 22.55044 | 147.4461 | 57.20682 | 20.99578
20240 | IJANAJ | 4.15369 | 0.225526 | 12.63367 | 3.00882 | 1.380505 | 1415.657 | 0.87 | 26.56695 | s-PEO | 1.259482 | 1124 | 0.188 | 65.35491 | 20.01962 | 138.8028 | 50.14043 | 19.62263
20241 | IJANEN | 4.00127 | 0.230075 | 18.456488 | 2.88482 | 1.387009 | 1415.263 | 3.33 | 29.55577 | s-PEO | 1.259131 | 1124 | 0.188 | 57.31507 | 20.88343 | 137.1547 | 50.00463 | 19.24809
20242 | IJASAO | 5.80287 | 0.442764 | 636.245485 | 4.05167 | 1.432217 | 1216.966 | 0 | 26.37788 | s-PEO | 1.08271 | 1124 | 0.188 | 60.61842 | 20.36984 | 145.5597 | 53.54121 | 20.91649
20243 | IJASAO01 | 5.9828 | 0.455907 | 657.80339 | 3.80786 | 1.571171 | 1216.966 | 0.03 | 26.19384 | s-PEO | 1.08271 | 1124 | 0.188 | 60.69891 | 20.35683 | 145.7218 | 53.59771 | 20.93861
20244 | IJASES | 4.86915 | 0.412674 | 482.284241 | 2.9173 | 1.66906 | 1632.822 | 1.34 | 37.17413 | s-PEO | 1.452689 | 1124 | 0.188 | 61.00139 | 20.93629 | 146.6207 | 54.10662 | 20.974
20245 | IJASES01 | 4.87181 | 0.408981 | 482.803578 | 2.91751 | 1.669852 | 1632.822 | 1.29 | 36.92962 | s-PEO | 1.452689 | 1124 | 0.188 | 60.97907 | 20.79973 | 146.6273 | 54.1008 | 20.97035
20246 | IJASIW | 4.37434 | 0.315013 | 175.744289 | 3.3575 | 1.302856 | 1591.45 | 3.8 | 36.81856 | s-PEO | 1.415881 | 1124 | 0.188 | 61.01073 | 20.38446 | 146.1631 | 53.73393 | 20.99435
20247 | IJASOC | 6.30976 | 0.607504 | 1547.850728 | 5.8805 | 1.072997 | 1019.387 | 0.04 | 35.47336 | s-PEO | 0.9069283 | 1124 | 0.188 | 60.55842 | 20.31061 | 145.3769 | 53.52024 | 20.9015
20248 | IJENER | 6.00155 | 0.409527 | 716.275741 | 2.57734 | 2.328583 | 1645.333 | 0.28 | 27.68976 | s-PEO | 1.46382 | 1124 | 0.188 | 60.39113 | 24.47222 | 145.2479 | 53.76738 | 20.84248
20249 | IJEXUR | 5.05755 | 0.238843 | 305.630873 | 2.858 | 1.769612 | 1476.125 | 2.66 | 23.80324 | s-PEO | 1.313278 | 1124 | 0.188 | 58.77745 | 21.89695 | 142.5899 | 53.32919 | 20.32214
20250 | IJIROI | 3.86631 | 0.188099 | 314.331414 | 2.87705 | 1.343845 | 2483.173 | 6.96 | 83.22786 | s-PEO | 2.209229 | 1124 | 0.188 | 61.01175 | 20.50591 | 146.1734 | 54.1091 | 21
20251 | IJISOK | 4.08476 | 0.110477 | 2.702488 | 3.10373 | 1.316081 | 1559.555 | 0.05 | 36.57602 | s-PEO | 1.387504 | 1124 | 0.188 | 69.34239 | 22.79647 | 152.0972 | 54.50689 | 20.87456
20252 | IJOMOJ02 | 4.94612 | 0.277908 | 529.865344 | 3.94412 | 1.254049 | 1615.152 | 0 | 20.94384 | s-PEO | 1.436968 | 1124 | 0.188 | 58.18155 | 19.98249 | 139.4881 | 51.46143 | 20.12562
20253 | IJOMOJ04 | 4.94277 | 0.27913 | 533.25653 | 3.96331 | 1.247132 | 1618.215 | 0 | 21.01941 | s-PEO | 1.439693 | 1124 | 0.188 | 58.3303 | 20.02103 | 139.7366 | 51.56418 | 20.16858
20254 | IJOMOJ06 | 4.91242 | 0.275354 | 509.604303 | 3.9231 | 1.252178 | 1623.018 | 0 | 21.17026 | s-PEO | 1.443966 | 1124 | 0.188 | 58.59283 | 20.10955 | 140.294 | 51.83018 | 20.22487
20255 | IJOMOJ07 | 4.94225 | 0.276914 | 525.186425 | 3.94054 | 1.254206 | 1615.65 | 0 | 21.02666 | s-PEO | 1.437411 | 1124 | 0.188 | 58.20678 | 19.93564 | 139.6241 | 51.48252 | 20.14455
20256 | IKAYAU | 4.59122 | 0.143597 | 66.930868 | 3.56678 | 1.287217 | 1618.658 | 0.19 | 30.26149 | s-PEO | 1.440087 | 1124 | 0.188 | 60.88209 | 21.0633 | 145.8524 | 53.80199 | 20.92079
20257 | IKEBUV | 4.87862 | 0.503683 | 1093.396347 | 3.88747 | 1.25496 | 1296.91 | 0 | 22.69336 | s-PEO | 1.153834 | 1124 | 0.188 | 60.19297 | 20.17271 | 144.479 | 53.17509 | 20.8002
20258 | IKEBUV01 | 4.90885 | 0.509798 | 1136.009952 | 3.89845 | 1.25918 | 1286.932 | 0 | 22.46488 | s-PEO | 1.144957 | 1124 | 0.188 | 60.13752 | 20.15415 | 144.3521 | 53.13024 | 20.7875
20259 | IKETAU | 5.60593 | 0.484994 | 1352.025195 | 4.335 | 1.293179 | 1550.766 | 0 | 35.41485 | s-PEO | 1.379685 | 1124 | 0.188 | 60.76474 | 20.4215 | 145.8576 | 53.71672 | 20.95589
20260 | IKETEY | 5.5138 | 0.478721 | 1299.777547 | 4.26379 | 1.293169 | 1615.73 | 0 | 34.80007 | s-PEO | 1.437482 | 1124 | 0.188 | 60.74041 | 20.42251 | 145.7936 | 53.68679 | 20.94927
20261 | IKETIC | 5.48661 | 0.477821 | 1292.227758 | 4.24072 | 1.293792 | 1631.353 | 0 | 29.82644 | s-PEO | 1.451382 | 1124 | 0.188 | 60.70089 | 20.3943 | 145.6932 | 53.63341 | 20.93814
20262 | IKETOH | 13.20001 | 0.746322 | 1895.422307 | 6.4144 | 2.057871 | 879.5933 | 0 | 23.14349 | s-PEO | 0.7825563 | 1124 | 0.188 | 59.64797 | 19.93447 | 143.2106 | 52.69666 | 20.67057
20263 | IKETOI | 5.47175 | 0.480538 | 1285.178297 | 4.23311 | 1.292608 | 1661.859 | 0 | 29.07259 | s-PEO | 1.478522 | 1124 | 0.188 | 60.6774 | 20.41483 | 145.6825 | 53.6351 | 20.93423
20264 | IKETUO | 5.44662 | 0.474243 | 1274.553822 | 4.20794 | 1.294367 | 1678.878 | 0 | 31.99632 | s-PEO | 1.493664 | 1124 | 0.188 | 60.73585 | 20.41316 | 145.7934 | 53.67256 | 20.94789
20265 | IKEVAW | 5.40684 | 0.473829 | 1251.005219 | 4.19271 | 1.289581 | 1713.043 | 0 | 31.76561 | s-PEO | 1.524059 | 1124 | 0.188 | 60.73031 | 20.40813 | 145.7802 | 53.67091 | 20.94673
20266 | IKOSOQ | 5.18747 | 0.404004 | 445.679309 | 4.15785 | 1.247633 | 1045.569 | 0.74 | 28.92756 | s-PEO | 0.9302211 | 1124 | 0.188 | 60.63983 | 20.42256 | 145.6203 | 53.59113 | 20.92839
20267 | IKOSUW | 4.07919 | 0.345805 | 10.298286 | 3.55335 | 1.147984 | 1120.098 | 3.47 | 30.80244 | s-PEO | 0.9965284 | 1124 | 0.188 | 60.70603 | 20.37112 | 145.5893 | 53.52726 | 20.8951
20268 | ILAGUY | 4.63061 | 0.128809 | 70.420603 | 3.51765 | 1.316393 | 1490.384 | 0 | 31.54038 | s-PEO | 1.325965 | 1124 | 0.188 | 60.34122 | 20.98608 | 145.1871 | 53.39001 | 20.79889
20269 | ILIFOY | 5.51379 | 0.304215 | 631.818443 | 4.36093 | 1.264361 | 1778.501 | 0 | 29.75167 | s-PEO | 1.582296 | 1124 | 0.188 | 60.76439 | 20.40312 | 145.852 | 53.67084 | 20.96546
20270 | ILIFUE | 5.46839 | 0.302738 | 614.206837 | 4.30835 | 1.269254 | 1807.997 | 0 | 31.04812371 | s-PEO | 1.608538 | 1124 | 0.188 | 60.77093 | 20.38351 | 145.8661 | 53.67 | 20.96712
20271 | ILIGAL | 5.39984 | 0.299701 | 588.722601 | 4.21783 | 1.280241 | 1843.107 | 0 | 32.95889 | s-PEO | 1.639775 | 1124 | 0.188 | 60.8055 | 20.41252 | 145.9504 | 53.7047 | 20.97624
20272 | ILIGEP | 5.40466 | 0.303779 | 591.516428 | 4.22337 | 1.279703 | 1859.288 | 0 | 32.56917 | s-PEO | 1.654171 | 1124 | 0.188 | 60.80185 | 20.39845 | 145.9416 | 53.69813 | 20.97528
20273 | ILITUT | 12.63372 | 0.821702 | 2070.905736 | 9.84913 | 1.282724 | 491.9518 | 0 | 14.53308 | s-PEO | 0.4376795 | 1124 | 0.188 | 60.01153 | 20.02773 | 144.0261 | 52.99485 | 20.76376
20274 | ILOJEZ | 4.06811 | 0.176482 | 11.2623 | 3.10567 | 1.309898 | 1388.527 | 0.74 | 28.62242 | s-PEO | 1.235345 | 1124 | 0.188 | 63.89124 | 21.05839 | 145.7149 | 52.78333 | 20.46089
20275 | ILOJOJ | 6.13171 | 0.316069 | 650.074579 | 4.84213 | 1.266325 | 1278.422 | 0 | 24.14959 | s-PEO | 1.137386 | 1124 | 0.188 | 60.69962 | 20.46066 | 145.7276 | 53.62833 | 20.94801
20276 | ILOTOT | 4.12508 | 0.144751 | 14.618534 | 3.17559 | 1.298996 | 1430.074 | 0 | 36.62599 | s-PEO | 1.272308 | 1124 | 0.188 | 62.43888 | 20.76835 | 145.7428 | 53.5505 | 20.85128
20277 | ILUFEB | 4.77541 | 0.261477 | 107.535417 | 2.59529 | 1.840029 | 1299.311 | 4.78 | 29.6439 | s-PEO | 1.155971 | 1124 | 0.188 | 59.94344 | 24.60632 | 144.6385 | 53.19438 | 20.68078
20278 | ILUFIF | 7.09777 | 0.307935 | 326.736545 | 3.09218 | 2.295394 | 1569.856 | 0.69 | 27.76971 | s-PEO | 1.396669 | 1124 | 0.188 | 58.9029 | 23.93177 | 141.8581 | 52.41212 | 20.243
20279 | ILUFOL | 7.10596 | 0.308436 | 333.136694 | 3.06586 | 2.317771 | 1596.755 | 0.66 | 27.54617 | s-PEO | 1.4206 | 1124 | 0.188 | 58.96708 | 24.80006 | 141.9372 | 52.50739 | 20.26508
20280 | ILUFUR | 7.14136 | 0.30848 | 335.154794 | 3.08149 | 2.317502 | 1565.076 | 0.61 | 27.33647 | s-PEO | 1.392417 | 1124 | 0.188 | 58.76633 | 24.32011 | 141.5252 | 52.41262 | 20.23877
20281 | ILUGAY | 7.03145 | 0.308 | 316.307472 | 2.93792 | 2.393343 | 1648.658 | 0.59 | 26.66356 | s-PEO | 1.466777 | 1124 | 0.188 | 58.6046 | 25.82911 | 141.2761 | 52.18685 | 20.19343
20282 | ILUGOM | 7.1541 | 0.31501 | 340.887053 | 3.07068 | 2.32981 | 1584.051 | 0.63 | 27.87452 | s-PEO | 1.409298 | 1124 | 0.188 | 58.92842 | 24.34355 | 141.729 | 52.52987 | 20.2662
20283 | ILUHIH | 7.14256 | 0.317321 | 344.804617 | 3.05989 | 2.334254 | 1584.315 | 0.61 | 28.37287 | s-PEO | 1.409533 | 1124 | 0.188 | 59.14354 | 24.481 | 142.5514 | 52.79889 | 20.36189
20284 | ILUHON | 7.0969 | 0.308473 | 327.166544 | 3.09029 | 2.296516 | 1532.759 | 0.68 | 30.88765 | s-PEO | 1.363665 | 1124 | 0.188 | 59.70573 | 25.67136 | 143.7151 | 53.30996 | 20.47854
20285 | ILUHUT | 7.11344 | 0.308503 | 330.313293 | 3.21073 | 2.215521 | 1518.46 | 0.72 | 30.55909 | s-PEO | 1.350943 | 1124 | 0.188 | 59.36359 | 24.39439 | 142.9573 | 52.89777 | 20.37669
20286 | ILUJAB | 7.14322 | 0.309091 | 337.453327 | 3.19958 | 2.232549 | 1494.281 | 0.77 | 30.55314 | s-PEO | 1.329432 | 1124 | 0.188 | 59.71784 | 24.20655 | 143.4329 | 53.10756 | 20.4632
20287 | ILUJEF | 7.09377 | 0.307924 | 328.112527 | 3.13122 | 2.265497 | 1565.363 | 0.63 | 29.13644 | s-PEO | 1.392672 | 1124 | 0.188 | 59.21428 | 24.70573 | 142.5615 | 52.7986 | 20.332
20288 | ILUJIJ | 7.16071 | 0.309501 | 337.415647 | 3.15378 | 2.270517 | 1525.266 | 0.7 | 29.37598 | s-PEO | 1.356998 | 1124 | 0.188 | 59.34025 | 24.77385 | 142.8638 | 52.80732 | 20.38558
20289 | IMACZN01 | 4.79524 | 0.222916 | 106.640943 | 3.49801 | 1.370848 | 1421.427 | 22.16 | 28.46754 | s-PEO | 1.264615 | 1124 | 0.188 | 61.95181 | 20.37712 | 145.2637 | 53.36827 | 20.82447
20290 | IMIDZB02 | 4.37093 | 0.0977619 | 34.448392 | 2.43806 | 1.79279 | 1540.203 | 0 | 30.37032 | s-PEO | 1.370288 | 1124 | 0.188 | 21.8203 | 15.30153 | 61.39398 | 24.64454 | 9.258744
20291 | IMIDZB04 | 4.29532 | 0.0947763 | 30.486287 | 2.42114 | 1.77409 | 1561.587 | 0 | 31.49118 | s-PEO | 1.389313 | 1124 | 0.188 | 22.4233 | 16.34843 | 62.32489 | 25.4748 | 9.217311
20292 | IMIDZB06 | 4.24241 | 0.0964761 | 30.536969 | 2.43984 | 1.738807 | 1609.266 | 0 | 32.19388 | s-PEO | 1.431731 | 1124 | 0.188 | 23.49979 | 17.81353 | 66.089 | 26.32234 | 9.779302
20293 | IMIDZB08 | 4.33721 | 0.0975202 | 32.415666 | 2.41317 | 1.797308 | 1542.194 | 0 | 30.36569 | s-PEO | 1.372059 | 1124 | 0.188 | 21.06472 | 13.63948 | 62.04072 | 23.13581 | 9.070962
20294 | IMIDZB10 | 11.74145 | 0.610782 | 1425.093114 | 3.30578 | 3.551794 | 833.8929 | 0 | 14.31349 | s-PEO | 0.7418976 | 1124 | 0.188 | 57.37767 | 20.16655 | 137.823 | 51.13162 | 19.99439
20295 | IMISED | 5.40162 | 0.384103 | 609.630875 | 3.95608 | 1.365397 | 1637.151 | 0 | 25.79364 | s-PEO | 1.45654 | 1124 | 0.188 | 60.63632 | 20.57712 | 145.5519 | 53.59405 | 20.90085
20296 | IMISIH | 5.27982 | 0.365458 | 510.574211 | 3.8876 | 1.358118 | 1921.715 | 0 | 26.77743 | s-PEO | 1.709711 | 1124 | 0.188 | 60.74425 | 20.52326 | 145.8158 | 53.66169 | 20.93595
20297 | IMIXEI | 7.09926 | 0.703127 | 2176.86142 | 5.56143 | 1.276517 | 807.3621 | 0.01 | 17.69317 | s-PEO | 0.7182937 | 1124 | 0.188 | 60.26313 | 20.1316 | 144.6252 | 53.21364 | 20.82436
20298 | IMIXIM | 4.48145 | 0.268294 | 163.487536 | 2.63154 | 1.702976 | 1396.552 | 16.23 | 27.24459 | s-PEO | 1.242484 | 1124 | 0.188 | 59.93049 | 29.23806 | 144.2812 | 53.41125 | 20.61297
20299 | IMUTUG | 8.41075 | 0.780033 | 1890.333378 | 5.98942 | 1.404268 | 1063.49 | 0 | 37.45135 | s-PEO | 0.9461652 | 1124 | 0.188 | 60.86667 | 20.33983 | 146.1005 | 53.73236 | 20.99182
20300 | IMUVAO | 7.86033 | 0.638891 | 1469.229613 | 4.67353 | 1.681883 | 1176.566 | 0.17 | 44.22599 | s-PEO | 1.046767 | 1124 | 0.188 | 60.88658 | 20.40153 | 146.1564 | 53.77079 | 20.99542
20301 | INAMUG | 5.65697 | 0.175698 | 280.565172 | 3.6533 | 1.548455 | 1244.708 | 0.92 | 26.89969 | s-PEO | 1.107391 | 1124 | 0.188 | 60.86023 | 20.90165 | 146.0618 | 54.02209 | 20.95504
20302 | INEBOT | 5.39276 | 0.234659 | 416.458168 | 2.42989 | 2.219343 | 1289.25 | 1.38 | 28.73649 | s-PEO | 1.14702 | 1124 | 0.188 | 59.85046 | 24.56418 | 144.0348 | 53.36046 | 20.64099
20303 | INESIE | 4.15862 | 0.139265 | 10.19085 | 2.63435 | 1.578613 | 1472.944 | 16.75 | 30.4275 | s-PEO | 1.310448 | 1124 | 0.188 | 47.07301 | 17.73717 | 119.1597 | 40.62502 | 13.40229
20304 | INIQUR | 6.2915 | 0.29633 | 653.472728 | 4.5306 | 1.388668 | 1163.243 | 0 | 18.6374 | s-PEO | 1.034914 | 1124 | 0.188 | 59.69955 | 20.1957 | 143.4227 | 52.83982 | 20.6726
20305 | INIRAY | 6.42335 | 0.315915 | 737.238427 | 4.78031 | 1.34371 | 1150.053 | 0 | 17.84631 | s-PEO | 1.023179 | 1124 | 0.188 | 59.67297 | 20.22898 | 143.2962 | 52.82249 | 20.66521
20306 | INIRAY01 | 6.20577 | 0.288248 | 605.546719 | 4.38909 | 1.413908 | 1194.776 | 0 | 19.19518 | s-PEO | 1.062968 | 1124 | 0.188 | 59.73404 | 20.25419 | 143.4559 | 52.88007 | 20.66785
20307 | INOVEN | 6.5916 | 0.669632 | 2018.728854 | 4.86656 | 1.354468 | 1111.194 | 0 | 23.3165 | s-PEO | 0.9886065 | 1124 | 0.188 | 60.81486 | 20.30225 | 145.9665 | 53.67811 | 20.97915
20308 | INURIS | 5.07769 | 0.257004 | 82.974475 | 3.09799 | 1.639027 | 1275.077 | 0.89 | 29.4044 | s-PEO | 1.13441 | 1124 | 0.188 | 58.65549 | 21.54943 | 140.663 | 51.98637 | 20.18422
20309 | IPICUG | 5.44463 | 0.359665 | 323.731923 | 3.47968 | 1.564693 | 1446.94 | 0 | 34.26674 | s-PEO | 1.287313 | 1124 | 0.188 | 60.81066 | 20.49085 | 145.9082 | 53.65885 | 20.97016
20310 | IPIDAN | 5.29886 | 0.346406 | 271.192138 | 3.22859 | 1.64123 | 1446.033 | 0 | 34.35107 | s-PEO | 1.286506 | 1124 | 0.188 | 60.97634 | 20.50345 | 146.2081 | 53.64966 | 20.94901
20311 | IPIDUH | 5.17469 | 0.398398 | 610.226584 | 3.85894 | 1.340962 | 1567.588 | 0 | 26.31971 | s-PEO | 1.394652 | 1124 | 0.188 | 60.60934 | 20.4731 | 145.5673 | 53.56408 | 20.90998
20312 | IPIFAP | 7.07203 | 0.507954 | 1246.506861 | 5.90208 | 1.198227 | 1443.045 | 0 | 16.93055 | s-PEO | 1.283848 | 1124 | 0.188 | 60.09174 | 20.19345 | 144.3003 | 53.13469 | 20.78465
20313 | IPIJUM | 5.58529 | 0.441678 | 1031.74129 | 4.21049 | 1.326518 | 1735.59 | 0 | 32.57075 | s-PEO | 1.544119 | 1124 | 0.188 | 60.98705 | 20.46454 | 146.1163 | 53.91247 | 20.97262
20314 | IPOWOA | 4.16556 | 0.180731 | 27.204281 | 2.83702 | 1.468287 | 1735.738 | 24.84 | 24.44659 | s-PEO | 1.544251 | 1124 | 0.188 | 55.83622 | 17.42695 | 148.0319 | 47.69085 | 17.34556
20315 | IQEWOQ | 5.16976 | 0.295684 | 604.783868 | 4.01341 | 1.288122 | 1588.114 | 0.03 | 20.26724 | s-PEO | 1.412913 | 1124 | 0.188 | 58.25827 | 20.0153 | 139.8187 | 51.64658 | 20.20089
20316 | IQIJIC | 5.3134 | 0.295328 | 385.253386 | 3.06743 | 1.732199 | 1164.393 | 1.03 | 29.99791 | s-PEO | 1.035937 | 1124 | 0.188 | 60.61874 | 20.96863 | 145.6492 | 53.66075 | 20.9193
20317 | IQIPAZ | 5.68593 | 0.260711 | 454.305587 | 3.36787 | 1.688287 | 1524.269 | 0 | 27.92867 | s-PEO | 1.356111 | 1124 | 0.188 | 61.56744 | 20.60422 | 145.7123 | 53.6165 | 20.86691
20318 | IQOZUJ | 5.11734 | 0.348812 | 458.258969 | 2.51243 | 2.036809 | 1222.231 | 0.28 | 27.29808 | s-PEO | 1.087394 | 1124 | 0.188 | 57.38489 | 28.0262 | 139.8016 | 52.55309 | 19.91244
20319 | IQUNAJ | 2.82798 | 0.244569 | 0 | 2.51847 | 1.122896 | 1726.628 | 100 | 61.71386 | s-PEO | 1.536146 | 1124 | 0.188 | 143.6456 | 20.37202 | 147.7211 | 55.05381 | 20.99967
20320 | IQUNAJ01 | 2.83319 | 0.254002 | 0 | 2.52358 | 1.122687 | 1719.736 | 100 | 62.56846 | s-PEO | 1.530014 | 1124 | 0.188 | 133.2809 | 20.36609 | 147.9732 | 54.74903 | 20.99974
20321 | IRAGEN | 4.75114 | 0.260908 | 494.130409 | 4.24064 | 1.120383 | 1785.938 | 0 | 30.71161 | s-PEO | 1.588913 | 1124 | 0.188 | 60.71814 | 20.70869 | 145.7953 | 53.68411 | 20.94758
20322 | IRAYUW | 4.51802 | 0.199363 | 117.986181 | 3.4192 | 1.321368 | 1954.029 | 0.51 | 25.65025 | s-PEO | 1.73846 | 1124 | 0.188 | 58.50528 | 19.51112 | 139.1597 | 51.26269 | 19.94932
20323 | IRISAD01 | 3.58708 | 0.406703 | 0 | 3.39787 | 1.055685 | 2122.679 | 0 | 28.87847 | s-PEO | 1.888505 | 1124 | 0.188 | 64.39102 | 20.44301 | 146.6395 | 53.6937 | 20.92602
20324 | ISACIP | 4.48211 | 0.283501 | 311.486153 | 3.32925 | 1.346282 | 1759.358 | 0.05 | 33.46532 | s-PEO | 1.565265 | 1124 | 0.188 | 60.89085 | 20.61428 | 146.1555 | 53.71729 | 20.97337
20325 | ISAYOQ | 4.756 | 0.21725 | 112.357324 | 2.6132 | 1.819991 | 1523.444 | 1.2 | 27.49347 | s-PEO | 1.355378 | 1124 | 0.188 | 54.13286 | 26.05496 | 139.901 | 52.33394 | 18.6015
20326 | ISENUQ | 5.97954 | 0.415645 | 831.986949 | 4.24278 | 1.409345 | 1304.468 | 0 | 35.54396 | s-PEO | 1.160559 | 1124 | 0.188 | 60.72604 | 20.47264 | 145.7993 | 53.66557 | 20.95091
20327 | ISEQIH | 4.92293 | 0.250342 | 585.120423 | 4.26793 | 1.15347 | 1747.864 | 0 | 27.82757 | s-PEO | 1.555039 | 1124 | 0.188 | 60.77832 | 20.47304 | 145.9259 | 53.72357 | 20.96631
20328 | ISIKIF | 3.99631 | 0.271038 | 20.812553 | 2.43847 | 1.63886 | 1349.835 | 31.48 | 33.85118 | s-PEO | 1.20092 | 1124 | 0.188 | 84.9264 | 28.69327 | 150.5408 | 55.17824 | 20.80323
20329 | ISIKOL | 3.03607 | 0.0577966 | 0 | 2.53881 | 1.195863 | 1402.431 | 99.99 | 27.08664 | s-PEO | 1.247714 | 1124 | 0.188 | 41.66461 | 13.12691 | 99.99161 | 36.49671 | 8.009842
20330 | ISIMAZ | 3.00707 | 0.0451568 | 0 | 2.46824 | 1.218305 | 1433.359 | 99.99 | 16.68147 | s-PEO | 1.27523 | 1124 | 0.188 | 41.59114 | 13.65126 | 99.81858 | 36.65491 | 8.0003
20331 | ISOHEE | 8.55224 | 0.651414 | 1649.157171 | 6.29163 | 1.359304 | 847.206 | 0.01 | 18.89747 | s-PEO | 0.753742 | 1124 | 0.188 | 60.29338 | 20.19811 | 144.7282 | 53.2835 | 20.83458
20332 | ISOJOQ | 5.96076 | 0.578474 | 1165.25603 | 4.17721 | 1.426972 | 988.7741 | 0 | 23.84772 | s-PEO | 0.8796923 | 1124 | 0.188 | 60.73651 | 20.32479 | 145.7858 | 53.61942 | 20.95317
20333 | ISUCUV | 5.63872 | 0.53005 | 1032.966759 | 3.87203 | 1.45627 | 1067.917 | 0.05 | 24.19162 | s-PEO | 0.9501041 | 1124 | 0.188 | 60.71004 | 20.39009 | 145.7402 | 53.63747 | 20.94214
20334 | ISUGIN | 6.04571 | 0.233384 | 214.975786 | 2.89186 | 2.090596 | 2185.968 | 12.96 | 26.54366 | s-PEO | 1.944811 | 1124 | 0.188 | 57.03253 | 21.81292 | 138.368 | 51.57125 | 19.38555
20335 | ISUGOT | 6.0411 | 0.235771 | 209.216609 | 2.94156 | 2.053706 | 2130.352 | 13.15 | 33.1173 | s-PEO | 1.895331 | 1124 | 0.188 | 59.74972 | 21.69474 | 145.0124 | 53.8329 | 20.03433
20336 | ISUXAW | 3.24875 | 0.122674 | 0 | 2.51298 | 1.292788 | 2255.774 | 99.99 | 50.84288 | s-PEO | 2.006916 | 1124 | 0.188 | 155.7472 | 32.45855 | 206.4086 | 91.717 | 20.75727
20337 | ITAHEQ | 4.67457 | 0.146077 | 105.102043 | 4.13188 | 1.131342 | 1774.313 | 0 | 28.01247 | s-PEO | 1.578571 | 1124 | 0.188 | 60.61452 | 21.20538 | 145.5745 | 53.59969 | 20.92779
20338 | ITETEH | 3.58044 | 0.261312 | 0 | 2.59038 | 1.382206 | 1562.546 | 3.21 | 30.15202 | s-PEO | 1.390166 | 1124 | 0.188 | 78.1946 | 15.83083 | 151.5773 | 48.14725 | 16.39265
20339 | ITIBET | 4.61324 | 0.228023 | 176.432538 | 2.8532 | 1.616865 | 2485.92 | 0.51 | 30.14319 | s-PEO | 2.211672 | 1124 | 0.188 | 53.9106 | 21.37597 | 134.3478 | 51.43799 | 18.36372
20340 | ITIBOD | 4.51038 | 0.285875 | 258.895899 | 3.48306 | 1.294948 | 2425.994 | 0 | 28.54499 | s-PEO | 2.158358 | 1124 | 0.188 | 60.88068 | 20.39501 | 145.8955 | 53.63419 | 20.95361
20341 | ITIWIS | 5.15312 | 0.368066 | 494.801901 | 4.22321 | 1.22019 | 1217.2 | 0.05 | 28.66285 | s-PEO | 1.082918 | 1124 | 0.188 | 60.75339 | 20.46402 | 145.8553 | 53.64984 | 20.96184
20342 | ITIWOY | 5.17201 | 0.367574 | 500.567626 | 4.22878 | 1.22305 | 1216.373 | 0 | 29.04423 | s-PEO | 1.082183 | 1124 | 0.188 | 60.77609 | 20.49094 | 145.9178 | 53.67015 | 20.96806
20343 | ITIWUE | 5.19102 | 0.372028 | 505.592997 | 4.23615 | 1.22541 | 1214.229 | 0.04 | 28.81558 | s-PEO | 1.080275 | 1124 | 0.188 | 60.77445 | 20.45457 | 145.9053 | 53.66486 | 20.96794
20344 | IVARUT | 3.98401 | 0.208594 | 0 | 2.98662 | 1.333953 | 1276.475 | 17.04 | 34.41238 | s-PEO | 1.135654 | 1124 | 0.188 | 64.0122 | 20.78527 | 151.708 | 53.81244 | 20.88824
20345 | IVEGEV | 5.22651 | 0.309465 | 612.915794 | 4.77389 | 1.094812 | 1357.994 | 0 | 26.03495 | s-PEO | 1.20818 | 1124 | 0.188 | 60.8116 | 20.44316 | 145.9719 | 53.68359 | 20.97876
20346 | IVEHEW | 8.08882 | 0.644204 | 1580.28009 | 6.64746 | 1.216829 | 857.9521 | 0.02 | 18.24087 | s-PEO | 0.7633026 | 1124 | 0.188 | 60.27947 | 20.17656 | 144.6957 | 53.26104 | 20.83279
20347 | IVETOT | 10.10291 | 0.674449 | 1629.246713 | 7.15638 | 1.411735 | 681.7009 | 0.09 | 17.34034 | s-PEO | 0.6064955 | 1124 | 0.188 | 60.36389 | 20.16357 | 144.8862 | 53.31061 | 20.85737
20348 | IWELIG | 4.69268 | 0.374379 | 429.141746 | 4.51959 | 1.038298 | 1860.962 | 0 | 40.83199 | s-PEO | 1.65566 | 1124 | 0.188 | 60.88928 | 20.34844 | 146.139 | 53.72965 | 20.99963
20349 | IWELIG01 | 4.6866 | 0.365311 | 424.54851 | 4.49829 | 1.041863 | 1867.973 | 0 | 41.00364 | s-PEO | 1.661897 | 1124 | 0.188 | 60.88904 | 20.3613 | 146.1388 | 53.72937 | 20.99958
20350 | IWELOM | 4.79521 | 0.372577 | 442.115035 | 4.61385 | 1.039308 | 1864.955 | 0 | 41.66224 | s-PEO | 1.659212 | 1124 | 0.188 | 60.88889 | 20.34132 | 146.1362 | 53.72895 | 20.99955
20351 | IWEPUW | 3.20048 | 0.0774907 | 0 | 2.51109 | 1.274538 | 1701.754 | 100 | 42.8306 | s-PEO | 1.514016 | 1124 | 0.188 | 121.5905 | 19.16117 | 200.6281 | 44.4905 | 17.12584
20352 | IXAJUN | 6.09081 | 0.649593 | 1409.625236 | 4.63079 | 1.315285 | 1004.082 | 0 | 24.06222 | s-PEO | 0.8933114 | 1124 | 0.188 | 60.79117 | 20.3084 | 145.913 | 53.66051 | 20.97228
20353 | IXAKAU | 6.35523 | 0.717427 | 2270.171209 | 5.9549 | 1.067227 | 780.6375 | 0 | 17.21953 | s-PEO | 0.6945174 | 1124 | 0.188 | 60.59063 | 20.23671 | 145.4305 | 53.49694 | 20.91663
20354 | IXEDOE | 7.09574 | 0.502182 | 1006.864325 | 3.51061 | 2.021227 | 1126.356 | 0.16 | 27.39642 | s-PEO | 1.002096 | 1124 | 0.188 | 60.61736 | 20.595 | 145.6197 | 53.66509 | 20.8923
20355 | IXEDUK | 8.83948 | 0.625112 | 1558.82816 | 6.75539 | 1.308508 | 939.6764 | 0 | 28.15312 | s-PEO | 0.8360111 | 1124 | 0.188 | 60.3186 | 20.17148 | 144.7914 | 53.27094 | 20.84548
20356 | IXEFAS | 7.1377 | 0.377338 | 907.298791 | 4.17724 | 1.708712 | 1246.313 | 0.13 | 24.42128 | s-PEO | 1.108819 | 1124 | 0.188 | 60.23532 | 20.30748 | 144.6508 | 53.27597 | 20.81478
20357 | IXEQIL | 4.46131 | 0.213303 | 43.174521 | 3.00612 | 1.484076 | 1930.7 | 13.08 | 38.38441 | s-PEO | 1.717704 | 1124 | 0.188 | 60.59981 | 20.4418 | 146.9738 | 52.7489 | 20.58262
20358 | IXISAJ | 5.70852 | 0.483689 | 850.476654 | 4.41794 | 1.292123 | 1673.933 | 0 | 28.11834 | s-PEO | 1.489265 | 1124 | 0.188 | 60.79896 | 20.36463 | 145.9378 | 53.67368 | 20.97434
20359 | IXISOX | 5.5699 | 0.456526 | 785.953232 | 4.33438 | 1.285051 | 1933.405 | 0 | 28.20493 | s-PEO | 1.720111 | 1124 | 0.188 | 60.82791 | 20.36375 | 146.0095 | 53.69617 | 20.98285
20360 | IXODUV | 6.94577 | 0.637363 | 1544.051726 | 6.48704 | 1.070715 | 1011.803 | 0 | 17.74747 | s-PEO | 0.9001808 | 1124 | 0.188 | 60.73628 | 20.28741 | 145.7813 | 53.61394 | 20.95825
20361 | IXOFAD | 7.25204 | 0.640153 | 1532.109766 | 6.74283 | 1.075519 | 1010.303 | 0 | 17.61169 | s-PEO | 0.8988458 | 1124 | 0.188 | 60.73599 | 20.28146 | 145.779 | 53.61382 | 20.95804
20362 | IXOFEH | 7.08623 | 0.616092 | 1467.513868 | 6.6722 | 1.062053 | 1027.167 | 0 | 17.94439 | s-PEO | 0.91385 | 1124 | 0.188 | 60.72423 | 20.29315 | 145.7533 | 53.60726 | 20.95498
20363 | IXOFIL | 7.14051 | 0.629213 | 1495.299216 | 6.67398 | 1.069903 | 1015.562 | 0 | 17.73976 | s-PEO | 0.9035247 | 1124 | 0.188 | 60.72697 | 20.28421 | 145.7556 | 53.60595 | 20.95551
20364 | IXOFOR | 6.58573 | 0.623629 | 1528.38805 | 6.10481 | 1.078777 | 1022.157 | 0 | 18.05287 | s-PEO | 0.9093925 | 1124 | 0.188 | 60.73116 | 20.28894 | 145.7671 | 53.61127 | 20.95693
20365 | IXOFUX | 7.08508 | 0.635119 | 1545.903957 | 6.6128 | 1.071419 | 1001.517 | 0 | 17.60121 | s-PEO | 0.8910291 | 1124 | 0.188 | 60.72361 | 20.27893 | 145.7522 | 53.60427 | 20.95472
20366 | IXOFUX01 | 6.87071 | 0.636827 | 1553.534206 | 6.41176 | 1.071579 | 1001.454 | 0 | 17.58049 | s-PEO | 0.8909737 | 1124 | 0.188 | 60.7237 | 20.28121 | 145.7492 | 53.60266 | 20.95463
20367 | IXUHUE | 4.06108 | 0.196939 | 34.600887 | 2.8241 | 1.438009 | 2038.16 | 5.02 | 38.17904 | s-PEO | 1.81331 | 1124 | 0.188 | 62.47658 | 22.42116 | 146.4754 | 53.90664 | 20.49728
20368 | IXUQUO | 6.17038 | 0.447037 | 777.495611 | 3.88626 | 1.587742 | 1089.629 | 0.72 | 31.1125 | s-PEO | 0.9694204 | 1124 | 0.188 | 60.77212 | 20.45231 | 145.8887 | 53.68724 | 20.96438
20369 | IXURAV | 4.70928 | 0.33439 | 298.971105 | 3.9269 | 1.199236 | 1237.456 | 3.17 | 33.8658 | s-PEO | 1.10094 | 1124 | 0.188 | 60.8538 | 20.51566 | 146.0892 | 53.72738 | 20.98921
20370 | IXUREZ | 5.49131 | 0.481269 | 863.82534 | 3.77257 | 1.455589 | 1169.304 | 0.1 | 27.47787 | s-PEO | 1.040306 | 1124 | 0.188 | 60.79 | 20.36607 | 145.9155 | 53.67224 | 20.96898
20371 | IXURID | 5.42414 | 0.514469 | 1148.046983 | 4.17526 | 1.299114 | 1150.468 | 0 | 26.78879 | s-PEO | 1.023548 | 1124 | 0.188 | 60.76585 | 20.32846 | 145.8601 | 53.64654 | 20.96405
20372 | IXUWII | 7.47721 | 0.561642 | 1298.395204 | 5.14027 | 1.454634 | 925.2452 | 0 | 23.11672 | s-PEO | 0.8231719 | 1124 | 0.188 | 60.72496 | 20.35433 | 145.7645 | 53.62952 | 20.95387
20373 | IXUWOO | 6.5953 | 0.456553 | 828.284745 | 3.20621 | 2.057039 | 1075.812 | 0.29 | 28.70703 | s-PEO | 0.9571277 | 1124 | 0.188 | 60.76233 | 20.69644 | 145.9563 | 53.78451 | 20.9513
20374 | IYICUP | 7.48898 | 0.630558 | 1441.77238 | 5.2438 | 1.428159 | 1020.6 | 0 | 19.8854 | s-PEO | 0.9080067 | 1124 | 0.188 | 60.66668 | 20.3209 | 145.6376 | 53.59102 | 20.93657
20375 | IYIGEC | 3.41912 | 0.0727735 | 0 | 3.17525 | 1.076803 | 2163.7 | 51.6 | 33.91959 | s-PEO | 1.925 | 1124 | 0.188 | 154.4799 | 21.13436 | 150.5559 | 53.04269 | 20.68311
20376 | IYIHUU | 11.83739 | 0.752242 | 1869.513367 | 10.43961 | 1.133892 | 634.4139 | 0 | 20.80856 | s-PEO | 0.5644252 | 1124 | 0.188 | 60.11782 | 20.07361 | 144.2857 | 53.09022 | 20.79028
20377 | IYOBAA | 7.42959 | 0.325623 | 856.712867 | 4.86526 | 1.527069 | 1594.809 | 0 | 21.04454 | s-PEO | 1.418869 | 1124 | 0.188 | 59.75064 | 20.34046 | 143.5086 | 52.99068 | 20.67978
20378 | IYOHOU | 8.44954 | 0.579311 | 1582.563066 | 6.53826 | 1.292322 | 954.0897 | 0 | 17.13561 | s-PEO | 0.8488343 | 1124 | 0.188 | 60.47523 | 20.21755 | 145.1604 | 53.41412 | 20.88661
20379 | IYOWID | 20.51668 | 0.857595 | 1901.395681 | 7.74754 | 2.648154 | 405.0429 | 0 | 12.78215 | s-PEO | 0.3603585 | 1124 | 0.188 | 59.98527 | 20.02206 | 143.9601 | 52.97229 | 20.7568
20380 | IYUHIU | 5.10381 | 0.217772 | 129.47984 | 2.43991 | 2.091803 | 1361.039 | 1.58 | 37.84631 | s-PEO | 1.210889 | 1124 | 0.188 | 60.54394 | 34.03125 | 147.3962 | 55.0193 | 20.76762
20381 | IYUHUG | 9.1569 | 0.652779 | 1781.740811 | 7.01562 | 1.305216 | 894.0128 | 0 | 19.20209 | s-PEO | 0.7953851 | 1124 | 0.188 | 60.07375 | 20.07965 | 144.1859 | 53.06139 | 20.77795
20382 | IYUJAO | 6.23359 | 0.406828 | 890.906784 | 4.26512 | 1.461527 | 1396.998 | 0 | 29.10364 | s-PEO | 1.242881 | 1124 | 0.188 | 60.62906 | 20.3341 | 145.5476 | 53.54803 | 20.92733
20383 | IYUREA | 3.19151 | 0.0781434 | 0 | 2.60973 | 1.222927 | 1729.174 | 99.99 | 22.38926 | s-PEO | 1.538411 | 1124 | 0.188 | 41.73185 | 9.927847 | 99.78836 | 35.29136 | 8.018804
20384 | IYUSAX | 3.24891 | 0.0815334 | 0 | 2.61272 | 1.243497 | 1707.52 | 99.99 | 22.54736 | s-PEO | 1.519146 | 1124 | 0.188 | 41.75476 | 9.022129 | 99.73185 | 34.69884 | 8.021968
20385 | IZEBAR | 6.51824 | 0.66719 | 2003.765261 | 4.42782 | 1.47211 | 1106.329 | 0 | 27.22024 | s-PEO | 0.9842786 | 1124 | 0.188 | 60.82335 | 20.30918 | 145.9854 | 53.68542 | 20.98141
20386 | IZEBEV | 3.9737 | 0.190259 | 12.893989 | 3.59297 | 1.105965 | 1839.353 | 8.06 | 28.19815 | s-PEO | 1.636435 | 1124 | 0.188 | 60.6016 | 20.72478 | 145.2608 | 53.51095 | 20.86821
20387 | IZEFEZ | 9.41174 | 0.490686 | 934.449168 | 4.54571 | 2.070466 | 1068.909 | 0.22 | 29.14634 | s-PEO | 0.9509866 | 1124 | 0.188 | 60.58722 | 20.50148 | 145.4948 | 53.5619 | 20.90994
20388 | IZEHAX | 4.457 | 0.315023 | 209.749967 | 3.14826 | 1.415703 | 2096.654 | 0 | 29.01425 | s-PEO | 1.865351 | 1124 | 0.188 | 61.69176 | 20.87973 | 146.3931 | 53.70255 | 20.84683
20389 | IZEPAF | 24.10039 | 0.799552 | 1857.710447 | 7.53543 | 3.198277 | 570.6466 | 0 | 21.41787 | s-PEO | 0.5076927 | 1124 | 0.188 | 59.5385 | 19.86294 | 142.8139 | 52.57522 | 20.62912
20390 | IZEPEJ | 23.87439 | 0.805767 | 1749.012879 | 6.75259 | 3.53559 | 545.4182 | 0 | 19.38725 | s-PEO | 0.4852475 | 1124 | 0.188 | 60.23073 | 20.097 | 144.5601 | 53.23113 | 20.81685
20391 | IZOWAW | 18.94727 | 0.776529 | 1711.419615 | 10.51321 | 1.802235 | 1005.994 | 0 | 13.01747 | s-PEO | 0.8950124 | 1124 | 0.188 | 59.55192 | 19.86025 | 142.8865 | 52.58402 | 20.63841
20392 | IZOWEA | 9.72623 | 0.703316 | 2044.281878 | 7.72143 | 1.259641 | 1424.199 | 0 | 15.01514 | s-PEO | 1.267081 | 1124 | 0.188 | 59.93723 | 19.99474 | 143.8139 | 52.93318 | 20.73971
20393 | IZUMUM | 5.57902 | 0.380923 | 889.449126 | 4.64149 | 1.201989 | 1294.297 | 0.06 | 21.87712 | s-PEO | 1.15151 | 1124 | 0.188 | 60.29667 | 20.32191 | 144.7745 | 53.33502 | 20.83445
20394 | ja011692 | 21.77624 | 0.865838 | 1957.123287 | 7.63115 | 2.853599 | 452.4977 | 0 | 13.25527 | s-PEO | 0.402578 | 1124 | 0.188 | 59.86582 | 19.97986 | 143.6645 | 52.86851 | 20.72273
20395 | ja038678csi20031120 | 12.42484 | 0.586996 | 1004.664913 | 5.66724 | 2.192397 | 1496.059 | 0 | 27.356585 | s-PEO | 1.331014 | 1124 | 0.188 | 60.54905 | 20.41923 | 145.3939 | 53.55506 | 20.90002 | 3.111324 | 1.186272 | 0.4369566 | 20.90002 | 1.049246
20396 | ja039022msi20031007 | 13.79001 | 0.71946 | 1133.886214 | 6.63171 | 2.079405 | 1606.512 | 0 | 44.38247 | s-PEO | 1.429281 | 1124 | 0.188 | 60.88427 | 20.42632 | 146.1648 | 53.75176 | 20.99691
20397 | ja0660047si20060818 | 13.52034 | 0.924428 | 601.737944 | 2.69404 | 5.018611 | 2054.194 | 2.56 | 24.808824 | s-PEO | 1.827574 | 1124 | 0.188 | 60.85428 | 21.82373 | 146.1006 | 53.74844 | 20.98797
20398 | ja0660047si20060818 | 4.73869 | 0.338561 | 352.982182 | 3.95041 | 1.199544 | 1156.551 | 0.04 | 32.48626 | s-PEO | 1.02896 | 1124 | 0.188 | 60.8557 | 20.44328 | 146.0731 | 53.71631 | 20.99013
20399 | ja070671ysi20070130 | 3.7991 | 0.256514 | 3.154756 | 2.89148 | 1.313895 | 1485.21 | 9.69 | 64.23852 | s-PEO | 1.321361 | 1124 | 0.188 | 109.7578 | 20.98293 | 150.3276 | 58.58437 | 20.99971
20400 | ja070671ysi20070130 | 3.88 | 0.282827 | 11.329337 | 2.93704 | 1.321058 | 1460.578 | 4.06 | 63.2558 | s-PEO | 1.299447 | 1124 | 0.188 | 90.44673 | 20.85058 | 149.0591 | 57.05406 | 20.99984
20401 | YUJWAD | 3.88001 | 0.262911 | 16.615433 | 2.63849 | 1.470542 | 1429.415 | 3.35 | 101.5835 | s-PEO | 1.271721 | 1124 | 0.188 | 88.40033 | 20.95965 | 147.2202 | 56.86116 | 21
20402 | YUJWAD01 | 3.98118 | 0.276463 | 42.732136 | 2.69809 | 1.475555 | 1409.42 | 3.67 | 102.2241 | s-PEO | 1.253932 | 1124 | 0.188 | 77.78079 | 20.82216 | 146.6678 | 56.13652 | 21
20403 | 10.1021/jacs.5b02777 | 3.70012 | 0.243446 | 0 | 2.88428 | 1.282857 | 1480.559 | 9.7 | 67.89052 | s-PEO | 1.317223 | 1124 | 0.188 | 124.21 | 21.18004 | 153.3076 | 59.26261 | 20.99982
20404 | 10.1021/jacs.5b02777 | 3.83564 | 0.261033 | 10.464142 | 2.70894 | 1.415919 | 1414.407 | 3.59 | 97.09103 | s-PEO | 1.258369 | 1124 | 0.188 | 85.42261 | 20.88469 | 147.4183 | 56.91871 | 21
20405 | 10.1021/jacs.5b02777 | 3.88093 | 0.267602 | 23.780823 | 2.68807 | 1.443761 | 1411.364 | 2.03 | 78.80046 | s-PEO | 1.255662 | 1124 | 0.188 | 78.53512 | 21.07833 | 146.8331 | 56.87647 | 21
20406 | ja076167asi20070815 | 11.87679 | 0.710703 | 1526.73588 | 10.79351 | 1.100364 | 1068.881 | 0 | 24.80958 | s-PEO | 0.9509615 | 1124 | 0.188 | 60.17471 | 20.13241 | 144.4208 | 53.20909 | 20.79668
20407 | ja078060t-file002 | 17.6926 | 0.856215 | 1755.361531 | 16.73878 | 1.056983 | 597.2657 | 0 | 15.68902 | s-PEO | 0.5313752 | 1124 | 0.188 | 59.76037 | 19.93284 | 143.4022 | 52.76275 | 20.69681
20408 | ja101440z | 14.70244 | 0.826626 | 1915.376158 | 11.79351 | 1.246655 | 775.1186 | 0 | 17.34436 | s-PEO | 0.6896073 | 1124 | 0.188 | 60.07238 | 20.04217 | 144.1642 | 53.04096 | 20.77889
20409 | ja102862j | 14.69185 | 0.831572 | 1891.232584 | 13.07255 | 1.12387 | 678.8689 | 0 | 16.99832 | s-PEO | 0.6039759 | 1124 | 0.188 | 60.05256 | 20.03741 | 144.1168 | 53.02017 | 20.77428
20410 | ja106851d | 15.81495 | 0.82933 | 1819.583251 | 13.61984 | 1.16117 | 591.0823 | 0 | 27.49426 | s-PEO | 0.5258739 | 1124 | 0.188 | 60.73442 | 20.26141 | 145.7387 | 53.62762 | 20.94973
20411 | ja109659k | 19.2415 | 0.866857 | 1795.971984 | 15.82052 | 1.216237 | 414.7172 | 0 | 21.58964 | s-PEO | 0.3689655 | 1124 | 0.188 | 60.10997 | 20.05198 | 144.2611 | 53.07266 | 20.78989
20412 | ja110042b | 10.66909 | 0.817389 | 2378.767836 | 7.4091 | 1.439998 | 564.9803 | 0 | 13.06535 | s-PEO | 0.5026516 | 1124 | 0.188 | 60.14567 | 20.07751 | 144.3535 | 53.11419 | 20.79989
20413 | ja111042f | 5.16976 | 0.296478 | 603.840313 | 4.01341 | 1.288122 | 1588.114 | 0.03 | 20.23087 | s-PEO | 1.412913 | 1124 | 0.188 | 58.07096 | 19.90409 | 139.3825 | 51.54346 | 20.1663
20414 | ja111042f | 4.94587 | 0.267194 | 395.609204 | 4.56356 | 1.083775 | 1875.084 | 0 | 24.72553 | s-PEO | 1.668224 | 1124 | 0.188 | 60.80442 | 20.42381 | 145.9442 | 53.67368 | 20.97752
20415 | ja111042f | 6.00175 | 0.639914 | 1742.596679 | 4.32092 | 1.388998 | 799.7208 | 0 | 17.93174 | s-PEO | 0.7114953 | 1124 | 0.188 | 60.58327 | 20.28359 | 145.4136 | 53.5097 | 20.91138
20416 | ja202154j | 6.01742 | 0.628223 | 1750.750145 | 4.33283 | 1.388797 | 794.6062 | 0.02 | 18.21347 | s-PEO | 0.706945 | 1124 | 0.188 | 60.57393 | 20.28039 | 145.4024 | 53.50663 | 20.90852
20417 | ja202154j | 5.85008 | 0.424564 | 1126.877765 | 3.03352 | 1.928479 | 1208.91 | 0.02 | 16.95504 | s-PEO | 1.075543 | 1124 | 0.188 | 56.2339 | 19.74328 | 134.6893 | 50.14822 | 19.59647
20418 | ja202303b | 5.95276 | 0.430808 | 1130.706233 | 3.14545 | 1.892499 | 1207.464 | 0.03 | 16.85572 | s-PEO | 1.074256 | 1124 | 0.188 | 56.37621 | 19.82896 | 134.9322 | 50.14861 | 19.61262
20419 | ja203898s | 15.01716 | 0.836606 | 2148.880688 | 7.9821 | 1.881355 | 594.9726 | 0 | 11.64093 | s-PEO | 0.529335 | 1124 | 0.188 | 59.45229 | 19.84219 | 142.6495 | 52.50827 | 20.61084
20420 | ja203898s | 6.41846 | 0.777345 | 2218.713311 | 5.04294 | 1.272762 | 847.9494 | 0 | 21.82551 | s-PEO | 0.7544034 | 1124 | 0.188 | 60.82595 | 20.31266 | 145.9932 | 53.68781 | 20.98161
20421 | ja203898s | 16.93112 | 0.903088 | 2033.987789 | 9.01585 | 1.877928 | 615.3978 | 0 | 24.1189 | s-PEO | 0.5475069 | 1124 | 0.188 | 60.60984 | 20.22706 | 145.4606 | 53.5098 | 20.92163
20422 | ja203898s | 5.9006 | 0.565172 | 1307.109051 | 5.23774 | 1.126555 | 1307.009 | 0.06 | 22.10839 | s-PEO | 1.162819 | 1124 | 0.188 | 60.70589 | 20.35567 | 145.7298 | 53.6233 | 20.94674
20423 | ja204757x | 16.33924 | 0.773965 | 1753.47011 | 5.69725 | 2.867917 | 874.3049 | 0 | 24.52645 | s-PEO | 0.7778513 | 1124 | 0.188 | 60.3228 | 20.17587 | 144.7917 | 53.30127 | 20.84501
20424 | ja204757x | 4.73011 | 0.268718 | 216.343064 | 2.94949 | 1.603704 | 1276.124 | 2.14 | 31.05953 | s-PEO | 1.135341 | 1124 | 0.188 | 60.65029 | 21.1797 | 146.6194 | 53.91646 | 20.85666
20425 | ja205976v | 11.09415 | 0.680417 | 1604.393431 | 6.65729 | 1.666466 | 1149.654 | 0 | 18.44168 | s-PEO | 1.022824 | 1124 | 0.188 | 60.75437 | 20.30193 | 145.8297 | 53.63478 | 20.96252
20426 | ja205976v | 18.775 | 0.832156 | 2085.358915 | 6.41603 | 2.926264 | 610.703 | 0 | 15.96687 | s-PEO | 0.5433301 | 1124 | 0.188 | 60.4315 | 20.17368 | 145.0336 | 53.36007 | 20.87394
20427 | ja206029a | 13.98843 | 0.882589 | 1961.454357 | 10.88359 | 1.285277 | 503.1496 | 0 | 17.48053 | s-PEO | 0.447642 | 1124 | 0.188 | 60.20828 | 20.0891 | 144.4993 | 53.15799 | 20.81692
20428 | ja206917z | 10.29518 | 0.791658 | 2071.662954 | 8.20784 | 1.254311 | 691.6916 | 0 | 17.02963 | s-PEO | 0.615384 | 1124 | 0.188 | 60.35071 | 20.15292 | 144.8489 | 53.29615 | 20.85383
20429 | ja2092882 | 10.49796 | 0.790806 | 2066.2967 | 8.41345 | 1.247759 | 683.9488 | 0 | 16.60924 | s-PEO | 0.6084953 | 1124 | 0.188 | 60.23089 | 20.115 | 144.5625 | 53.19154 | 20.82272
20430 | ja300034j | 11.46292 | 0.536205 | 1231.802763 | 3.40962 | 3.361935 | 924.0507 | 0 | 15.66328 | s-PEO | 0.8221092 | 1124 | 0.188 | 57.83856 | 19.97082 | 138.9966 | 51.49779 | 20.12741
20431 | ja302110d | 11.58737 | 0.580089 | 1158.942663 | 3.83412 | 3.022172 | 929.7626 | 0 | 23.43155 | s-PEO | 0.8271909 | 1124 | 0.188 | 59.98943 | 20.19424 | 143.9968 | 53.02815 | 20.73636
20432 | ja302340b | 5.59986 | 0.224876 | 145.514931 | 2.95061 | 1.897865 | 1102.715 | 5.69 | 27.65055 | s-PEO | 0.9810629 | 1124 | 0.188 | 58.53301 | 21.43535 | 142.0594 | 52.42525 | 20.23898
20433 | ja302380x | 4.61847 | 0.573053 | 758.531007 | 3.52285 | 1.311004 | 1104.765 | 0.3 | 27.82706 | s-PEO | 0.9828867 | 1124 | 0.188 | 60.86061 | 20.3418 | 145.9203 | 53.64973 | 20.95529
20434 | ja305196u | 9.14668 | 0.630083 | 1371.291873 | 4.74188 | 1.928914 | 980.638 | 0.11 | 22.64996 | s-PEO | 0.8724538 | 1124 | 0.188 | 60.71902 | 20.33499 | 145.7605 | 53.60909 | 20.95318
20435 | ja305196u | 5.37464 | 0.645653 | 1439.88346 | 3.86782 | 1.389579 | 948.695 | 0.06 | 25.29098 | s-PEO | 0.8440347 | 1124 | 0.188 | 60.79499 | 20.32368 | 145.9195 | 53.66858 | 20.9711
20436 | ja305196u | 10.51738 | 0.575933 | 1205.347067 | 2.42261 | 4.341343 | 910.6623 | 0.04 | 22.54058 | s-PEO | 0.8101977 | 1124 | 0.188 | 60.01828 | 22.58233 | 144.149 | 53.21269 | 20.72699
20437 | ja3082523 | 11.43366 | 0.516305 | 1193.077796 | 3.15631 | 3.622477 | 918.186 | 0 | 15.09737 | s-PEO | 0.8168914 | 1124 | 0.188 | 57.00934 | 20.93534 | 136.9974 | 50.85924 | 19.89646
20438 | ja308995t | 11.34993 | 0.516772 | 1186.14812 | 3.11941 | 3.638486 | 933.9219 | 0 | 15.36786 | s-PEO | 0.8308914 | 1124 | 0.188 | 57.21027 | 21.18967 | 137.5185 | 51.03315 | 19.95529
20439 | ja4012707 | 8.87098 | 0.48211 | 1296.767153 | 7.69354 | 1.153043 | 1406.725 | 0 | 17.42405 | s-PEO | 1.251535 | 1124 | 0.188 | 59.42941 | 20.00344 | 142.5556 | 52.71413 | 20.56984
20440 | ja4012707 | 11.60788 | 0.700713 | 1509.068132 | 10.85984 | 1.068881 | 1126.709 | 0 | 17.48347 | s-PEO | 1.00241 | 1124 | 0.188 | 60.35755 | 20.15845 | 144.8588 | 53.30431 | 20.85294
20441 | ja4012707 | 11.40387 | 0.6845 | 2009.765571 | 8.62583 | 1.322061 | 958.7897 | 0 | 31.62208 | s-PEO | 0.8530158 | 1124 | 0.188 | 60.87553 | 20.31997 | 146.1111 | 53.72558 | 20.99516
20442 | ja4012707 | 5.82674 | 0.337871 | 599.054748 | 4.72231 | 1.233875 | 1308.336 | 19.35 | 16.28836 | s-PEO | 1.164 | 1124 | 0.188 | 58.12587 | 19.58236 | 139.6522 | 51.49782 | 20.25817
20443 | ja4015666 | 16.78888 | 0.83114 | 1341.478723 | 16.71746 | 1.004272 | 713.1476 | 0 | 16.97011 | s-PEO | 0.6344729 | 1124 | 0.188 | 60.42201 | 20.15523 | 145.0013 | 53.3446 | 20.87225
20444 | ja4015666 | 8.24333 | 0.672152 | 1863.686285 | 6.47099 | 1.27389 | 864.6235 | 0 | 19.63029 | s-PEO | 0.769238 | 1124 | 0.188 | 60.49531 | 20.20769 | 145.1965 | 53.424 | 20.89118
20445 | ja4015666 | 8.31134 | 0.52721 | 1261.494101 | 7.66102 | 1.084887 | 1034.78 | 0 | 27.75881 | s-PEO | 0.9206226 | 1124 | 0.188 | 60.49825 | 20.31309 | 145.2372 | 53.49808 | 20.88541
20446 | ja4015666 | 6.15862 | 0.571002 | 1303.328636 | 4.37648 | 1.407209 | 1077.929 | 0 | 23.37188 | s-PEO | 0.9590115 | 1124 | 0.188 | 60.74087 | 20.42983 | 145.8173 | 53.65118 | 20.95675
20447 | ELUQIM04 | 2.92298 | 0.0427015 | 0 | 2.44439 | 1.195791 | 1764.648 | 99.99 | 3.288007 | s-PEO | 1.569971 | 1124 | 0.188 | 41.59688 | 6.856073 | 99.8315 | 36.65163 | 8.001045
20448 | ELUQIM05 | 2.89924 | 0.0407689 | 0 | 2.42534 | 1.195395 | 1773.828 | 100 | 2.431994 | s-PEO | 1.578139 | 1124 | 0.188 | 41.59663 | 6.421524 | 99.83181 | 36.5574 | 8.001013
20449 | ELUQIM06 | 2.88543 | 0.0383386 | 0 | 2.41057 | 1.196991 | 1779.433 | 100 | 0.9200671938 | s-PEO | 1.583125 | 1124 | 0.188 | 41.59542 | 6.696173 | 99.82898 | 36.68681 | 8.000856
20450 | ja4050828 | 6.91507 | 0.412248 | 825.812472 | 6.43648 | 1.074356 | 1158.09 | 0 | 24.11308 | s-PEO | 1.030329 | 1124 | 0.188 | 60.77642 | 20.36901 | 145.8871 | 53.66455 | 20.96928
20451 | TOCJAY | 24.11443 | 0.853883 | 1110.021261 | 19.56278 | 1.232669 | 396.6376 | 0 | 13.66698 | s-PEO | 0.3528804 | 1124 | 0.188 | 59.83098 | 19.94765 | 143.5645 | 52.81814 | 20.71555
20452 | TOCJEC | 31.39938 | 0.90303 | 804.25656 | 26.27887 | 1.194853 | 252.7179 | 0 | 10.63482 | s-PEO | 0.224838 | 1124 | 0.188 | 59.86675 | 19.95774 | 143.6573 | 52.84102 | 20.72715
20453 | ja406030p | 11.77864 | 0.922957 | 2083.395131 | 6.5918 | 1.786862 | 794.7333 | 0 | 23.86824 | s-PEO | 0.7070581 | 1124 | 0.188 | 59.9852 | 20.04572 | 143.9611 | 53.00504 | 20.74886
20454 | ja406030p | 14.29207 | 0.772418 | 1718.51438 | 10.12824 | 1.411111 | 648.9398 | 0 | 28.82185 | s-PEO | 0.5773486 | 1124 | 0.188 | 59.76945 | 19.95415 | 143.3991 | 52.79318 | 20.69235
20455 | ja406030p | 12.47571 | 0.761237 | 1802.845369 | 8.72571 | 1.429764 | 678.5781 | 0 | 24.46017 | s-PEO | 0.6037172 | 1124 | 0.188 | 59.66779 | 19.93052 | 143.1914 | 52.69741 | 20.66933
20456 | ja406030p | 11.30323 | 0.734383 | 2012.287422 | 7.62193 | 1.482988 | 677.7086 | 0 | 24.38407 | s-PEO | 0.6029436 | 1124 | 0.188 | 59.51919 | 19.88456 | 142.8534 | 52.57638 | 20.62867
20457 | ja406030p | 12.36077 | 0.74918 | 1957.668592 | 7.19983 | 1.716814 | 687.7764 | 0 | 24.21439 | s-PEO | 0.6119007 | 1124 | 0.188 | 59.86863 | 20.00283 | 143.6921 | 52.89564 | 20.71927
20458 | ja406030p | 11.02963 | 0.91554 | 1984.222695 | 8.4918 | 1.298857 | 735.7627 | 0 | 23.50734 | s-PEO | 0.6545931 | 1124 | 0.188 | 59.9222 | 20.02793 | 143.7958 | 52.94169 | 20.73085
20459 | ja406030p | 11.82924 | 0.75557 | 1901.142641 | 9.14708 | 1.293226 | 688.5111 | 0 | 24.27852 | s-PEO | 0.6125544 | 1124 | 0.188 | 59.71143 | 19.93968 | 143.3042 | 52.74007 | 20.67885
20460 | ja406844r | 11.54376 | 0.733046 | 2071.858066 | 6.59467 | 1.750468 | 708.6194 | 0 | 23.97109 | s-PEO | 0.6304443 | 1124 | 0.188 | 60.11765 | 20.09081 | 144.268 | 53.08722 | 20.78322
20461 | ja407778a | 8.0021 | 0.97707 | 1436.184992 | 4.57482 | 1.749162 | 1093.927 | 0.04 | 28.847422 | s-PEO | 0.9732444 | 1124 | 0.188 | 60.53489 | 20.19866 | 145.2859 | 53.44127 | 20.90298
20462 | ja408959g | 11.4181 | 0.813578 | 2178.086896 | 8.43933 | 1.352963 | 695.0949 | 0 | 25.22086 | s-PEO | 0.6184119 | 1124 | 0.188 | 60.43155 | 20.17383 | 145.0274 | 53.35847 | 20.87199
20463 | ja408959g | 5.65215 | 0.614585 | 1556.122651 | 4.45709 | 1.268126 | 864.2129 | 0 | 21.86087 | s-PEO | 0.7688727 | 1124 | 0.188 | 60.7472 | 20.33494 | 145.8271 | 53.67408 | 20.95142
20464 | ja410368j | 31.07243 | 0.843448 | 1463.679134 | 30.38497 | 1.022625 | 440.9408 | 0 | 14.58743 | s-PEO | 0.3922961 | 1124 | 0.188 | 59.95843 | 19.99531 | 143.8674 | 52.93404 | 20.74647
20465 | ja411887c | 17.33749 | 0.71201 | 1769.634696 | 14.32817 | 1.210028 | 750.294 | 0.01 | 17.04019 | s-PEO | 0.6675213 | 1124 | 0.188 | 60.19909 | 20.10448 | 144.4815 | 53.17203 | 20.81147
20466 | ja500330a | 11.55893 | 0.59339 | 1238.562537 | 3.45239 | 3.348095 | 948.7112 | 0 | 19.11544 | s-PEO | 0.8440492 | 1124 | 0.188 | 59.87111 | 20.44661 | 143.8704 | 53.09886 | 20.70023
20467 | ja500330a | 11.92076 | 0.787999 | 2035.355157 | 9.14993 | 1.302825 | 619.171 | 0 | 16.10304 | s-PEO | 0.5508639 | 1124 | 0.188 | 60.12439 | 20.08226 | 144.294 | 53.09617 | 20.79023
20468 | ja500330a | 7.67934 | 0.495717 | 846.276923 | 3.37269 | 2.276918 | 1713.997 | 0 | 23.10741 | s-PEO | 1.524908 | 1124 | 0.188 | 58.93397 | 19.76319 | 142.2909 | 52.13436 | 20.36673
20469 | ja500330a | 6.34772 | 0.568483 | 1570.481582 | 3.79741 | 1.671592 | 1348.814 | 0 | 23.28264 | s-PEO | 1.200012 | 1124 | 0.188 | 60.63577 | 20.30239 | 145.4489 | 53.57947 | 20.90441
20470 | ja500330a | 12.20585 | 0.705112 | 1996.90851 | 6.15217 | 1.983991 | 793.4402 | 0 | 19.68841 | s-PEO | 0.7059077 | 1124 | 0.188 | 59.96799 | 20.03691 | 143.9143 | 52.96968 | 20.74586
20471 | ja500530y | 19.46239 | 0.730102 | 1295.282557 | 14.48756 | 1.343386 | 798.899 | 0.01 | 39.70966 | s-PEO | 0.7107643 | 1124 | 0.188 | 60.86858 | 20.31648 | 146.105 | 53.72392 | 20.99375
20472 | ja500618z | 10.23354 | 0.623244 | 1549.780883 | 4.21372 | 2.428624 | 1026.547 | 0.01 | 28.07226 | s-PEO | 0.9132985 | 1124 | 0.188 | 60.14774 | 20.13147 | 144.3774 | 53.13328 | 20.79543
20473 | ja500618z | 6.03272 | 0.619457 | 891.871622 | 4.74397 | 1.271661 | 1272.771 | 0.1 | 33.41332 | s-PEO | 1.132359 | 1124 | 0.188 | 60.87551 | 20.34754 | 146.1121 | 53.72592 | 20.9956
20474 | ja500618z | 4.31215 | 0.220223 | 128.990267 | 2.49505 | 1.728282 | 1366.102 | 0.13 | 26.3925 | s-PEO | 1.215393 | 1124 | 0.188 | 29.155 | 16.10273 | 69.92851 | 29.17127 | 9.781417
20475 | ja500618z | 4.3202 | 0.221119 | 131.142751 | 2.49791 | 1.729526 | 1364.34 | 0.13 | 26.42061 | s-PEO | 1.213826 | 1124 | 0.188 | 28.89598 | 15.09226 | 68.80396 | 28.77781 | 9.737966
20476 | ja500618z | 4.32521 | 0.223142 | 133.119317 | 2.50108 | 1.729337 | 1362.682 | 0.13 | 26.27788 | s-PEO | 1.21235 | 1124 | 0.188 | 28.6659 | 16.44668 | 69.21765 | 28.73829 | 9.762671
20477 | ja500618z | 4.33476 | 0.224752 | 136.482102 | 2.50886 | 1.727781 | 1360.714 | 0.12 | 26.48932 | s-PEO | 1.2106 | 1124 | 0.188 | 29.53311 | 16.55146 | 70.88588 | 29.31168 | 9.923634
20478 | ja500618z | 4.33884 | 0.223596 | 137.845885 | 2.51231 | 1.727032 | 1359.079 | 0.17 | 26.68403 | s-PEO | 1.209145 | 1124 | 0.188 | 29.69011 | 16.19435 | 71.22828 | 29.81394 | 10.03568
20479 | ja501606h | 4.34605 | 0.225642 | 140.136848 | 2.51694 | 1.72672 | 1358.034 | 0.21 | 26.94221 | s-PEO | 1.208215 | 1124 | 0.188 | 30.46636 | 16.69504 | 73.07221 | 30.4061 | 10.21945
20480 | ja501606h | 4.35249 | 0.226212 | 143.329679 | 2.5247 | 1.723963 | 1356.122 | 0.26 | 26.59031 | s-PEO | 1.206514 | 1124 | 0.188 | 30.51738 | 17.42419 | 73.84936 | 30.86076 | 10.36155
20481 | ja501810r | 7.67396 | 0.503948 | 876.160358 | 3.08911 | 2.484198 | 934.0087 | 0.19 | 30.46848 | s-PEO | 0.8309686 | 1124 | 0.188 | 60.70789 | 20.66008 | 145.8515 | 53.68063 | 20.94106
20482 | ja5019095 | 9.94542 | 0.807402 | 1988.232447 | 8.43202 | 1.179482 | 572.1651 | 0 | 20.78374 | s-PEO | 0.5090437 | 1124 | 0.188 | 60.32954 | 20.14544 | 144.7906 | 53.27472 | 20.84644
20483 | ja5063423 | 11.13191 | 0.840032 | 2330.528242 | 5.72159 | 1.945597 | 767.4196 | 0 | 20.64857 | s-PEO | 0.6827576 | 1124 | 0.188 | 60.41594 | 20.17256 | 144.9989 | 53.34335 | 20.87046
20484 | ja506357n | 4.6846 | 0.335318 | 483.713987 | 4.2919 | 1.091498 | 1318.898 | 0 | 33.35661 | s-PEO | 1.173396 | 1124 | 0.188 | 60.84836 | 20.61464 | 146.0769 | 53.74095 | 20.9867
20485 | ja5069855 | 25.85503 | 0.844611 | 1480.549336 | 23.17648 | 1.115572 | 369.8516 | 0 | 13.35762 | s-PEO | 0.3290495 | 1124 | 0.188 | 58.96807 | 19.66119 | 141.4867 | 52.07154 | 20.48622
20486 | ja507269n | 26.46131 | 0.867461 | 1460.999408 | 25.187 | 1.050594 | 350.2561 | 0 | 13.80568 | s-PEO | 0.3116158 | 1124 | 0.188 | 59.59497 | 19.87245 | 143.0017 | 52.60961 | 20.65322
20487 | ja507269n | 17.5271 | 0.821341 | 2056.706237 | 9.15991 | 1.913458 | 493.1594 | 0 | 18.40089 | s-PEO | 0.4387539 | 1124 | 0.188 | 59.41562 | 19.82406 | 142.5598 | 52.46665 | 20.60087
20488 | ja507947d | 4.53044 | 0.375499 | 297.938202 | 3.58227 | 1.264684 | 1468.043 | 1.5 | 32.21058 | s-PEO | 1.306088 | 1124 | 0.188 | 60.87488 | 20.4453 | 146.1182 | 53.73027 | 20.9943
20489 | ja507971r | 23.56379 | 0.975054 | 1410.94966 | 3.81745 | 6.172652 | 771.2854 | 0 | 44.07711 | s-PEO | 0.686197 | 1124 | 0.188 | 60.87187 | 20.34165 | 146.1156 | 53.73917 | 20.99108
20490 | ja508679h | 23.56379 | 0.974211 | 1410.011376 | 3.81745 | 6.172652 | 771.2854 | 0 | 44.15227 | s-PEO | 0.686197 | 1124 | 0.188 | 60.85805 | 20.33359 | 146.071 | 53.72126 | 20.98829
20491 | ja508679h | 11.55111 | 0.771533 | 1864.14017 | 8.31224 | 1.389651 | 1029.268 | 0 | 48.43813 | s-PEO | 0.9157192 | 1124 | 0.188 | 60.90209 | 20.33565 | 146.1672 | 53.76235 | 20.99655
20492 | ja5103103 | 11.55111 | 0.771938 | 1865.469588 | 8.31224 | 1.389651 | 1029.268 | 0 | 45.94155 | s-PEO | 0.9157192 | 1124 | 0.188 | 60.89201 | 20.33463 | 146.1419 | 53.75739 | 20.99468
20493 | ja510525s | 10.94267 | 0.753107 | 1820.609226 | 8.40951 | 1.301226 | 792.2974 | 0.02 | 18.98826 | s-PEO | 0.7048909 | 1124 | 0.188 | 60.54755 | 20.22158 | 145.3215 | 53.45384 | 20.90421
20494 | ja510525s | 8.83209 | 0.688981 | 1744.337534 | 4.60356 | 1.918535 | 894.3245 | 0 | 21.04512 | s-PEO | 0.7956624 | 1124 | 0.188 | 60.63062 | 20.26956 | 145.5388 | 53.53166 | 20.92978
20495 | ja510525s | 11.26217 | 0.73143 | 2067.581958 | 6.32626 | 1.780226 | 858.088 | 0.04 | 21.4105 | s-PEO | 0.7634235 | 1124 | 0.188 | 60.20495 | 20.11758 | 144.4916 | 53.17152 | 20.81292
20496 | ja5109535 | 11.84523 | 0.812721 | 1956.294918 | 8.19373 | 1.445646 | 847.4966 | 0 | 14.26078 | s-PEO | 0.7540006 | 1124 | 0.188 | 60.20892 | 20.09548 | 144.4924 | 53.16573 | 20.81488
20497 | ja5109535 | 5.46454 | 0.481364 | 1042.407375 | 4.64589 | 1.17621 | 1160.365 | 0 | 27.94345 | s-PEO | 1.032353 | 1124 | 0.188 | 60.74704 | 20.38874 | 145.8332 | 53.65204 | 20.95969
20498 | ja5111317 | 5.66684 | 0.484844 | 1052.973307 | 4.62581 | 1.225048 | 1173.755 | 0 | 25.75829 | s-PEO | 1.044266 | 1124 | 0.188 | 60.75287 | 20.39182 | 145.8465 | 53.65831 | 20.9615
20499 | ja512137t | 5.66299 | 0.494902 | 1132.381707 | 4.65074 | 1.217654 | 1306.331 | 0 | 25.656 | s-PEO | 1.162216 | 1124 | 0.188 | 60.74821 | 20.39983 | 145.833 | 53.65457 | 20.95993
20500 | ja512311a | 13.2428 | 0.705873 | 1996.398791 | 11.09142 | 1.193968 | 709.1785 | 0.01 | 17.27836 | s-PEO | 0.6309418 | 1124 | 0.188 | 59.46042 | 19.85996 | 142.6848 | 52.54436 | 20.6134
20501 | ja512311a | 17.75046 | 0.797647 | 2176.189647 | 8.47189 | 2.095218 | 458.5792 | 0 | 19.99389 | s-PEO | 0.4079886 | 1124 | 0.188 | 59.77193 | 19.94238 | 143.417 | 52.78324 | 20.69507
20502 | ja5123528 | 21.33814 | 0.854097 | 1907.860528 | 8.58252 | 2.486232 | 403.6797 | 0 | 16.68985 | s-PEO | 0.3591457 | 1124 | 0.188 | 59.76108 | 19.94112 | 143.4106 | 52.77005 | 20.69651
20503 | ja512437u | 23.13451 | 0.885459 | 1680.914056 | 12.211 | 1.894563 | 298.5309 | 0 | 12.9 | s-PEO | 0.2655969 | 1124 | 0.188 | 59.48806 | 19.8359 | 142.7258 | 52.52079 | 20.62311
20504 | ja512437u | 25.24149 | 0.884917 | 1648.450857 | 10.49588 | 2.404895 | 291.1481 | 0 | 15.21108 | s-PEO | 0.2590286 | 1124 | 0.188 | 59.33897 | 19.78865 | 142.3904 | 52.39122 | 20.58547
20505 | ja512437u | 6.39692 | 0.667585 | 1389.821368 | 4.03411 | 1.585708 | 926.7438 | 0.03 | 23.41671 | s-PEO | 0.8245052 | 1124 | 0.188 | 60.76465 | 20.32344 | 145.862 | 53.64402 | 20.96362
20506 | ja512762r | 6.58402 | 0.686547 | 1165.83745 | 3.94503 | 1.66894 | 1008.085 | 0 | 27.41743 | s-PEO | 0.8968727 | 1124 | 0.188 | 60.83079 | 20.33049 | 146.0042 | 53.68557 | 20.97934
20507 | ja512973b | 12.93372 | 0.644631 | 1421.18255 | 6.65576 | 1.943237 | 1060.062 | 0 | 27.4452393 | s-PEO | 0.9431161 | 1124 | 0.188 | 60.25126 | 20.16086 | 144.6289 | 53.22782 | 20.82442
20508 | ja512973b | 8.14433 | 0.615054 | 1547.231569 | 7.67619 | 1.060986 | 1224.928 | 0.04 | 25.00632 | s-PEO | 1.089794 | 1124 | 0.188 | 60.45185 | 20.25172 | 145.0905 | 53.3973 | 20.87619
20509 | ja512973b | 17.62142 | 0.64293 | 1333.769032 | 10.04357 | 1.754498 | 751.7766 | 0 | 30.24631 | s-PEO | 0.6688404 | 1124 | 0.188 | 60.6086 | 20.25288 | 145.4811 | 53.51055 | 20.92467
20510 | ja512973b | 22.77836 | 0.89749 | 1774.820174 | 8.92569 | 2.552 | 406.1983 | 0 | 11.34966 | s-PEO | 0.3613864 | 1124 | 0.188 | 59.78962 | 19.94637 | 143.4758 | 52.79085 | 20.70418
20511 | ja5131269 | 12.24865 | 0.652719 | 1723.429393 | 4.72993 | 2.589605 | 820.3336 | 0 | 14.71191 | s-PEO | 0.7298341 | 1124 | 0.188 | 59.90131 | 20.05078 | 143.7914 | 52.92154 | 20.7301
20512 | ja5131269 | 7.4254 | 0.670201 | 2579.065732 | 5.9743 | 1.24289 | 1401.525 | 0 | 16.82741 | s-PEO | 1.246908 | 1124 | 0.188 | 60.2749 | 20.12753 | 144.6515 | 53.23569 | 20.82972
20513 | ja5b00365 | 9.61179 | 0.743857 | 1932.456357 | 5.41843 | 1.773907 | 666.6882 | 0 | 19.27912 | s-PEO | 0.5931389 | 1124 | 0.188 | 60.3305 | 20.1643 | 144.8134 | 53.28875 | 20.84753
20514 | ja5b00450 | 9.7447 | 0.745625 | 1939.991657 | 5.39631 | 1.805808 | 660.7703 | 0 | 20.12788 | s-PEO | 0.587874 | 1124 | 0.188 | 60.32911 | 20.16249 | 144.7927 | 53.28009 | 20.84484
20515 | ja5b00450 | 9.71412 | 0.741638 | 1934.644471 | 5.38216 | 1.804874 | 667.6164 | 0 | 20.05995 | s-PEO | 0.5939648 | 1124 | 0.188 | 60.35668 | 20.17324 | 144.8687 | 53.30548 | 20.85393
20516 | ja5b00450 | 9.71961 | 0.744659 | 1917.930034 | 5.45967 | 1.780256 | 665.8114 | 0 | 20.65054 | s-PEO | 0.5923589 | 1124 | 0.188 | 60.31444 | 20.16736 | 144.7585 | 53.26458 | 20.84035
20517 | ja5b02556 | 4.72373 | 0.353392 | 588.169331 | 3.33378 | 1.416929 | 2865.46 | 2.44 | 18.41013 | s-PEO | 2.549342 | 1124 | 0.188 | 56.39983 | 18.1168 | 131.0574 | 48.06317 | 19.02671
20518 | ja5b02777 | 8.43094 | 0.774196 | 2237.059924 | 7.70663 | 1.093985 | 697.1004 | 0 | 12.81696 | s-PEO | 0.6201961 | 1124 | 0.188 | 60.5178 | 20.20344 | 145.2464 | 53.42795 | 20.89911
20519 | ja5b02777 | 15.27185 | 0.767809 | 2066.856345 | 8.36501 | 1.825682 | 495.4822 | 0.01 | 16.34167 | s-PEO | 0.4408205 | 1124 | 0.188 | 59.72829 | 19.93464 | 143.3327 | 52.74922 | 20.68546
20520 | ja5b02777 | 5.77736 | 0.604492 | 1890.987017 | 4.61223 | 1.252617 | 1064.612 | 0 | 16.31344 | s-PEO | 0.947164 | 1124 | 0.188 | 60.17732 | 20.14494 | 144.4747 | 53.16733 | 20.80233
20521 | ja5b02777 | 6.17779 | 0.61061 | 2063.803822 | 4.9048 | 1.25954 | 978.1876 | 0 | 14.52701 | s-PEO | 0.8702737 | 1124 | 0.188 | 59.99585 | 20.07204 | 144.0263 | 52.99756 | 20.75736
20522 | 10.1021/ja4012707 | 4.21154 | 0.36207 | 225.72991 | 3.07955 | 1.367583 | 1061.896 | 0 | 20.67449 | s-PEO | 0.9447472 | 1124 | 0.188 | 69.8893 | 15.85537 | 135.1734 | 43.42791 | 17.09276
20523 | ICSD 251393 | 4.21154 | 0.374718 | 225.794252 | 3.07955 | 1.367583 | 1285.195 | 0 | 20.77422 | s-PEO | 1.143412 | 1124 | 0.188 | 67.99296 | 16.27907 | 132.3571 | 44.51808 | 17.42218
20524 | ja5b02777 | 10.09928 | 0.806499 | 2143.739937 | 9.13648 | 1.10538 | 711.5017 | 0 | 14.40336 | s-PEO | 0.6330086 | 1124 | 0.188 | 60.3883 | 20.16214 | 144.9318 | 53.32068 | 20.86265
20525 | ja5b02897 | 10.07647 | 0.803841 | 2146.364364 | 9.04237 | 1.114362 | 718.1422 | 0 | 14.54383 | s-PEO | 0.6389165 | 1124 | 0.188 | 60.35927 | 20.14847 | 144.8584 | 53.29965 | 20.85515
20526 | ja5b02999 | 9.73996 | 0.793564 | 2072.026055 | 8.61519 | 1.130557 | 935.5741 | 0 | 18.91619 | s-PEO | 0.8323613 | 1124 | 0.188 | 60.53403 | 20.21993 | 145.2955 | 53.44864 | 20.90242
20527 | ja5b02999 | 10.07782 | 0.810452 | 2153.829871 | 8.97289 | 1.123141 | 723.4372 | 0 | 14.65229 | s-PEO | 0.6436274 | 1124 | 0.188 | 60.39228 | 20.16011 | 144.9462 | 53.32304 | 20.86446
20528 | ja5b02999 | 7.43152 | 0.802808 | 2382.905687 | 6.20566 | 1.197539 | 862.728 | 0 | 14.29226 | s-PEO | 0.7675516 | 1124 | 0.188 | 60.58191 | 20.23414 | 145.409 | 53.48918 | 20.9159
20529 | ja5b02999 | 29.28345 | 0.834156 | 1476.522035 | 28.75845 | 1.018256 | 488.7549 | 0 | 17.75527 | s-PEO | 0.4348353 | 1124 | 0.188 | 60.03082 | 20.02499 | 144.041 | 53.00484 | 20.76687
20530 | ja5b02999 | 9.0145 | 0.61203 | 1445.465077 | 7.41866 | 1.215112 | 677.2808 | 0.04 | 21.34421 | s-PEO | 0.602563 | 1124 | 0.188 | 59.82574 | 20.04351 | 143.5989 | 52.89834 | 20.70612
20531 | ja808995d | 10.81396 | 0.715971 | 2133.751605 | 5.19047 | 2.083426 | 994.9388 | 0 | 13.69105 | s-PEO | 0.8851768 | 1124 | 0.188 | 59.74831 | 19.98808 | 143.4147 | 52.80201 | 20.69026
20532 | ja809985t | 3.31756 | 0.0916454 | 0 | 2.88638 | 1.149384 | 2919.09 | 99.99 | 28.41472 | s-PEO | 2.597055 | 1124 | 0.188 | 96.33364 | 14.31191 | 162.9879 | 40.43848 | 14.43524
20533 | ja903726m | 16.95031 | 0.827645 | 1568.428243 | 14.45168 | 1.172895 | 502.0365 | 0 | 14.79767 | s-PEO | 0.4466517 | 1124 | 0.188 | 59.53694 | 19.8531 | 142.8478 | 52.56601 | 20.635
20534 | ja905009e | 17.44528 | 0.91714 | 2098.111925 | 7.65306 | 2.279517 | 650.6976 | 0 | 26.11037 | s-PEO | 0.5789124 | 1124 | 0.188 | 60.67182 | 20.25231 | 145.6223 | 53.56329 | 20.93947
20535 | ja907023c | 17.44528 | 0.920615 | 2097.656762 | 7.65306 | 2.279517 | 650.6976 | 0 | 26.00014 | s-PEO | 0.5789124 | 1124 | 0.188 | 60.68538 | 20.25639 | 145.6516 | 53.5731 | 20.94305
20536 | ja907023c | 21.37941 | 0.852013 | 1914.219925 | 8.74134 | 2.445782 | 420.407 | 0 | 16.61961 | s-PEO | 0.3740276 | 1124 | 0.188 | 59.7927 | 19.94896 | 143.4888 | 52.794 | 20.7049
20537 | ja907023c | 12.65101 | 0.850673 | 2011.447343 | 8.2906 | 1.525946 | 451.154 | 0 | 16.09845 | s-PEO | 0.4013826 | 1124 | 0.188 | 59.99627 | 20.01818 | 143.9781 | 52.98276 | 20.75891
20538 | ja907023c | 10.86981 | 0.768404 | 2081.35031 | 8.81904 | 1.232539 | 665.6241 | 0 | 23.34081 | s-PEO | 0.5921923 | 1124 | 0.188 | 60.28714 | 20.1331 | 144.6969 | 53.24834 | 20.83526
20539 | ja994186h | 10.97224 | 0.774779 | 2072.092148 | 8.95533 | 1.225219 | 663.5228 | 0 | 24.88186 | s-PEO | 0.5903228 | 1124 | 0.188 | 60.08608 | 20.06354 | 144.2033 | 53.05604 | 20.78206
20540 | JAHNEM | 3.4986 | 0.0549474 | 0 | 2.66157 | 1.314487 | 1714.617 | 51.49 | 24.53171 | s-PEO | 1.52546 | 1124 | 0.188 | 47.17788 | 8.056008 | 112.5617 | 37.54145 | 8.724586
20541 | JAHXUM | 7.72066 | 0.519543 | 1095.423546 | 3.25313 | 2.373302 | 1335.608 | 0.34 | 22.15948 | s-PEO | 1.188263 | 1124 | 0.188 | 59.79902 | 20.76871 | 143.6697 | 53.04909 | 20.67411
20542 | JASNAT | 4.78374 | 0.405749 | 660.34117 | 3.98828 | 1.199449 | 1248.71 | 0.1 | 28.38282 | s-PEO | 1.110952 | 1124 | 0.188 | 60.83528 | 20.36142 | 146.0288 | 53.70251 | 20.98319
20543 | JASNEX | 3.25557 | 0.161293 | 0 | 2.72372 | 1.195266 | 1495.569 | 99.99 | 29.67275 | s-PEO | 1.330577 | 1124 | 0.188 | 142.0373 | 18.70452 | 309.5903 | 52.23439 | 19.22436
20544 | JASNEX01 | 6.1889 | 0.525901 | 1182.335551 | 4.79306 | 1.291221 | 1081.703 | 0.2 | 25.41976 | s-PEO | 0.9623694 | 1124 | 0.188 | 60.78119 | 20.34164 | 145.8966 | 53.66249 | 20.96904
20545 | JAVNIE | 7.27986 | 0.655171 | 1595.120902 | 4.97275 | 1.463951 | 939.5195 | 0 | 18.9288 | s-PEO | 0.8358714 | 1124 | 0.188 | 60.48318 | 20.2264 | 145.1864 | 53.40766 | 20.88512
20546 | JAVWUY | 5.48014 | 0.478249 | 738.721428 | 3.89264 | 1.407821 | 1113.992 | 0 | 24.26726 | s-PEO | 0.9910961 | 1124 | 0.188 | 60.72043 | 20.38736 | 145.7703 | 53.61806 | 20.94914
20547 | JEBCOJ | 7.20433 | 0.315393 | 629.033563 | 5.04936 | 1.426781 | 1893.618 | 0 | 20.87295 | s-PEO | 1.684713 | 1124 | 0.188 | 60.20717 | 20.35658 | 144.58 | 53.22994 | 20.81891
20548 | JEBDOK | 4.22366 | 0.206184 | 40.539988 | 3.03737 | 1.390565 | 2737.658 | 0 | 32.18784 | s-PEO | 2.435639 | 1124 | 0.188 | 62.45707 | 20.67302 | 146.1382 | 53.5556 | 20.7966
20549 | JEDJUY | 5.0551 | 0.485978 | 1278.886505 | 4.14906 | 1.218372 | 1669.616 | 1.24 | 97.46216 | s-PEO | 1.485423 | 1124 | 0.188 | 60.90516 | 20.34743 | 146.1516 | 53.76304 | 21
20550 | JEDKEJ | 11.82785 | 0.555825 | 1418.861699 | 6.92938 | 1.706913 | 805.9237 | 0 | 14.63902 | s-PEO | 0.7170139 | 1124 | 0.188 | 59.24666 | 19.82082 | 142.1707 | 52.36569 | 20.55171
20551 | JEJKEP | 5.0932 | 0.337293 | 405.66316 | 2.80032 | 1.818792 | 1425.728 | 0.02 | 28.79393 | s-PEO | 1.268442 | 1124 | 0.188 | 59.54806 | 23.96431 | 143.9467 | 53.40013 | 20.59555
20552 | JEJWEB | 11.26677 | 0.83348 | 2217.415033 | 8.58933 | 1.311717 | 544.3035 | 0 | 12.19427 | s-PEO | 0.4842558 | 1124 | 0.188 | 60.14409 | 20.07263 | 144.3386 | 53.1081 | 20.79854
20553 | JEJWIF | 7.56056 | 0.640914 | 1845.876737 | 4.9693 | 1.521454 | 853.154 | 0.02 | 18.66068 | s-PEO | 0.7590338 | 1124 | 0.188 | 60.52023 | 20.24527 | 145.2802 | 53.45958 | 20.89921
20554 | JEJWOL | 9.81493 | 0.793286 | 2146.793202 | 7.51137 | 1.306676 | 647.4352 | 0 | 33.26699 | s-PEO | 0.5760099 | 1124 | 0.188 | 60.57636 | 20.22149 | 145.3783 | 53.48977 | 20.91098
20555 | JEMNAR | 5.0633 | 0.355281 | 349.972218 | 3.17172 | 1.596389 | 1449.57 | 0.18 | 29.20677 | s-PEO | 1.289653 | 1124 | 0.188 | 60.01504 | 20.85657 | 145.052 | 53.4933 | 20.71199
20556 | JEMQEY | 3.332 | 0.0634428 | 0 | 2.60657 | 1.278308 | 1750.488 | 99.99 | 34.07615 | s-PEO | 1.557374 | 1124 | 0.188 | 43.3126 | 13.10758 | 102.2095 | 36.30091 | 8.223334
20557 | JENKET | 12.8466 | 0.67304 | 1359.720855 | 11.09496 | 1.157877 | 704.7427 | 0 | 22.83586 | s-PEO | 0.6269953 | 1124 | 0.188 | 59.98986 | 20.04836 | 143.9729 | 52.997 | 20.75297
20558 | JENKIX | 9.92059 | 0.501063 | 1084.711262 | 7.48583 | 1.325249 | 1012.246 | 0 | 23.29371 | s-PEO | 0.9005751 | 1124 | 0.188 | 60.03412 | 20.18076 | 144.1218 | 53.08089 | 20.76278
20559 | JETNOL | 4.94372 | 0.27793 | 542.426875 | 2.40668 | 2.054166 | 1512.83 | 0.07 | 25.66814 | s-PEO | 1.345935 | 1124 | 0.188 | 41.72634 | 24.39291 | 100.9952 | 39.87793 | 14.4893
20560 | JETZAK | 6.92889 | 0.651791 | 1697.487403 | 6.03574 | 1.147977 | 751.7964 | 0 | 22.1652 | s-PEO | 0.668858 | 1124 | 0.188 | 60.57389 | 20.28379 | 145.4041 | 53.51063 | 20.91088
20561 | JEWCAP | 6.52252 | 0.265832 | 646.168878 | 4.08202 | 1.597866 | 1114.7 | 0.61 | 18.38117 | s-PEO | 0.9917263 | 1124 | 0.188 | 59.56483 | 20.4901 | 143.1605 | 52.88177 | 20.61138
20562 | JEWYAM | 15.97384 | 0.70436 | 1694.070842 | 6.3885 | 2.500405 | 758.626 | 0 | 21.03321 | s-PEO | 0.6749342 | 1124 | 0.188 | 60.5667 | 20.26464 | 145.3719 | 53.51985 | 20.90588
20563 | JEXSOV | 4.38918 | 0.187104 | 191.396587 | 2.97255 | 1.476571 | 2782.848 | 0 | 36.93588 | s-PEO | 2.475844 | 1124 | 0.188 | 67.79104 | 24.68319 | 152.8187 | 60.18423 | 20.89242
20564 | JILXOS | 4.50507 | 0.211734 | 244.49141 | 4.05314 | 1.111501 | 1574.811 | 0.04 | 31.45776 | s-PEO | 1.401077 | 1124 | 0.188 | 60.81566 | 20.50245 | 145.9969 | 53.69061 | 20.97903
20565 | JIQVAH | 4.60365 | 0.36888 | 134.981598 | 3.31132 | 1.390276 | 1678.724 | 0.68 | 29.83709 | s-PEO | 1.493527 | 1124 | 0.188 | 60.78758 | 20.26802 | 144.6265 | 53.03245 | 20.65973
20566 | JISVAJ | 8.23302 | 0.705893 | 2264.491429 | 6.49522 | 1.267551 | 862.528 | 0.01 | 21.22251 | s-PEO | 0.7673737 | 1124 | 0.188 | 60.53351 | 20.21542 | 145.2857 | 53.45268 | 20.90106
20567 | JITPOS | 5.87095 | 0.368378 | 739.589432 | 4.85353 | 1.209625 | 1439.047 | 0.15 | 23.79713 | s-PEO | 1.280291 | 1124 | 0.188 | 60.32767 | 20.42682 | 144.8733 | 53.38442 | 20.84156
20568 | JIVFUQ | 6.2294 | 0.574574 | 1435.693744 | 5.27198 | 1.181605 | 1145.474 | 0 | 21.43061 | s-PEO | 1.019105 | 1124 | 0.188 | 60.63186 | 20.31486 | 145.5485 | 53.56207 | 20.92892
20569 | JIVHIG | 5.86134 | 0.318432 | 599.622629 | 3.79303 | 1.545292 | 999.2204 | 0.04 | 70.03434 | s-PEO | 0.8889862 | 1124 | 0.188 | 60.92298 | 20.53853 | 146.215 | 53.8135 | 21
20570 | JIWKUW | 5.76284 | 0.305518 | 476.671659 | 3.39969 | 1.695107 | 1438.369 | 0.62 | 76.27135 | s-PEO | 1.279688 | 1124 | 0.188 | 61.18385 | 20.7781 | 146.4474 | 54.25024 | 21
20571 | JIXWUJ01 | 4.9428 | 0.275361 | 515.903556 | 3.96901 | 1.245348 | 1631.974 | 0 | 21.51608 | s-PEO | 1.451934 | 1124 | 0.188 | 58.20423 | 19.93303 | 139.6412 | 51.5441 | 20.16435
20572 | JIXWUJ | 4.91458 | 0.271613 | 486.61885 | 3.91959 | 1.253851 | 1639.256 | 0 | 21.61687 | s-PEO | 1.458412 | 1124 | 0.188 | 58.48248 | 19.98571 | 139.7175 | 51.54705 | 20.14995
20573 | JIYXUL | 6.59669 | 0.37033 | 1349.370235 | 5.39005 | 1.223864 | 2754.966 | 0 | 57.38191 | s-PEO | 2.451037 | 1124 | 0.188 | 61.18641 | 20.47225 | 146.4867 | 54.25419 | 20.99961
20574 | JIZJIN | 10.26767 | 0.491046 | 1017.407112 | 9.82407 | 1.045154 | 1053.898 | 1 | 20.00315 | s-PEO | 0.9376318 | 1124 | 0.188 | 60.3557 | 20.19442 | 144.8816 | 53.32564 | 20.85333
20575 | JIZJOT | 10.25508 | 0.478812 | 1012.820741 | 9.65715 | 1.061916 | 1068.709 | 1.74 | 19.29106 | s-PEO | 0.950809 | 1124 | 0.188 | 60.28898 | 20.18906 | 144.7119 | 53.27922 | 20.83305
20576 | JIZJUZ | 10.30863 | 0.482024 | 1019.006641 | 9.86894 | 1.044553 | 1073.302 | 1.26 | 18.9388 | s-PEO | 0.9548948 | 1124 | 0.188 | 60.23617 | 20.16745 | 144.5889 | 53.2153 | 20.82033
20577 | JOCPIB | 3.51546 | 0.0579824 | 0 | 2.58872 | 1.357992 | 1774.671 | 99.99 | 26.04737 | s-PEO | 1.578888 | 1124 | 0.188 | 46.55448 | 10.25241 | 111.3897 | 34.28526 | 8.637133
20578 | JODFOZ | 4.69106 | 0.260917 | 137.792501 | 3.19319 | 1.469083 | 1204.716 | 0.24 | 33.11732 | s-PEO | 1.071811 | 1124 | 0.188 | 60.86661 | 20.75289 | 147.523 | 53.81868 | 20.8536
20579 | JODGAM | 5.2178 | 0.499325 | 866.656145 | 4.72092 | 1.105251 | 1138.791 | 0 | 26.86756 | s-PEO | 1.013159 | 1124 | 0.188 | 60.86583 | 20.33337 | 146.0846 | 53.71226 | 20.99343
20580 | JODGEP | 4.14327 | 0.223742 | 112.522834 | 2.84828 | 1.454657 | 2163.418 | 12.7 | 42.49147 | s-PEO | 1.924749 | 1124 | 0.188 | 77.66171 | 25.76926 | 157.7781 | 69.19829 | 20.93849
20581 | JODGEQ | 6.63719 | 0.446046 | 732.097553 | 3.5857 | 1.851017 | 1145.441 | 0 | 27.37482 | s-PEO | 1.019076 | 1124 | 0.188 | 60.77521 | 20.41378 | 145.915 | 53.65686 | 20.96273
20582 | JODGIU | 9.12897 | 0.593832 | 1297.485656 | 6.00678 | 1.519778 | 925.8058 | 0 | 21.70579 | s-PEO | 0.8236707 | 1124 | 0.188 | 60.68047 | 20.31792 | 145.6565 | 53.5793 | 20.94226
20583 | JOFCEO | 9.63634 | 0.599229 | 1219.096077 | 3.66008 | 2.632822 | 1010.808 | 0 | 22.65545 | s-PEO | 0.8992957 | 1124 | 0.188 | 60.70786 | 20.38686 | 145.7343 | 53.60961 | 20.9432
20584 | JOFGOC | 5.75292 | 0.265755 | 485.411483 | 4.66172 | 1.234077 | 1288.709 | 1.21 | 25.59789 | s-PEO | 1.146539 | 1124 | 0.188 | 60.57398 | 20.40423 | 145.4376 | 53.53718 | 20.91393
20585 | JOFKIA | 6.95709 | 0.36352 | 941.841107 | 5.13094 | 1.355909 | 1578.847 | 0 | 19.38206 | s-PEO | 1.404668 | 1124 | 0.188 | 60.26589 | 20.29423 | 144.7196 | 53.32203 | 20.82778
20586 | JOGBIR | 4.99322 | 0.156566 | 87.809521 | 2.70306 | 1.847247 | 2088.66 | 7.97 | 28.18636 | s-PEO | 1.858239 | 1124 | 0.188 | 60.41258 | 34.72564 | 144.0321 | 53.31769 | 19.76851
20587 | JOGDAL | 5.93453 | 0.493033 | 927.405573 | 4.74152 | 1.251609 | 1547.602 | 0.16 | 28.52327 | s-PEO | 1.37687 | 1124 | 0.188 | 60.80963 | 20.40308 | 145.9714 | 53.69036 | 20.97711
20588 | JOHFIW | 6.80122 | 0.604678 | 1390.960995 | 6.3958 | 1.063388 | 1298.131 | 0 | 19.96186 | s-PEO | 1.154921 | 1124 | 0.188 | 60.71347 | 20.31524 | 145.7394 | 53.61011 | 20.95121
20589 | JOJLOK | 3.68436 | 0.179152 | 0 | 2.87211 | 1.282806 | 2104.136 | 52.54 | 32.07777 | s-PEO | 1.872007 | 1124 | 0.188 | 67.90882 | 12.85199 | 84.11728 | 30.38111 | 13.57131
20590 | JOJMEB | 3.19651 | 0.112164 | 0 | 2.47174 | 1.293223 | 2198.438 | 99.99 | 24.33406 | s-PEO | 1.955905 | 1124 | 0.188 | 41.95012 | 11.01351 | 99.95557 | 35.96094 | 8.048642
20591 | JOPWUI | 5.51252 | 0.2962 | 475.632661 | 3.28798 | 1.676567 | 1469.36 | 0 | 25.11556 | s-PEO | 1.30726 | 1124 | 0.188 | 60.55589 | 20.84788 | 145.534 | 53.76334 | 20.8432
20592 | JOQQAJ | 5.19767 | 0.218996 | 248.69664 | 3.16637 | 1.641523 | 1283.486 | 0.03 | 27.40153 | s-PEO | 1.141891 | 1124 | 0.188 | 58.88786 | 22.82047 | 142.4193 | 52.83495 | 20.40811
20593 | JOQZUM | 5.68246 | 0.364233 | 1033.033908 | 5.15937 | 1.101386 | 1418.983 | 0 | 15.2337 | s-PEO | 1.262441 | 1124 | 0.188 | 57.70342 | 19.57411 | 138.4982 | 51.25464 | 20.12715
20594 | JORBAV | 5.6025 | 0.363566 | 1027.200062 | 5.15328 | 1.087172 | 1724.153 | 0 | 15.62528 | s-PEO | 1.533944 | 1124 | 0.188 | 57.86158 | 19.65022 | 138.9287 | 51.38892 | 20.16859
20595 | JORLEJ | 9.51377 | 0.647706 | 1840.879683 | 6.43314 | 1.478869 | 798.6799 | 0.01 | 21.5365 | s-PEO | 0.7105693 | 1124 | 0.188 | 60.41919 | 20.19463 | 145.0198 | 53.37404 | 20.87097
20596 | JORQAK | 11.42 | 0.672424 | 2092.703682 | 5.27301 | 2.165746 | 963.0246 | 0 | 16.91455 | s-PEO | 0.8567835 | 1124 | 0.188 | 59.87176 | 20.01032 | 143.6875 | 52.89339 | 20.72043
20597 | JORQIS | 4.97926 | 0.252866 | 489.237415 | 4.47146 | 1.113565 | 1174.41 | 0 | 24.4038 | s-PEO | 1.044849 | 1124 | 0.188 | 60.60275 | 20.49791 | 145.5131 | 53.55242 | 20.92246
20598 | JORVET | 10.62231 | 0.666894 | 1676.639677 | 4.72909 | 2.246164 | 839.9765 | 0 | 21.38668304 | s-PEO | 0.74731 | 1124 | 0.188 | 60.5899 | 20.30667 | 145.4439 | 53.51879 | 20.91542
20599 | JOSNAG | 4.31831 | 0.32648 | 145.512752 | 3.47722 | 1.241886 | 1493.678 | 0 | 43.1287 | s-PEO | 1.328895 | 1124 | 0.188 | 60.96671 | 20.49555 | 146.1363 | 53.78645 | 20.98308
20600 | JOSNAG01 | 4.34391 | 0.325574 | 154.143574 | 3.48794 | 1.245408 | 1486.379 | 0 | 43.28746 | s-PEO | 1.322401 | 1124 | 0.188 | 60.9119 | 20.47017 | 146.0619 | 53.7603 | 20.97692
20601 | JOVDON | 4.04514 | 0.202543 | 46.58366 | 3.19787 | 1.264948 | 1863.277 | 1.35 | 46.36783 | s-PEO | 1.65772 | 1124 | 0.188 | 123.5799 | 21.593 | 164.0328 | 59.79055 | 20.87182
20602 | JOVXEZ | 4.48882 | 0.403571 | 448.723498 | 3.73021 | 1.203369 | 1139.924 | 0 | 26.01627 | s-PEO | 1.014167 | 1124 | 0.188 | 60.48207 | 20.2915 | 145.1414 | 53.36801 | 20.85402
20603 | JOVXUP | 8.23696 | 0.666175 | 1811.686356 | 4.75331 | 1.732889 | 840.9962 | 0 | 18.38593 | s-PEO | 0.7482172 | 1124 | 0.188 | 60.50674 | 20.24482 | 145.2378 | 53.44022 | 20.89382
20604 | JOWFOQ | 6.87554 | 0.617992 | 1935.585834 | 6.2746 | 1.095773 | 1011.695 | 0.01 | 13.87208 | s-PEO | 0.9000848 | 1124 | 0.188 | 58.92995 | 19.72657 | 141.4473 | 52.11982 | 20.46623
20605 | jp102463p | 7.50467 | 0.620765 | 1466.14727 | 7.09787 | 1.057313 | 1021.312 | 0 | 17.57868 | s-PEO | 0.9086404 | 1124 | 0.188 | 60.75534 | 20.29119 | 145.8244 | 53.63282 | 20.96286
20606 | jp102463p | 7.69309 | 0.661554 | 1577.003122 | 7.15133 | 1.075757 | 1001.5 | 0 | 18.29236 | s-PEO | 0.8910144 | 1124 | 0.188 | 60.76382 | 20.29007 | 145.8436 | 53.63572 | 20.96453
20607 | jp2064408 | 5.49532 | 0.609636 | 936.689914 | 3.6076 | 1.523262 | 1017.627 | 0.02 | 28.10588 | s-PEO | 0.9053625 | 1124 | 0.188 | 60.80146 | 20.32994 | 145.9454 | 53.67061 | 20.97453
20608 | jp209895d | 9.16707 | 0.713369 | 2102.296406 | 5.7557 | 1.592694 | 884.1343 | 0 | 12.51048301 | s-PEO | 0.7865964 | 1124 | 0.188 | 60.0841 | 20.07987 | 144.2152 | 53.07738 | 20.78164
20609 | jp302356q | 10.98282 | 0.739063 | 1972.142155 | 6.54194 | 1.678832 | 963.6337 | 0 | 16.05131 | s-PEO | 0.8573254 | 1124 | 0.188 | 60.20269 | 20.12571 | 144.4984 | 53.191 | 20.80902
20610 | jp302979a | 12.93309 | 0.776874 | 1883.540037 | 6.73336 | 1.920748 | 876.7166 | 0 | 24.66571 | s-PEO | 0.779997 | 1124 | 0.188 | 60.14674 | 20.08239 | 144.3369 | 53.11182 | 20.79589
20611 | JUCXEK | 7.06758 | 0.438264 | 1308.751612 | 6.25925 | 1.129142 | 2581.223 | 0 | 30.42824 | s-PEO | 2.296462 | 1124 | 0.188 | 60.76598 | 20.30937 | 145.8712 | 53.67378 | 20.96018
20612 | JUPFOP | 4.08468 | 0.214441 | 9.250907 | 2.80565 | 1.455877 | 1761.967 | 7.63 | 28.99181 | s-PEO | 1.567586 | 1124 | 0.188 | 58.53299 | 22.33703 | 142.3628 | 52.47073 | 19.65532
20613 | JUTCUW | 6.94384 | 0.637365 | 2463.125227 | 5.61196 | 1.237329 | 1082.254 | 0 | 9.351244 | s-PEO | 0.9628594 | 1124 | 0.188 | 59.00126 | 19.72202 | 141.6221 | 52.14447 | 20.49423
20614 | jz4002345 | 8.57757 | 0.554727 | 1208.213344 | 4.11062 | 2.086685 | 1216.584 | 0 | 22.16662 | s-PEO | 1.08237 | 1124 | 0.188 | 59.75557 | 20.08921 | 143.5014 | 52.84412 | 20.67296
20615 | jz4002345 | 8.23229 | 0.550356 | 1211.817162 | 4.10889 | 2.003531 | 1216.587 | 0 | 22.20739 | s-PEO | 1.082373 | 1124 | 0.188 | 59.73089 | 20.09022 | 143.4698 | 52.85342 | 20.66965
20616 | jz4002345 | 8.12994 | 0.551587 | 1205.002615 | 4.03809 | 2.013313 | 1216.597 | 0 | 22.13455 | s-PEO | 1.082382 | 1124 | 0.188 | 59.66647 | 20.04745 | 143.4089 | 52.81322 | 20.65614
20617 | jz4002345 | 8.17701 | 0.527329 | 1047.949222 | 3.85924 | 2.118814 | 1118.254 | 0 | 23.98286 | s-PEO | 0.9948875 | 1124 | 0.188 | 59.95946 | 20.16222 | 144.061 | 53.05169 | 20.71898
20618 | jz4002345 | 8.70009 | 0.557237 | 1256.439376 | 4.17776 | 2.082477 | 1560.103 | 0 | 21.55878 | s-PEO | 1.387992 | 1124 | 0.188 | 59.55144 | 20.01242 | 143.0242 | 52.70194 | 20.62384
20619 | KABXES | 5.52619 | 0.594958 | 1664.026711 | 4.96961 | 1.111997 | 1182.792 | 0 | 32.70481 | s-PEO | 1.052306 | 1124 | 0.188 | 60.87892 | 20.37015 | 146.1008 | 53.77818 | 20.99092
20620 | KABXIW | 5.62028 | 0.590438 | 1671.714439 | 4.9456 | 1.13642 | 1140.997 | 0 | 38.65538 | s-PEO | 1.015122 | 1124 | 0.188 | 60.90033 | 20.37871 | 146.1339 | 53.7921 | 20.99488
20621 | KABXOC | 5.507 | 0.588248 | 1652.36992 | 4.94994 | 1.112539 | 1195.908 | 0 | 26.69978 | s-PEO | 1.063975 | 1124 | 0.188 | 60.85971 | 20.36001 | 146.0629 | 53.7698 | 20.98585
20622 | KACZEV | 9.80506 | 0.813869 | 2538.603908 | 5.54909 | 1.766967 | 780.2976 | 0 | 23.36561 | s-PEO | 0.6942149 | 1124 | 0.188 | 60.60247 | 20.24691 | 145.456 | 53.51821 | 20.91911
20623 | KACZIZ | 8.95718 | 0.795878 | 2475.010106 | 5.39384 | 1.660631 | 804.4994 | 0 | 23.68912 | s-PEO | 0.7157468 | 1124 | 0.188 | 60.59564 | 20.25497 | 145.4449 | 53.51486 | 20.91721
20624 | KAFTUI | 5.18489 | 0.273932 | 235.733047 | 3.11952 | 1.662079 | 1518.47 | 0 | 32.80992 | s-PEO | 1.350952 | 1124 | 0.188 | 60.22189 | 21.1183 | 146.576 | 53.88161 | 20.72705
20625 | KAFYAT | 3.68992 | 0.243332 | 0 | 2.80806 | 1.314046 | 1632.595 | 16.38 | 33.57583 | s-PEO | 1.452487 | 1124 | 0.188 | 73.63523 | 21.17817 | 151.5191 | 55.1394 | 20.70504
20626 | KAGCAY | 10.06669 | 0.660343 | 1783.987389 | 5.92468 | 1.699111 | 1036.163 | 0.87 | 16.30513 | s-PEO | 0.9218533 | 1124 | 0.188 | 60.4416 | 20.19521 | 145.0775 | 53.38121 | 20.87799
20627 | KAHNOX | 6.67271 | 0.559038 | 2268.576418 | 5.40663 | 1.234172 | 1085.185 | 0 | 8.328701 | s-PEO | 0.9654673 | 1124 | 0.188 | 57.53073 | 19.25072 | 138.0836 | 50.90656 | 20.09534
20628 | KALFIO | 6.2859 | 0.585109 | 1171.14939 | 4.5301 | 1.387585 | 948.5494 | 0.28 | 24.01621 | s-PEO | 0.8439052 | 1124 | 0.188 | 60.7576 | 20.33886 | 145.8432 | 53.64065 | 20.96275
20629 | KALFOU | 6.46523 | 0.608773 | 1276.07162 | 4.80891 | 1.344427 | 942.7777 | 0.02 | 24.68638 | s-PEO | 0.8387702 | 1124 | 0.188 | 60.7658 | 20.33526 | 145.8637 | 53.65549 | 20.96488
20630 | KALGAH | 6.33471 | 0.608342 | 1287.595528 | 4.78818 | 1.322989 | 937.7996 | 0.01 | 24.57439 | s-PEO | 0.8343413 | 1124 | 0.188 | 60.74812 | 20.3226 | 145.8259 | 53.62966 | 20.96036
20631 | KALGEL | 6.46285 | 0.593771 | 1266.911347 | 4.62415 | 1.39763 | 930.3215 | 0.22 | 24.02393 | s-PEO | 0.8276881 | 1124 | 0.188 | 60.73328 | 20.34175 | 145.7821 | 53.62654 | 20.95572
20632 | KAMZUV | 11.31874 | 0.484943 | 1089.827598 | 3.7518 | 3.016883 | 905.7053 | 0 | 16.94716 | s-PEO | 0.8057876 | 1124 | 0.188 | 57.81488 | 19.42957 | 138.542 | 51.10659 | 20.0575
20633 | KANCIN | 4.67742 | 0.426695 | 385.621251 | 4.02213 | 1.162921 | 1187.114 | 3.64 | 26.72027 | s-PEO | 1.056151 | 1124 | 0.188 | 60.72652 | 20.41338 | 145.8265 | 53.63797 | 20.95081
20634 | KANDEK | 4.89293 | 0.314424 | 349.168949 | 3.30398 | 1.48092 | 1363.812 | 0.29 | 28.89515 | s-PEO | 1.213356 | 1124 | 0.188 | 60.88587 | 20.73562 | 146.261 | 53.75743 | 20.95076
20635 | KANDIO | 6.34814 | 0.476753 | 808.470513 | 4.18035 | 1.518567 | 1167.076 | 0.29 | 29.15303 | s-PEO | 1.038324 | 1124 | 0.188 | 60.77169 | 20.35123 | 145.8943 | 53.66075 | 20.96053
20636 | KANMIX | 9.77148 | 0.61887 | 1358.53094 | 3.95127 | 2.472997 | 1083.28 | 0.06 | 24.38043 | s-PEO | 0.9637724 | 1124 | 0.188 | 60.49574 | 20.41623 | 145.3075 | 53.49687 | 20.88216
20637 | KAPGUE | 3.49415 | 0.161385 | 0 | 2.51542 | 1.389092 | 1879.846 | 61.98 | 41.33258 | s-PEO | 1.672461 | 1124 | 0.188 | 154.9364 | 23.92034 | 298.8642 | 92.83006 | 20.53086
20638 | KAPHAL | 3.48074 | 0.161332 | 0 | 2.48494 | 1.400734 | 1903.807 | 61.34 | 44.48649 | s-PEO | 1.693779 | 1124 | 0.188 | 158.2435 | 24.23114 | 285.7035 | 97.16905 | 20.85993
20639 | KAPHOZ | 3.6533 | 0.423368 | 971.540263 | 2.50371 | 1.459155 | 1350.232 | 31.5 | 54.21936 | s-PEO | 1.201274 | 1124 | 0.188 | 60.94487 | 20.3668 | 146.1795 | 53.8561 | 20.9998
20640 | KARLAS | 7.99755 | 0.580774 | 1218.895615 | 4.30911 | 1.855963 | 1056.875 | 0 | 23.41549 | s-PEO | 0.9402802 | 1124 | 0.188 | 60.38619 | 20.31152 | 145.0022 | 53.36017 | 20.86317
20641 | KARLIA | 10.03386 | 0.715477 | 1876.235704 | 6.78751 | 1.478283 | 739.2579 | 0 | 17.59125 | s-PEO | 0.6577028 | 1124 | 0.188 | 60.26846 | 20.15153 | 144.6571 | 53.23285 | 20.82892
20642 | KARLUM | 12.53415 | 0.766615 | 1945.738936 | 7.4934 | 1.672692 | 636.9996 | 0 | 17.13977 | s-PEO | 0.5667256 | 1124 | 0.188 | 60.14194 | 20.08959 | 144.3468 | 53.12425 | 20.79565
20643 | KARMAT | 11.64063 | 0.799437 | 2028.153551 | 7.86809 | 1.479473 | 594.6165 | 0 | 15.95467 | s-PEO | 0.5290182 | 1124 | 0.188 | 60.13396 | 20.08756 | 144.322 | 53.10458 | 20.79439
20644 | KARNAU | 15.53234 | 0.844366 | 1814.91114 | 10.48172 | 1.48185 | 459.7758 | 0 | 19.22266 | s-PEO | 0.4090532 | 1124 | 0.188 | 60.12329 | 20.06529 | 144.2791 | 53.09063 | 20.78957
20645 | KASPOL | 4.03994 | 0.192435 | 16.258007 | 2.92862 | 1.379469 | 1665.947 | 0.95 | 31.57221 | s-PEO | 1.48216 | 1124 | 0.188 | 64.17953 | 21.10867 | 161.884 | 55.7686 | 20.87146
20646 | KASRAZ | 6.01546 | 0.662049 | 1752.303695 | 4.14091 | 1.45269 | 986.4279 | 0.02 | 21.08019 | s-PEO | 0.8776049 | 1124 | 0.188 | 60.69406 | 20.29457 | 145.6867 | 53.58949 | 20.94361
20647 | KATDAM | 6.25403 | 0.14876 | 288.800806 | 6.06717 | 1.030799 | 1405.551 | 0 | 18.36563 | s-PEO | 1.25049 | 1124 | 0.188 | 59.72239 | 20.45955 | 143.4721 | 52.9638 | 20.68705
20648 | KAVGAQ | 5.26252 | 0.469899 | 1167.179856 | 4.91537 | 1.070625 | 1155.322 | 0 | 29.06568 | s-PEO | 1.027867 | 1124 | 0.188 | 60.77755 | 20.32786 | 145.8852 | 53.65328 | 20.96923
20649 | KAVJAT | 6.84822 | 0.52866 | 1659.837349 | 4.59519 | 1.490302 | 1074.701 | 0 | 16.55186 | s-PEO | 0.9561396 | 1124 | 0.188 | 60.17379 | 20.15334 | 144.3471 | 53.19962 | 20.78339
20650 | KAVJEX01 | 9.52843 | 0.613042 | 1748.953201 | 6.46475 | 1.473905 | 1031.38 | 0 | 15.19927 | s-PEO | 0.9175978 | 1124 | 0.188 | 60.0444 | 20.06423 | 144.1018 | 53.03519 | 20.76917
20651 | KAVKIC | 5.02071 | 0.249259 | 391.776358 | 3.4738 | 1.445308 | 2573.099 | 0 | 33.55128 | s-PEO | 2.289234 | 1124 | 0.188 | 60.88402 | 20.74978 | 145.8537 | 53.97978 | 20.91582
20652 | KAVLID | 3.80536 | 0.145857 | 0 | 2.41604 | 1.57504 | 1357.446 | 2.75 | 31.92339 | s-PEO | 1.207692 | 1124 | 0.188 | 73.54474 | 35.22958 | 146.5492 | 52.43102 | 19.82148
20653 | KAVREG | 5.54039 | 0.256473 | 453.690515 | 2.83796 | 1.952244 | 1821.504 | 0.09 | 23.39089 | s-PEO | 1.620555 | 1124 | 0.188 | 55.17291 | 23.25288 | 134.5192 | 51.37332 | 19.18474
20654 | KAVRIK | 5.59809 | 0.272524 | 477.314625 | 2.9714 | 1.883991 | 1391.367 | 0.22 | 23.27393 | s-PEO | 1.237871 | 1124 | 0.188 | 55.65032 | 21.78521 | 135.4448 | 51.33969 | 19.41942
20655 | KAVROQ | 5.56636 | 0.265562 | 468.023431 | 2.87136 | 1.93858 | 1896.063 | 0.1 | 23.98661 | s-PEO | 1.686889 | 1124 | 0.188 | 56.11985 | 22.64169 | 136.6739 | 51.97315 | 19.51714
20656 | KAVTUY | 5.22962 | 0.22457 | 432.874499 | 4.08985 | 1.278683 | 2070.096 | 0 | 21.36332 | s-PEO | 1.841723 | 1124 | 0.188 | 60.50303 | 20.72338 | 145.2884 | 53.55288 | 20.88405
20657 | KAWBOB | 7.62136 | 0.532945 | 1376.556872 | 6.38807 | 1.193061 | 1084.18 | 0 | 23.76416 | s-PEO | 0.9645726 | 1124 | 0.188 | 60.57901 | 20.29078 | 145.4152 | 53.50897 | 20.91368
20658 | KAXQIL | 5.12579 | 0.272585 | 290.452915 | 3.76819 | 1.360279 | 1552.227 | 0 | 35.13369 | s-PEO | 1.380985 | 1124 | 0.188 | 60.88436 | 20.62485 | 146.1657 | 53.75089 | 20.99517
20659 | KAXQOR | 4.50512 | 0.232737 | 198.051358 | 4.04434 | 1.113932 | 1553.62 | 0 | 34.44273 | s-PEO | 1.382224 | 1124 | 0.188 | 60.87596 | 20.66751 | 146.1303 | 53.73376 | 20.99552
20660 | KAXQOR01 | 4.99192 | 0.259729 | 251.637003 | 3.66075 | 1.363633 | 1567.69 | 0 | 36.17916 | s-PEO | 1.394742 | 1124 | 0.188 | 60.89674 | 20.62347 | 146.1765 | 53.76234 | 20.9954
20661 | KAXZUG | 4.51369 | 0.0960013 | 63.921508 | 2.59156 | 1.741688 | 1608.467 | 0.45 | 34.04711 | s-PEO | 1.43102 | 1124 | 0.188 | 59.94376 | 37.46627 | 145.2872 | 54.12235 | 20.66499
20662 | KAYBIX | 5.6946 | 0.575579 | 1163.879497 | 5.49039 | 1.037194 | 1214.38 | 0 | 29.47649 | s-PEO | 1.080409 | 1124 | 0.188 | 60.87548 | 20.32142 | 146.1069 | 53.72193 | 20.99583
20663 | KAYBUJ | 5.49315 | 0.559143 | 1178.566382 | 5.23582 | 1.049148 | 1194.114 | 0 | 29.21187 | s-PEO | 1.062379 | 1124 | 0.188 | 60.8722 | 20.32988 | 146.0997 | 53.72219 | 20.99473
20664 | KAYCIY | 5.92381 | 0.632723 | 1696.436656 | 4.85823 | 1.219335 | 977.0978 | 0 | 26.81132 | s-PEO | 0.8693041 | 1124 | 0.188 | 60.84055 | 20.31294 | 146.0273 | 53.7013 | 20.98574
20665 | KEBDIG | 6.72563 | 0.394482 | 733.04898 | 5.57122 | 1.20721 | 1152.294 | 0.08 | 33.44885 | s-PEO | 1.025173 | 1124 | 0.188 | 59.89552 | 20.44425 | 143.8886 | 53.04274 | 20.73034
20666 | KECRAL10 | 7.14324 | 0.649179 | 2483.994307 | 5.71799 | 1.249257 | 1045.126 | 0 | 8.965719 | s-PEO | 0.9298274 | 1124 | 0.188 | 59.41287 | 19.84849 | 142.5936 | 52.49093 | 20.60305
20667 | KEDPEQ | 4.84578 | 0.318181 | 106.232097 | 3.58059 | 1.353347 | 1225.422 | 1.74 | 37.13719 | s-PEO | 1.090233 | 1124 | 0.188 | 60.88198 | 20.3666 | 146.1868 | 53.73004 | 20.9909
20668 | KEDQAN | 6.47084 | 0.366192 | 632.736628 | 4.69781 | 1.377416 | 1242.186 | 0 | 25.33872 | s-PEO | 1.105148 | 1124 | 0.188 | 60.6641 | 20.51617 | 145.6599 | 53.62324 | 20.9372
20669 | KEFBEE | 11.08232 | 0.815252 | 2179.812063 | 7.03728 | 1.574802 | 706.0564 | 0 | 17.37996 | s-PEO | 0.6281641 | 1124 | 0.188 | 60.28808 | 20.12648 | 144.6926 | 53.23811 | 20.83669
20670 | KEFBII | 11.60551 | 0.795149 | 2289.807186 | 5.69321 | 2.038483 | 756.4156 | 0 | 16.94394 | s-PEO | 0.6729676 | 1124 | 0.188 | 60.43022 | 20.17451 | 145.0391 | 53.35802 | 20.87493
20671 | KEFBOO | 11.98728 | 0.805262 | 2155.041217 | 8.05488 | 1.488201 | 720.7764 | 0 | 15.32995 | s-PEO | 0.6412601 | 1124 | 0.188 | 60.40853 | 20.16375 | 144.9868 | 53.33766 | 20.8688
20672 | KEFWEZ | 5.67031 | 0.482292 | 1182.129046 | 4.17239 | 1.359008 | 1187.869 | 0 | 24.25719 | s-PEO | 1.056823 | 1124 | 0.188 | 60.72491 | 20.34319 | 145.7887 | 53.62831 | 20.95391
20673 | KEFWID | 5.1885 | 0.33043 | 563.012871 | 3.70567 | 1.400152 | 1789.348 | 1.07 | 44.61275 | s-PEO | 1.591947 | 1124 | 0.188 | 60.84333 | 20.41451 | 146.0187 | 53.75725 | 20.98186
20674 | KEGYAX | 4.05397 | 0.202568 | 240.978231 | 3.78362 | 1.071453 | 2498.574 | 0.48 | 38.08144 | s-PEO | 2.222931 | 1124 | 0.188 | 60.60538 | 20.54509 | 145.2868 | 53.58961 | 20.88689
20675 | KEHGAH | 8.41883 | 0.553373 | 1104.283015 | 6.8178 | 1.234831 | 985.8644 | 0.18 | 26.53612 | s-PEO | 0.8771036 | 1124 | 0.188 | 60.21827 | 20.20866 | 144.5127 | 53.245 | 20.80594
20676 | KEHGOV | 3.60734 | 0.162758 | 0 | 2.84874 | 1.266293 | 1599.082 | 23 | 25.59325 | s-PEO | 1.422671 | 1124 | 0.188 | 141.9461 | 19.86515 | 218.8125 | 54.38048 | 19.30238
20677 | KEJBOQ | 5.17871 | 0.450317 | 708.234923 | 3.9347 | 1.316164 | 1309.194 | 0 | 29.14519 | s-PEO | 1.164764 | 1124 | 0.188 | 60.83998 | 20.35148 | 146.0313 | 53.69792 | 20.98626
20678 | KEJHIQ | 5.28754 | 0.456553 | 682.435115 | 3.98518 | 1.326801 | 1298.716 | 0.03 | 28.68809 | s-PEO | 1.155441 | 1124 | 0.188 | 60.73531 | 20.35404 | 145.8087 | 53.61404 | 20.95788
20679 | KENJEU | 6.20454 | 0.347227 | 641.227419 | 3.65645 | 1.696875 | 1180.156 | 0.13 | 25.38535 | s-PEO | 1.049961 | 1124 | 0.188 | 60.45669 | 20.65646 | 145.1621 | 53.49147 | 20.85836
20680 | KEQDER | 13.6108 | 0.836828 | 2259.691541 | 6.49901 | 2.094288 | 543.363 | 0 | 16.49113 | s-PEO | 0.483419 | 1124 | 0.188 | 60.21296 | 20.09199 | 144.5008 | 53.16624 | 20.81612
20681 | KEQZAJ | 4.82685 | 0.202661 | 156.717797 | 3.11001 | 1.552037 | 1325.802 | 2.27 | 33.13983 | s-PEO | 1.179539 | 1124 | 0.188 | 59.34906 | 21.16799 | 145.2831 | 53.70968 | 20.4707
20682 | KESBIU | 5.75057 | 0.471714 | 980.728683 | 4.00781 | 1.434841 | 1139.7 | 0.11 | 22.56082 | s-PEO | 1.013968 | 1124 | 0.188 | 60.54832 | 20.30936 | 145.3684 | 53.48764 | 20.89747
20683 | KESBIU01 | 5.99661 | 0.487463 | 1156.839162 | 4.20779 | 1.425121 | 1096.142 | 0.3 | 21.66804 | s-PEO | 0.9752153 | 1124 | 0.188 | 60.56783 | 20.31895 | 145.4043 | 53.49735 | 20.90638
20684 | KESGAS | 5.62194 | 0.395572 | 868.555308 | 5.11595 | 1.098904 | 1126.879 | 0.12 | 24.52216 | s-PEO | 1.002561 | 1124 | 0.188 | 60.68446 | 20.40628 | 145.6882 | 53.6308 | 20.941
20685 | KESHAT | 4.71415 | 0.320464 | 534.567544 | 3.88542 | 1.213292 | 1788.138 | 0.28 | 39.31771 | s-PEO | 1.59087 | 1124 | 0.188 | 61.09367 | 20.66437 | 146.2513 | 53.97687 | 20.976
20686 | KETHEY | 5.2876 | 0.406304 | 540.495655 | 3.58603 | 1.4745 | 1481.938 | 0 | 29.30967 | s-PEO | 1.31845 | 1124 | 0.188 | 60.88451 | 20.54649 | 146.1304 | 53.76464 | 20.98876
20687 | KETHEY01 | 5.27207 | 0.405379 | 527.958102 | 3.57986 | 1.472703 | 1486.873 | 0 | 29.38032 | s-PEO | 1.322841 | 1124 | 0.188 | 60.88227 | 20.53099 | 146.1178 | 53.75754 | 20.9879
20688 | KETSEI | 4.16945 | 0.218666 | 55.943161 | 3.27186 | 1.274336 | 2058.016 | 0.64 | 32.10971 | s-PEO | 1.830975 | 1124 | 0.188 | 62.21762 | 20.65181 | 147.2986 | 53.88184 | 20.94274
20689 | KEVVIS | 6.50043 | 0.368611 | 807.856359 | 5.82364 | 1.116214 | 1160.844 | 0 | 20.18639 | s-PEO | 1.032779 | 1124 | 0.188 | 60.60354 | 20.4062 | 145.4946 | 53.54438 | 20.92095
20690 | KEVWUF | 9.52723 | 0.652207 | 1835.459703 | 4.20205 | 2.267281 | 1041.928 | 0 | 23.41178 | s-PEO | 0.9269824 | 1124 | 0.188 | 60.46823 | 20.20913 | 144.9694 | 53.43744 | 20.84064
20691 | KEWZOD | 8.2616 | 0.667759 | 1821.627572 | 4.77363 | 1.730675 | 841.5226 | 0 | 18.27745 | s-PEO | 0.7486856 | 1124 | 0.188 | 60.47448 | 20.23039 | 145.1529 | 53.40517 | 20.88512
20692 | KEXFAU | 4.63469 | 0.51071 | 892.473337 | 3.96609 | 1.168579 | 913.3304 | 0 | 24.37080439 | s-PEO | 0.8125715 | 1124 | 0.188 | 60.85531 | 20.32103 | 146.0443 | 53.69768 | 20.98639
20693 | KEXKAB | 4.09177 | 0.283063 | 44.740961 | 3.26763 | 1.252213 | 1483.182 | 0.85 | 33.40321 | s-PEO | 1.319557 | 1124 | 0.188 | 62.74128 | 21.03101 | 146.7448 | 53.63405 | 20.83035
20694 | KEXKEF | 4.72338 | 0.337755 | 304.196511 | 2.79989 | 1.686988 | 1241.282 | 0.83 | 28.555 | s-PEO | 1.104344 | 1124 | 0.188 | 59.88282 | 26.42163 | 144.7272 | 53.61207 | 20.62233
20695 | KEXPOU | 4.06064 | 0.292074 | 56.81509 | 2.7409 | 1.481499 | 1339.511 | 1.76 | 31.5722 | s-PEO | 1.191736 | 1124 | 0.188 | 61.39548 | 25.39219 | 145.6103 | 53.72109 | 20.69768
20696 | KEYDEZ | 6.52333 | 0.481062 | 956.298809 | 4.30698 | 1.514595 | 1195.999 | 0.05 | 23.19148 | s-PEO | 1.064056 | 1124 | 0.188 | 60.56853 | 20.37503 | 145.4096 | 53.50498 | 20.91131
20697 | KEYFIF | 5.39696 | 0.164286 | 313.727725 | 4.89319 | 1.102953 | 1632.313 | 0 | 23.06799 | s-PEO | 1.452236 | 1124 | 0.188 | 60.39419 | 20.71214 | 145.0082 | 53.39358 | 20.86843
20698 | KEYFIF01 | 5.32692 | 0.158832 | 290.484012 | 4.83331 | 1.102127 | 1642.427 | 0 | 23.47268 | s-PEO | 1.461234 | 1124 | 0.188 | 60.47594 | 20.61909 | 145.2091 | 53.45961 | 20.89028
20699 | KEYYET | 4.98838 | 0.528776 | 2062.528747 | 4.15979 | 1.19919 | 2731.812 | 0 | 17.14781 | s-PEO | 2.430438 | 1124 | 0.188 | 60.26136 | 20.16363 | 144.59 | 53.27762 | 20.81289
20700 | KIBDEF | 4.31905 | 0.348526 | 403.79037 | 3.92279 | 1.101015 | 2005.905 | 0 | 39.60222 | s-PEO | 1.784613 | 1124 | 0.188 | 60.99007 | 20.45126 | 146.1959 | 53.82317 | 20.99792
20701 | KIBDIJ | 4.30909 | 0.339546 | 368.864616 | 3.88512 | 1.109127 | 2074.326 | 0 | 42.78335 | s-PEO | 1.845486 | 1124 | 0.188 | 60.98953 | 20.46006 | 146.2002 | 53.83556 | 20.99884
20702 | KIBXUP | 5.10739 | 0.36148 | 451.506082 | 3.29407 | 1.55048 | 1305.655 | 0.04 | 30.06269 | s-PEO | 1.161614 | 1124 | 0.188 | 60.80587 | 20.70275 | 146.2538 | 53.73875 | 20.90485
20703 | KIBYAW | 4.74679 | 0.389503 | 565.869312 | 3.1101 | 1.52625 | 1330.75 | 0 | 25.85275 | s-PEO | 1.183941 | 1124 | 0.188 | 60.60958 | 20.45523 | 145.5875 | 53.56069 | 20.87863
20704 | KICXAX | 5.16268 | 0.150719 | 308.536295 | 4.57333 | 1.128867 | 3584.91 | 0.13 | 28.0918 | s-PEO | 3.189421 | 1124 | 0.188 | 60.58398 | 21.18085 | 145.5283 | 53.80768 | 20.89612
20705 | KICXEB | 5.19321 | 0.149217 | 304.914931 | 4.51034 | 1.151401 | 3500.487 | 0.13 | 28.41006 | s-PEO | 3.114313 | 1124 | 0.188 | 60.55268 | 21.2801 | 145.5028 | 53.87169 | 20.88815
20706 | KIDDIM | 5.26498 | 0.45047 | 787.198441 | 3.54235 | 1.486296 | 1462.925 | 0 | 31.01054 | s-PEO | 1.301535 | 1124 | 0.188 | 60.85664 | 20.34394 | 146.0473 | 53.70524 | 20.98727
20707 | KIDDOS | 5.1988 | 0.446301 | 713.572403 | 3.52628 | 1.474302 | 1344.693 | 0 | 33.0678 | s-PEO | 1.196346 | 1124 | 0.188 | 60.86968 | 20.35345 | 146.0772 | 53.71474 | 20.99098
20708 | KIDVIE | 6.06928 | 0.456008 | 1177.999112 | 4.27938 | 1.418262 | 1594.017 | 0.34 | 25.72198 | s-PEO | 1.418164 | 1124 | 0.188 | 60.44564 | 20.24029 | 145.0521 | 53.38826 | 20.86349
20709 | KIFJIT | 4.8015 | 0.248248 | 113.337086 | 3.58209 | 1.340419 | 1281.264 | 7.4 | 29.80953 | s-PEO | 1.139915 | 1124 | 0.188 | 60.91099 | 20.61545 | 146.1043 | 53.65056 | 20.93216
20710 | KIFJUF | 5.86033 | 0.591724 | 2240.524942 | 4.66309 | 1.256748 | 821.5212 | 0 | 19.03364 | s-PEO | 0.7308908 | 1124 | 0.188 | 60.26805 | 20.15659 | 144.6617 | 53.25089 | 20.828
20711 | KIFKAM | 4.32056 | 0.371004 | 158.820197 | 3.04859 | 1.417232 | 1228.845 | 2.97 | 31.13492 | s-PEO | 1.093278 | 1124 | 0.188 | 61.71468 | 20.70503 | 149.4695 | 53.95487 | 20.90651
20712 | KIFKEQ | 5.10059 | 0.54796 | 969.413054 | 4.42412 | 1.152905 | 933.2819 | 0.02 | 26.6593 | s-PEO | 0.830322 | 1124 | 0.188 | 60.81484 | 20.38116 | 145.9743 | 53.69631 | 20.97566
20713 | KIFWUT | 5.20547 | 0.148736 | 146.607146 | 3.53873 | 1.470999 | 1385.659 | 0 | 28.1588 | s-PEO | 1.232793 | 1124 | 0.188 | 60.81941 | 21.29157 | 145.6786 | 53.59972 | 20.86244
20714 | KIFXOO | 4.97615 | 0.297903 | 214.553102 | 3.02702 | 1.643911 | 1179.292 | 1.1 | 27.79206 | s-PEO | 1.049192 | 1124 | 0.188 | 60.47921 | 20.88505 | 145.3789 | 53.37842 | 20.76826
20715 | KIGCEK | 10.39364 | 0.520998 | 1164.657679 | 10.27787 | 1.011264 | 990.7116 | 0 | 20.82577 | s-PEO | 0.881416 | 1124 | 0.188 | 59.76893 | 20.02707 | 143.4551 | 52.83013 | 20.69395
20716 | KIHTOL | 3.42127 | 0.113892 | 0 | 2.72486 | 1.255576 | 1855.208 | 62.08 | 43.76822 | s-PEO | 1.650541 | 1124 | 0.188 | 140.6877 | 26.66889 | 242.9193 | 68.72311 | 19.82055
20717 | KIHTOL01 | 3.32214 | 0.104993 | 0 | 2.70973 | 1.226004 | 1866.821 | 99.99 | 43.02754 | s-PEO | 1.660873 | 1124 | 0.188 | 134.9139 | 26.76512 | 252.9407 | 66.90518 | 18.60503
20718 | KIJRUS | 12.14192 | 0.778502 | 2254.833196 | 7.10734 | 1.708363 | 697.9047 | 0 | 20.44759 | s-PEO | 0.6209117 | 1124 | 0.188 | 60.57327 | 20.22952 | 145.3866 | 53.47915 | 20.91335
20719 | KIJYIM | 3.00906 | 0.16524 | 0 | 2.52437 | 1.192004 | 2791.233 | 99.99 | 23.18415 | s-PEO | 2.483304 | 1124 | 0.188 | 86.67162 | 17.88839 | 137.9553 | 47.04259 | 18.15078
20720 | KIJYIM01 | 3.12967 | 0.179163 | 0 | 2.64088 | 1.185086 | 2658.9 | 99.99 | 21.98186 | s-PEO | 2.36557 | 1124 | 0.188 | 70.86677 | 18.32412 | 134.4139 | 47.80583 | 18.61651
20721 | KIKDIT | 5.07008 | 0.243131 | 282.173256 | 3.27077 | 1.550118 | 1136.734 | 0 | 31.53706 | s-PEO | 1.011329 | 1124 | 0.188 | 59.81091 | 22.81417 | 144.0674 | 53.21858 | 20.6646
20722 | KIKFIV | 6.97244 | 0.469913 | 1281.341737 | 5.06027 | 1.377879 | 1051.777 | 0 | 24.93137 | s-PEO | 0.9357446 | 1124 | 0.188 | 60.72671 | 20.42789 | 145.7581 | 53.64048 | 20.94584
20723 | KILFUI | 4.59875 | 0.265277 | 96.752734 | 3.53409 | 1.301254 | 1299.038 | 0.17 | 26.78657 | s-PEO | 1.155728 | 1124 | 0.188 | 59.87086 | 20.85744 | 143.8314 | 52.75751 | 20.53652
20724 | KILJEV | 3.8471 | 0.176374 | 0 | 3.18487 | 1.20793 | 1959.449 | 17.44 | 27.32014 | s-PEO | 1.743282 | 1124 | 0.188 | 111.7124 | 19.73722 | 156.9584 | 50.71028 | 19.43223
20725 | KINDIW | 4.37637 | 0.313579 | 180.088379 | 3.36633 | 1.300042 | 1591.45 | 3.65 | 36.7174 | s-PEO | 1.415881 | 1124 | 0.188 | 60.99718 | 20.39867 | 146.1517 | 53.73395 | 20.9945
20726 | KINDOC | 6.25246 | 0.600361 | 1555.003047 | 5.98175 | 1.045256 | 1019.387 | 0 | 36.53961 | s-PEO | 0.9069283 | 1124 | 0.188 | 60.60258 | 20.33867 | 145.4917 | 53.55477 | 20.91252
20727 | KINFAQ | 7.6173 | 0.622263 | 1471.999747 | 5.59807 | 1.360701 | 1353.099 | 0 | 21.26132 | s-PEO | 1.203825 | 1124 | 0.188 | 60.74315 | 20.34381 | 145.8087 | 53.64327 | 20.95842
20728 | KINFEU | 7.75525 | 0.574592 | 1291.228072 | 5.36717 | 1.444942 | 1460.233 | 0 | 22.74983 | s-PEO | 1.29914 | 1124 | 0.188 | 60.77135 | 20.37011 | 145.8768 | 53.66679 | 20.96632
20729 | KINHAS | 4.54337 | 0.273695 | 273.590912 | 3.76529 | 1.206645 | 1300.905 | 0.01 | 29.31323 | s-PEO | 1.157389 | 1124 | 0.188 | 60.75951 | 20.39078 | 145.8425 | 53.63458 | 20.95853
20730 | KINJUO | 4.57628 | 0.207642 | 258.740031 | 3.7517 | 1.219788 | 1293.205 | 0 | 31.47319 | s-PEO | 1.150538 | 1124 | 0.188 | 60.76878 | 21.20731 | 145.9569 | 53.81207 | 20.93636
20731 | KINKAV | 4.49986 | 0.186607 | 197.023272 | 3.74388 | 1.201924 | 1210.108 | 0 | 31.63355 | s-PEO | 1.076608 | 1124 | 0.188 | 60.77616 | 21.34785 | 145.9449 | 53.82861 | 20.92628
20732 | KINLAW | 3.28119 | 0.0850034 | 0 | 2.51891 | 1.302623 | 1425.833 | 99.99 | 29.72634 | s-PEO | 1.268535 | 1124 | 0.188 | 52.22991 | 11.7495 | 122.1597 | 37.46986 | 9.347778
20733 | KINNUS | 4.90604 | 0.211542 | 299.657639 | 3.21336 | 1.526763 | 1363.145 | 0.05 | 26.92695 | s-PEO | 1.212762 | 1124 | 0.188 | 59.96947 | 20.86705 | 144.8024 | 53.21129 | 20.67985
20734 | KINPUU | 5.05147 | 0.262975 | 290.831113 | 4.16271 | 1.213505 | 1130.896 | 6.56 | 28.64057 | s-PEO | 1.006135 | 1124 | 0.188 | 60.55097 | 20.73976 | 145.4748 | 53.55556 | 20.90436
20735 | KINQAB | 5.083 | 0.255932 | 282.365056 | 4.08701 | 1.243696 | 1125.193 | 2.96 | 29.15291 | s-PEO | 1.001062 | 1124 | 0.188 | 60.55025 | 20.74797 | 145.5138 | 53.60094 | 20.90195
20736 | KIPJIE | 6.98996 | 0.337042 | 932.323856 | 5.50833 | 1.26898 | 1650.501 | 0.13 | 54.50984 | s-PEO | 1.468418 | 1124 | 0.188 | 60.90568 | 20.4886 | 146.1945 | 53.8481 | 20.98294
20737 | KIPJOK | 7.22312 | 0.349539 | 961.516057 | 5.53705 | 1.304507 | 1644.741 | 0.09 | 53.45362 | s-PEO | 1.463292 | 1124 | 0.188 | 60.87297 | 20.44914 | 146.1359 | 53.8294 | 20.97575
20738 | KIPKAX | 7.3989 | 0.245231 | 515.141739 | 7.10265 | 1.04171 | 1861.832 | 0.45 | 36.86296 | s-PEO | 1.656434 | 1124 | 0.188 | 60.62212 | 20.51267 | 145.4869 | 53.68013 | 20.90134
20739 | KIPKEB | 7.31365 | 0.241201 | 516.12804 | 7.00422 | 1.044178 | 1555.641 | 0.53 | 38.33733 | s-PEO | 1.384022 | 1124 | 0.188 | 60.65578 | 20.5846 | 145.5669 | 53.71237 | 20.90414
20740 | KIPKIF | 10.444 | 0.349282 | 670.335178 | 10.34598 | 1.009474 | 1110.435 | 0.7 | 18.4256 | s-PEO | 0.9879314 | 1124 | 0.188 | 59.34737 | 19.99636 | 142.4455 | 52.50363 | 20.56499
20741 | KIPZEQ | 4.90958 | 0.405381 | 683.681945 | 4.0897 | 1.200474 | 1274.126 | 0.67 | 26.47001 | s-PEO | 1.133564 | 1124 | 0.188 | 60.7725 | 20.42862 | 145.898 | 53.66842 | 20.96515
20742 | KIQKOK | 4.0118 | 0.209737 | 12.221141 | 2.90391 | 1.381517 | 2144.725 | 8.77 | 40.05483 | s-PEO | 1.908119 | 1124 | 0.188 | 70.22639 | 25.65189 | 156.9676 | 57.69569 | 20.74789
20743 | KIRKAZ | 3.20036 | 0.0905653 | 0 | 2.41012 | 1.327884 | 1342.82 | 99.99 | 23.71747 | s-PEO | 1.19468 | 1124 | 0.188 | 42.03911 | 13.11855 | 100.3014 | 33.96377 | 8.058437
20744 | KISPOS | 7.37355 | 0.288092 | 497.898492 | 2.51949 | 2.926604 | 1432.098 | 0.72 | 63.87734 | s-PEO | 1.274108 | 1124 | 0.188 | 61.73598 | 24.74485 | 146.3639 | 55.19547 | 20.99995
20745 | KITWIV | 5.65645 | 0.507352 | 1510.675328 | 4.08165 | 1.385824 | 1382.251 | 0 | 50.16398 | s-PEO | 1.229761 | 1124 | 0.188 | 60.91973 | 20.36895 | 146.1729 | 53.79254 | 20.99825
20746 | KIVDUP | 6.96292 | 0.516263 | 1911.836429 | 6.29344 | 1.106377 | 1364.57 | 0 | 26.59956 | s-PEO | 1.21403 | 1124 | 0.188 | 59.58783 | 19.91381 | 142.9847 | 52.68056 | 20.64114
20747 | KIVFAX | 6.96307 | 0.520279 | 1906.824609 | 6.29202 | 1.106651 | 1389.302 | 0 | 33.0026 | s-PEO | 1.236034 | 1124 | 0.188 | 60.43663 | 20.19355 | 145.0029 | 53.41931 | 20.86113
20748 | KIVFEB | 6.52094 | 0.484577 | 1816.16836 | 5.21668 | 1.250017 | 1436.313 | 0 | 15.19684 | s-PEO | 1.277858 | 1124 | 0.188 | 60.11525 | 20.08613 | 144.2427 | 53.12843 | 20.78042
20749 | KIVVOC | 4.30313 | 0.38355 | 224.70365 | 2.87689 | 1.495758 | 1277.42 | 11.79 | 37.31385 | s-PEO | 1.136495 | 1124 | 0.188 | 60.99983 | 22.50507 | 147.5877 | 54.69768 | 20.87583
20750 | KIXKOS | 8.14141 | 0.393835 | 650.092622 | 2.84709 | 2.859555 | 1427.209 | 0.8 | 57.67657 | s-PEO | 1.269759 | 1124 | 0.188 | 61.32808 | 21.76036 | 146.3609 | 54.55073 | 20.99996
20751 | KIXXOG | 3.83742 | 0.431976 | 14.756199 | 2.67446 | 1.434839 | 1171.62 | 0.58 | 50.46808 | s-PEO | 1.042367 | 1124 | 0.188 | 63.0858 | 22.73449 | 147.1129 | 54.42959 | 20.99834
20752 | KIYJAF | 4.42735 | 0.104766 | 71.090739 | 3.01997 | 1.466024 | 1426.433 | 0.88 | 30.29595 | s-PEO | 1.269069 | 1124 | 0.188 | 60.85283 | 24.04215 | 147.261 | 54.8138 | 20.61555
20753 | KIYMAI | 3.94719 | 0.452707 | 114.67587 | 2.95812 | 1.334358 | 1320.78 | 0.25 | 55.32547 | s-PEO | 1.175071 | 1124 | 0.188 | 61.54778 | 20.97664 | 146.6208 | 54.21331 | 20.99971
20754 | KIYMEM | 4.0581 | 0.445203 | 364.651389 | 3.10709 | 1.306077 | 1488.209 | 0.21 | 56.66307 | s-PEO | 1.324029 | 1124 | 0.188 | 61.26166 | 20.55859 | 146.4901 | 53.97646 | 20.99977
20755 | KIYMIP | 4.02824 | 0.187219 | 36.338609 | 2.46103 | 1.636811 | 1347.152 | 17.3 | 27.46577 | s-PEO | 1.198534 | 1124 | 0.188 | 86.42978 | 25.0437 | 146.6525 | 49.72959 | 17.21257
20756 | KIYMIQ | 7.09051 | 0.485629 | 1245.446655 | 6.95471 | 1.019526 | 1037.885 | 0 | 78.51357 | s-PEO | 0.9233848 | 1124 | 0.188 | 60.96941 | 20.6758 | 146.1749 | 53.9438 | 21
20757 | KIYQIU | 5.86454 | 0.54905 | 1227.944499 | 4.0944 | 1.432332 | 1282.657 | 0 | 22.24718 | s-PEO | 1.141154 | 1124 | 0.188 | 60.7151 | 20.34168 | 145.7598 | 53.61272 | 20.95113
20758 | KIYQOA | 4.76031 | 0.422332 | 650.840864 | 3.94678 | 1.206125 | 1389.077 | 0 | 28.1495 | s-PEO | 1.235834 | 1124 | 0.188 | 60.49886 | 20.34495 | 145.2652 | 53.42395 | 20.89381
20759 | KOBPIB | 4.11167 | 0.269468 | 51.390338 | 2.92426 | 1.406055 | 1661.512 | 19.53 | 43.26569 | s-PEO | 1.478213 | 1124 | 0.188 | 62.44487 | 21.09967 | 147.6324 | 54.56216 | 20.9951
20760 | KOBPUN | 3.94132 | 0.229356 | 8.630209 | 2.74553 | 1.435541 | 1769.817 | 23.13 | 36.72712 | s-PEO | 1.57457 | 1124 | 0.188 | 64.40884 | 22.98199 | 150.556 | 55.89978 | 20.83916
20761 | KOCWEF | 8.13442 | 0.527428 | 1183.909634 | 3.87575 | 2.098799 | 1045.986 | 0.2 | 25.48732 | s-PEO | 0.9305926 | 1124 | 0.188 | 60.49331 | 20.54711 | 145.2525 | 53.50285 | 20.87448
20762 | KOFPEB | 7.31754 | 0.32227 | 699.535832 | 5.12695 | 1.42727 | 1781.249 | 0 | 20.45722 | s-PEO | 1.584741 | 1124 | 0.188 | 60.05479 | 20.32588 | 144.2177 | 53.10119 | 20.77738
20763 | KOFPEB01 | 7.3154 | 0.323202 | 704.623048 | 5.12362 | 1.42778 | 1778.721 | 0 | 20.35889 | s-PEO | 1.582492 | 1124 | 0.188 | 60.05929 | 20.34584 | 144.2455 | 53.11067 | 20.77906
20764 | KOFPEB02 | 7.34058 | 0.32399 | 712.678866 | 5.07506 | 1.446403 | 1771.502 | 0 | 20.41357 | s-PEO | 1.57607 | 1124 | 0.188 | 59.97737 | 20.2688 | 144.0403 | 53.04477 | 20.75781
20765 | KOFPEB03 | 7.32397 | 0.32296 | 705.556432 | 5.11399 | 1.432144 | 1771.595 | 0 | 20.27018 | s-PEO | 1.576152 | 1124 | 0.188 | 59.97951 | 20.23475 | 144.07 | 53.06576 | 20.75868
20766 | KOFPEB04 | 7.23942 | 0.321454 | 679.216591 | 4.91424 | 1.473151 | 1799.696 | 0 | 20.94313327 | s-PEO | 1.601153 | 1124 | 0.188 | 59.97439 | 20.25003 | 144.0351 | 53.03649 | 20.75702
20767 | KOFPEB05 | 7.28763 | 0.323993 | 692.349939 | 5.01415 | 1.453413 | 1789.935 | 0 | 20.78032 | s-PEO | 1.592469 | 1124 | 0.188 | 60.10143 | 20.32565 | 144.3465 | 53.14106 | 20.7909
20768 | KOGJOG | 4.59413 | 0.311631 | 327.340921 | 3.10287 | 1.480607 | 2005.754 | 2.29 | 34.36427 | s-PEO | 1.784479 | 1124 | 0.188 | 61.55836 | 20.66562 | 145.4387 | 53.6738 | 20.76979
20769 | KOHKIC | 9.61717 | 0.638203 | 1553.349857 | 7.1473 | 1.345567 | 879.2036 | 0 | 20.39384 | s-PEO | 0.7822096 | 1124 | 0.188 | 60.4654 | 20.23474 | 145.1375 | 53.41092 | 20.88372
20770 | KOHKOI | 9.74928 | 0.637711 | 1536.976311 | 7.03631 | 1.385567 | 882.4245 | 0 | 21.31893 | s-PEO | 0.7850751 | 1124 | 0.188 | 60.43091 | 20.22102 | 145.0643 | 53.37145 | 20.87467
20771 | KOJCUI | 5.41179 | 0.20447 | 431.467672 | 4.82277 | 1.122133 | 1523.825 | 0.06 | 25.56758 | s-PEO | 1.355716 | 1124 | 0.188 | 60.80374 | 20.82603 | 145.974 | 53.81599 | 20.96764
20772 | KOJYEO | 5.78061 | 0.561855 | 1011.826753 | 3.17805 | 1.818917 | 1052.319 | 0 | 27.63266 | s-PEO | 0.9362268 | 1124 | 0.188 | 60.61653 | 20.43799 | 145.6554 | 53.61781 | 20.90124
20773 | KOJZAL | 5.28044 | 0.420454 | 685.344599 | 4.02641 | 1.311451 | 1085.612 | 0.11 | 26.94587 | s-PEO | 0.9658467 | 1124 | 0.188 | 60.57477 | 20.51876 | 145.4787 | 53.55658 | 20.90766
20774 | KOJZEP | 15.61444 | 0.781131 | 2341.487427 | 13.71841 | 1.138211 | 514.2412 | 0 | 15.84455 | s-PEO | 0.45751 | 1124 | 0.188 | 60.14081 | 20.07047 | 144.3336 | 53.107 | 20.79573
20775 | KOJZIT | 16.19567 | 0.808701 | 2138.701246 | 14.7503 | 1.097989 | 506.4005 | 0 | 15.8142 | s-PEO | 0.4505343 | 1124 | 0.188 | 60.2134 | 20.09581 | 144.5088 | 53.17535 | 20.81402
20776 | KOLWEO | 4.80101 | 0.32491 | 282.722716 | 2.59235 | 1.851991 | 1201.108 | 0.47 | 29.81809 | s-PEO | 1.068602 | 1124 | 0.188 | 60.02958 | 23.32757 | 144.8879 | 53.52774 | 20.7463
20777 | KOMGUP | 4.68805 | 0.346714 | 273.158871 | 3.52352 | 1.330502 | 1596.119 | 1.47 | 27.81582 | s-PEO | 1.420035 | 1124 | 0.188 | 61.88694 | 20.63552 | 146.1929 | 53.81265 | 20.91422
20778 | KOMHAW | 4.30719 | 0.288659 | 132.004469 | 2.83423 | 1.519704 | 1672.352 | 5.55 | 28.37825 | s-PEO | 1.487858 | 1124 | 0.188 | 57.78264 | 20.20309 | 142.7821 | 52.2296 | 19.67299
20779 | KONCIA | 4.3675 | 0.323564 | 306.470729 | 3.44948 | 1.266133 | 1890.844 | 0 | 49.4074 | s-PEO | 1.682246 | 1124 | 0.188 | 62.99455 | 20.57543 | 146.4564 | 54.04573 | 20.99989
20780 | KONSAJ | 18.94329 | 0.542969 | 1063.550239 | 3.74567 | 5.057384 | 1104.739 | 0 | 15.93748 | s-PEO | 0.9828637 | 1124 | 0.188 | 58.56287 | 19.86036 | 140.4981 | 51.85542 | 20.34233
20781 | KONYOB | 4.69642 | 0.190406 | 256.560932 | 3.80022 | 1.235828 | 1366.273 | 0.07 | 22.72576 | s-PEO | 1.215545 | 1124 | 0.188 | 60.49406 | 20.43316 | 145.1959 | 53.42269 | 20.87738
20782 | KOPXOE | 4.05075 | 0.132788 | 4.314458 | 3.0061 | 1.34751 | 1309.225 | 42.72 | 31.40356 | s-PEO | 1.164791 | 1124 | 0.188 | 67.21122 | 16.60944 | 126.2764 | 39.73867 | 16.31448
20783 | KOQLUZ | 5.1448 | 0.331677 | 830.264347 | 3.57576 | 1.438799 | 3828.312 | 0.01 | 20.15397 | s-PEO | 3.405971 | 1124 | 0.188 | 59.86235 | 20.21149 | 143.7538 | 53.01177 | 20.68895
20784 | KORMOV | 4.2954 | 0.191681 | 76.761752 | 2.55888 | 1.678625 | 1703.048 | 0.65 | 36.37258 | s-PEO | 1.515167 | 1124 | 0.188 | 61.57921 | 32.69148 | 148.6848 | 55.68665 | 20.91945
20785 | KORNAI | 6.27152 | 0.338683 | 678.316238 | 3.95758 | 1.584686 | 1381.013 | 0.02 | 25.16679 | s-PEO | 1.228659 | 1124 | 0.188 | 60.64085 | 20.43154 | 145.5775 | 53.5794 | 20.928
20786 | KOSJAF | 11.00915 | 0.689468 | 1522.230209 | 9.84925 | 1.117765 | 1188.835 | 0 | 17.42409 | s-PEO | 1.057683 | 1124 | 0.188 | 60.35695 | 20.16723 | 144.8589 | 53.32977 | 20.85159
20787 | KOSJEJ | 11.06598 | 0.701811 | 1532.475193 | 9.80954 | 1.128083 | 1186.701 | 0 | 17.41105 | s-PEO | 1.055784 | 1124 | 0.188 | 60.37844 | 20.18098 | 144.8863 | 53.32262 | 20.85411
20788 | KOSJIN | 11.01144 | 0.695783 | 1528.785723 | 9.80964 | 1.122512 | 1186.369 | 0 | 16.82556 | s-PEO | 1.055488 | 1124 | 0.188 | 60.33552 | 20.16853 | 144.8165 | 53.3101 | 20.8461
20789 | KOSJOT | 11.1576 | 0.696232 | 1527.930919 | 9.87899 | 1.129427 | 1181.271 | 0 | 17.2767 | s-PEO | 1.050953 | 1124 | 0.188 | 60.32158 | 20.16286 | 144.7504 | 53.28605 | 20.84122
20790 | KOSJUZ | 11.10045 | 0.697148 | 1527.262044 | 9.86004 | 1.125802 | 1181.298 | 0 | 17.01827 | s-PEO | 1.050977 | 1124 | 0.188 | 60.33718 | 20.16365 | 144.7971 | 53.2966 | 20.84481
20791 | KOSKAG | 11.21869 | 0.701801 | 1528.444529 | 9.92421 | 1.130437 | 1178.307 | 0 | 17.09236 | s-PEO | 1.048316 | 1124 | 0.188 | 60.37035 | 20.18114 | 144.8828 | 53.33537 | 20.85504
20792 | KOSKEK | 11.19992 | 0.702061 | 1527.298757 | 9.89743 | 1.131599 | 1178.892 | 0 | 16.98697 | s-PEO | 1.048836 | 1124 | 0.188 | 60.39892 | 20.1831 | 144.9418 | 53.35869 | 20.86176
20793 | KOSKIO | 11.01647 | 0.692486 | 1519.961609 | 9.84741 | 1.118718 | 1188.276 | 0 | 17.20135 | s-PEO | 1.057185 | 1124 | 0.188 | 60.32465 | 20.16146 | 144.7853 | 53.29843 | 20.84352
20794 | KOSKIO01 | 11.01003 | 0.682667 | 1511.852466 | 9.78872 | 1.124767 | 1182.771 | 0 | 16.76571 | s-PEO | 1.052287 | 1124 | 0.188 | 60.31107 | 20.15995 | 144.7496 | 53.29671 | 20.83917
20795 | KOSKUA | 11.38797 | 0.711934 | 1514.418963 | 10.70957 | 1.063345 | 1171.051 | 0 | 16.59216 | s-PEO | 1.041861 | 1124 | 0.188 | 60.34556 | 20.16347 | 144.839 | 53.30391 | 20.85007
20796 | KOSLAH | 11.4975 | 0.707651 | 1505.518173 | 10.81891 | 1.062723 | 1168.12 | 0 | 16.2375 | s-PEO | 1.039252 | 1124 | 0.188 | 60.40109 | 20.165 | 144.9652 | 53.34822 | 20.86451
20797 | KOSLEL | 10.95556 | 0.698833 | 1531.165134 | 9.85075 | 1.112155 | 1203.052 | 0 | 16.01939 | s-PEO | 1.070331 | 1124 | 0.188 | 60.31876 | 20.17008 | 144.7754 | 53.29364 | 20.84247
20798 | KOSLIP | 11.047 | 0.699682 | 1521.48744 | 9.74411 | 1.133711 | 1197.775 | 0 | 15.70511 | s-PEO | 1.065636 | 1124 | 0.188 | 60.34511 | 20.17049 | 144.8272 | 53.31449 | 20.84736
20799 | KOSLOV | 11.06557 | 0.700499 | 1527.146449 | 9.9584 | 1.11118 | 1194.157 | 0 | 15.98048 | s-PEO | 1.062417 | 1124 | 0.188 | 60.29374 | 20.15039 | 144.7052 | 53.26075 | 20.83425
20800 | KOSLUB | 10.96072 | 0.694913 | 1523.18755 | 9.79504 | 1.119007 | 1200.311 | 0 | 16.18794 | s-PEO | 1.067892 | 1124 | 0.188 | 60.29029 | 20.15298 | 144.6964 | 53.25262 | 20.83455
20801 | KOSMAI | 11.01657 | 0.689314 | 1521.980101 | 9.87166 | 1.115979 | 1187.975 | 0 | 17.00671 | s-PEO | 1.056918 | 1124 | 0.188 | 60.23476 | 20.14134 | 144.5669 | 53.21984 | 20.81918
20802 | KOTSIX | 5.60667 | 0.314276 | 745.419765 | 4.32453 | 1.296481 | 1241.22 | 0.28 | 25.45833 | s-PEO | 1.104288 | 1124 | 0.188 | 60.41622 | 20.67318 | 145.0514 | 53.61568 | 20.83631
20803 | KOYRAT | 5.60484 | 0.448815 | 927.886406 | 4.74964 | 1.180056 | 1072.388 | 0 | 25.97153 | s-PEO | 0.9540819 | 1124 | 0.188 | 60.5991 | 20.34396 | 145.4851 | 53.52491 | 20.9191
20804 | KOZQEX | 22.4236 | 0.882037 | 1954.89694 | 6.86083 | 3.268351 | 430.9092 | 0 | 12.28864 | s-PEO | 0.3833712 | 1124 | 0.188 | 59.75876 | 19.93298 | 143.4001 | 52.76598 | 20.69609
20805 | KOZQIB | 28.54072 | 0.931254 | 1473.494803 | 12.23604 | 2.332513 | 302.8599 | 0 | 12.1495 | s-PEO | 0.2694483 | 1124 | 0.188 | 59.74845 | 19.91985 | 143.366 | 52.74397 | 20.69396
20806 | KUBQAA | 7.40919 | 0.442553 | 953.424593 | 4.50215 | 1.6457 | 1010.695 | 0.26 | 27.71066 | s-PEO | 0.8991948 | 1124 | 0.188 | 60.41694 | 20.34755 | 145.1244 | 53.40371 | 20.86627
20807 | KUCDIW | 15.32956 | 0.515528 | 1188.740857 | 4.28733 | 3.575549 | 824.1532 | 0.01 | 24.08924 | s-PEO | 0.7332324 | 1124 | 0.188 | 59.50928 | 20.1792 | 142.8672 | 52.69362 | 20.60282
20808 | KUCXIP | 5.74067 | 0.475622 | 1472.047942 | 3.64651 | 1.574292 | 1058.957 | 0 | 13.19005 | s-PEO | 0.9421322 | 1124 | 0.188 | 56.83421 | 18.8902 | 135.437 | 49.99537 | 19.72664
20809 | KUDLUR | 7.15013 | 0.315251 | 615.501901 | 5.00794 | 1.427759 | 1947.652 | 0 | 21.20403 | s-PEO | 1.732787 | 1124 | 0.188 | 60.21634 | 20.39901 | 144.6072 | 53.23268 | 20.8211
20810 | KUDMAY | 7.16272 | 0.317232 | 620.158974 | 5.01285 | 1.428872 | 1932.61 | 0 | 21.14322 | s-PEO | 1.719404 | 1124 | 0.188 | 60.16788 | 20.38302 | 144.4831 | 53.19496 | 20.80906
20811 | KUGQIN | 3.46967 | 0.146598 | 0 | 2.51861 | 1.377613 | 1899.868 | 62.94 | 45.18143 | s-PEO | 1.690274 | 1124 | 0.188 | 153.3898 | 22.78961 | 293.585 | 97.82872 | 20.43726
20812 | KUGZIW | 10.78109 | 0.623343 | 1283.975561 | 9.76034 | 1.104581 | 954.2891 | 0 | 18.61106 | s-PEO | 0.8490117 | 1124 | 0.188 | 60.40277 | 20.18183 | 144.979 | 53.35458 | 20.86906
20813 | KUJNEJ | 12.51834 | 0.772638 | 1959.254658 | 7.61249 | 1.644447 | 636.9996 | 0 | 17.28727 | s-PEO | 0.5667256 | 1124 | 0.188 | 60.14723 | 20.09607 | 144.3499 | 53.12173 | 20.79699
20814 | KUJNOT | 8.23736 | 0.557559 | 1401.998207 | 6.10049 | 1.350278 | 1058.658 | 0 | 20.00349 | s-PEO | 0.9418662 | 1124 | 0.188 | 60.60091 | 20.28147 | 145.4718 | 53.51667 | 20.92054
20815 | KUJNUZ | 8.00992 | 0.546966 | 1336.669062 | 6.50203 | 1.231911 | 1081.969 | 0 | 20.25742 | s-PEO | 0.9626054 | 1124 | 0.188 | 60.62704 | 20.31233 | 145.5363 | 53.54384 | 20.92793
20816 | KUJPAH | 10.82391 | 0.678687 | 1804.238035 | 6.6625 | 1.624602 | 808.189 | 0.01 | 20.67147 | s-PEO | 0.7190294 | 1124 | 0.188 | 60.2836 | 20.15053 | 144.6913 | 53.24682 | 20.83337
20817 | KULRIT | 5.77631 | 0.582305 | 1054.444015 | 3.79148 | 1.523497 | 1474.792 | 0 | 24.531 | s-PEO | 1.312092 | 1124 | 0.188 | 60.75957 | 20.33278 | 145.854 | 53.65054 | 20.96211
20818 | KUNWEW | 5.28786 | 0.258398 | 439.887107 | 3.80654 | 1.389151 | 1470.97 | 0 | 26.59114 | s-PEO | 1.308692 | 1124 | 0.188 | 60.59677 | 20.51043 | 145.4736 | 53.5776 | 20.90869
20819 | KUQXIE | 4.66467 | 0.339341 | 546.298601 | 3.81788 | 1.221796 | 2253.229 | 1.24 | 26.35379 | s-PEO | 2.004653 | 1124 | 0.188 | 60.6599 | 20.40012 | 145.6247 | 53.61138 | 20.93289
20820 | KUXLUL | 5.74302 | 0.647479 | 1926.381275 | 5.27684 | 1.088345 | 1218.341 | 0 | 17.37023 | s-PEO | 1.083933 | 1124 | 0.188 | 60.70129 | 20.27532 | 145.6964 | 53.58675 | 20.94895
20821 | KUXTUT | 3.38642 | 0.0927427 | 0 | 3.17952 | 1.065073 | 1534.916 | 100 | 30.8299 | s-PEO | 1.365584 | 1124 | 0.188 | 154.7338 | 20.62907 | 155.2857 | 53.45891 | 20.70833
20822 | la304204k | 7.26398 | 0.59755 | 1437.018671 | 5.93484 | 1.223955 | 928.5124 | 0 | 21.34079 | s-PEO | 0.8260786 | 1124 | 0.188 | 60.58581 | 20.27217 | 145.4286 | 53.50451 | 20.91774
20823 | la4012839 | 6.95809 | 0.434298 | 824.59333 | 4.53426 | 1.534559 | 1132.099 | 0.18 | 25.86228 | s-PEO | 1.007206 | 1124 | 0.188 | 60.75573 | 20.44393 | 145.8589 | 53.66535 | 20.96119
20824 | la503269f_si_002 | 6.95809 | 0.434078 | 824.149974 | 4.53426 | 1.534559 | 1132.099 | 0.18 | 25.86619 | s-PEO | 1.007206 | 1124 | 0.188 | 60.77166 | 20.46067 | 145.8885 | 53.67443 | 20.9647
20825 | la503269f_si_002-1 | 13.36771 | 0.772048 | 1883.041128 | 6.74856 | 1.980824 | 867.8339 | 0 | 24.13824 | s-PEO | 0.7720942 | 1124 | 0.188 | 59.71191 | 19.94013 | 143.3252 | 52.73809 | 20.68493
20826 | LABGAY | 4.46512 | 0.204249 | 121.939603 | 3.23821 | 1.378885 | 1463.984 | 0.3 | 32.58797 | s-PEO | 1.302477 | 1124 | 0.188 | 60.4098 | 20.90428 | 145.6711 | 53.43444 | 20.73171
20827 | LABJUV | 5.11712 | 0.221871 | 269.48706 | 3.55603 | 1.438998 | 2355.961 | 1.24 | 23.74986 | s-PEO | 2.096051 | 1124 | 0.188 | 58.99295 | 20.61299 | 141.4711 | 52.24222 | 20.28525
20828 | LABPOV | 5.38943 | 0.159201 | 190.406516 | 3.83465 | 1.405456 | 1712.409 | 1.46 | 46.17459 | s-PEO | 1.523495 | 1124 | 0.188 | 60.93243 | 22.146 | 145.7971 | 54.23271 | 20.86406
20829 | LABPUB | 5.35903 | 0.161809 | 188.35439 | 3.85156 | 1.391392 | 1740.462 | 1.2 | 42.44356 | s-PEO | 1.548453 | 1124 | 0.188 | 59.954 | 21.88654 | 143.9859 | 53.29288 | 20.64815
20830 | LABQAI | 5.3891 | 0.164609 | 203.221266 | 3.9099 | 1.378322 | 1744.321 | 1.01 | 37.3898 | s-PEO | 1.551887 | 1124 | 0.188 | 60.13148 | 21.3105 | 144.6454 | 53.56902 | 20.71433
20831 | LACGAZ | 4.56845 | 0.305803 | 272.272095 | 2.51115 | 1.819266 | 1181.815 | 0.28 | 36.33687 | s-PEO | 1.051437 | 1124 | 0.188 | 61.32555 | 23.63288 | 146.5757 | 54.05165 | 20.9696
20832 | LACGED | 5.2733 | 0.297071 | 342.611082 | 3.44165 | 1.532201 | 1923.22 | 0 | 40.34568 | s-PEO | 1.71105 | 1124 | 0.188 | 61.03658 | 20.63825 | 146.3353 | 53.82127 | 20.99419
20833 | LACJAC | 4.56325 | 0.271057 | 211.047825 | 3.36486 | 1.356149 | 1591.423 | 1.2 | 28.37307 | s-PEO | 1.415857 | 1124 | 0.188 | 60.30434 | 21.23172 | 145.7992 | 53.6881 | 20.75403
20834 | LADHEF | 6.83841 | 0.563654 | 1286.593216 | 4.27158 | 1.600909 | 1160.449 | 0 | 20.28417 | s-PEO | 1.032428 | 1124 | 0.188 | 60.56902 | 20.32999 | 145.4076 | 53.52412 | 20.90989
20835 | LAFQOA | 12.74838 | 0.69714 | 1625.482853 | 4.90662 | 2.5982 | 732.1291 | 0 | 24.33134 | s-PEO | 0.6513604 | 1124 | 0.188 | 60.55994 | 20.26885 | 145.3864 | 53.52184 | 20.90871
20836 | LAFQUG | 12.86912 | 0.699704 | 1642.919119 | 4.98724 | 2.580409 | 728.8244 | 0 | 24.5337 | s-PEO | 0.6484203 | 1124 | 0.188 | 60.48376 | 20.24714 | 145.1999 | 53.43987 | 20.88886
20837 | LAFRAN | 12.74626 | 0.692002 | 1639.18541 | 5.01226 | 2.543017 | 727.0464 | 0 | 24.32208 | s-PEO | 0.6468385 | 1124 | 0.188 | 60.59346 | 20.27085 | 145.4872 | 53.5311 | 20.91771
20838 | LAFRER | 13.05445 | 0.700537 | 1683.873882 | 5.12975 | 2.544851 | 705.7182 | 0 | 23.79313 | s-PEO | 0.6278632 | 1124 | 0.188 | 60.56927 | 20.2636 | 145.4003 | 53.50784 | 20.90785
20839 | LAFRIV | 12.37219 | 0.701683 | 1661.51084 | 5.304 | 2.332615 | 722.1401 | 0 | 24.70445 | s-PEO | 0.6424734 | 1124 | 0.188 | 60.61465 | 20.27885 | 145.5081 | 53.57901 | 20.92434
20840 | LAFROB | 12.50276 | 0.705506 | 1679.018194 | 5.7361 | 2.179662 | 712.8359 | 0 | 25.30336 | s-PEO | 0.6341956 | 1124 | 0.188 | 60.63259 | 20.27949 | 145.5427 | 53.55265 | 20.93004
20841 | LAGBUS | 7.74875 | 0.487144 | 1146.624284 | 6.13477 | 1.263087 | 1186.591 | 0 | 20.87805 | s-PEO | 1.055686 | 1124 | 0.188 | 60.46937 | 20.25281 | 145.1479 | 53.41221 | 20.88135
20842 | LAGCAZ | 6.87565 | 0.414884 | 955.931495 | 4.37277 | 1.572379 | 1262.223 | 0.34 | 23.32723 | s-PEO | 1.122975 | 1124 | 0.188 | 60.19839 | 20.18915 | 144.5347 | 53.22232 | 20.80942
20843 | LAGCED | 8.26738 | 0.524402 | 1302.502995 | 6.59808 | 1.252998 | 1135.937 | 0 | 19.46871 | s-PEO | 1.01062 | 1124 | 0.188 | 60.48648 | 20.26006 | 145.1935 | 53.43887 | 20.88689
20844 | LAGCIH | 7.04273 | 0.340901 | 664.245914 | 4.91095 | 1.434087 | 1467.571 | 0 | 37.58013 | s-PEO | 1.305669 | 1124 | 0.188 | 60.87386 | 20.59742 | 146.1619 | 53.80381 | 20.99091
20845 | LAGCON | 7.97801 | 0.35233 | 835.29979 | 6.32773 | 1.260801 | 1541.037 | 0 | 19.18913 | s-PEO | 1.37103 | 1124 | 0.188 | 60.43404 | 20.27988 | 145.082 | 53.4055 | 20.87423
20846 | LAGCUT | 8.26297 | 0.533715 | 1281.617422 | 6.5691 | 1.257854 | 1149.14 | 0 | 19.93104 | s-PEO | 1.022367 | 1124 | 0.188 | 60.51564 | 20.2578 | 145.2603 | 53.45074 | 20.89512
20847 | LAGDAA | 7.33833 | 0.337258 | 746.313911 | 5.47797 | 1.339608 | 1529.013 | 0 | 39.34095 | s-PEO | 1.360332 | 1124 | 0.188 | 60.87045 | 20.64696 | 146.1323 | 53.79604 | 20.99245
20848 | LAGDEE | 8.48836 | 0.384998 | 791.928956 | 6.26651 | 1.354559 | 1390.208 | 0 | 26.57645 | s-PEO | 1.23684 | 1124 | 0.188 | 60.48196 | 20.42859 | 145.2328 | 53.4627 | 20.89029
20849 | LAGDII | 7.42765 | 0.311303 | 689.703756 | 5.89687 | 1.259592 | 1856.74 | 0 | 25.38945 | s-PEO | 1.651904 | 1124 | 0.188 | 59.88144 | 20.35051 | 143.8288 | 53.05612 | 20.72874
20850 | LAGDOO | 7.17646 | 0.351587 | 698.339114 | 5.20195 | 1.379571 | 1483.941 | 0 | 37.86212 | s-PEO | 1.320232 | 1124 | 0.188 | 60.86732 | 20.54631 | 146.1577 | 53.8658 | 20.99016
20851 | LAGHIL | 4.99697 | 0.38458 | 525.037444 | 4.10291 | 1.217909 | 1273.485 | 0 | 29.66819 | s-PEO | 1.132994 | 1124 | 0.188 | 60.69817 | 20.42411 | 145.7358 | 53.60979 | 20.94788
20852 | LAGMUD | 4.81496 | 0.540669 | 1363.398473 | 3.82583 | 1.25854 | 1133.465 | 0.01 | 26.31611 | s-PEO | 1.008421 | 1124 | 0.188 | 60.7402 | 20.31284 | 145.7972 | 53.63137 | 20.95689
20853 | LAGNAK | 5.49382 | 0.56478 | 1555.897967 | 4.32281 | 1.270891 | 1023.453 | 0 | 21.68795 | s-PEO | 0.9105457 | 1124 | 0.188 | 60.71598 | 20.30866 | 145.7367 | 53.61638 | 20.95012
20854 | LAGNEO | 5.27906 | 0.57051 | 1583.344704 | 4.62985 | 1.140223 | 1049.274 | 0 | 22.22567 | s-PEO | 0.9335177 | 1124 | 0.188 | 60.7963 | 20.32666 | 145.9228 | 53.67927 | 20.97318
20855 | LAGNIS | 5.10607 | 0.52173 | 1377.922187 | 4.02699 | 1.267962 | 1118.411 | 0 | 24.04054 | s-PEO | 0.9950273 | 1124 | 0.188 | 60.72826 | 20.30935 | 145.7625 | 53.62582 | 20.95372
20856 | LAGNOY | 7.14061 | 0.570322 | 1241.899601 | 4.94756 | 1.443259 | 1205.311 | 0 | 21.85737 | s-PEO | 1.07234 | 1124 | 0.188 | 60.7701 | 20.36575 | 145.8774 | 53.65809 | 20.96649
20857 | LAGNUE | 5.28866 | 0.496273 | 932.351428 | 4.84747 | 1.091014 | 1299.453 | 0 | 26.49862 | s-PEO | 1.156097 | 1124 | 0.188 | 60.81355 | 20.37079 | 145.9873 | 53.69697 | 20.97801
20858 | LAGPAM | 5.52911 | 0.491993 | 993.956757 | 4.43587 | 1.246454 | 1296.832 | 0 | 24.22462 | s-PEO | 1.153765 | 1124 | 0.188 | 60.79903 | 20.36519 | 145.9472 | 53.68213 | 20.9744
20859 | LAGQER | 4.88781 | 0.536194 | 1445.371859 | 3.95017 | 1.237367 | 1292.023 | 0.12 | 35.50097 | s-PEO | 1.149487 | 1124 | 0.188 | 60.86414 | 20.35078 | 146.08 | 53.7457 | 20.98859
20860 | LAGQOB | 4.89671 | 0.537404 | 1432.955581 | 3.9272 | 1.246871 | 1328.868 | 0.07 | 27.7882 | s-PEO | 1.182267 | 1124 | 0.188 | 60.81591 | 20.32877 | 145.9651 | 53.69353 | 20.97557
20861 | LAGRES | 4.0512 | 0.298844 | 128.127126 | 2.45744 | 1.648545 | 1678.9 | 0.14 | 38.56089 | s-PEO | 1.493683 | 1124 | 0.188 | 62.88807 | 32.04129 | 149.9189 | 56.41756 | 20.80212
20862 | LAGRIW | 4.07301 | 0.309957 | 118.206724 | 2.55369 | 1.594951 | 1711.148 | 0.24 | 34.33082 | s-PEO | 1.522374 | 1124 | 0.188 | 61.24031 | 33.21464 | 147.5106 | 54.95044 | 20.57004
20863 | LAGVOG | 7.38705 | 0.696119 | 1975.935361 | 6.71212 | 1.100554 | 935.1849 | 0 | 16.25338 | s-PEO | 0.832015 | 1124 | 0.188 | 60.41671 | 20.18795 | 145.0137 | 53.35979 | 20.86791
20864 | LAGWEX | 6.67772 | 0.561252 | 1343.127496 | 5.77243 | 1.15683 | 1379.451 | 0 | 19.8507 | s-PEO | 1.227269 | 1124 | 0.188 | 60.69375 | 20.32216 | 145.6819 | 53.5959 | 20.94552
20865 | LAGWUN | 7.27418 | 0.504363 | 1247.935815 | 6.60927 | 1.100603 | 1472.203 | 0 | 19.92611 | s-PEO | 1.309789 | 1124 | 0.188 | 60.28827 | 20.25806 | 144.7426 | 53.28112 | 20.83588
20866 | LAJDUV | 2.77965 | 0.0784559 | 0 | 2.59206 | 1.072371 | 1602.564 | 100 | 8.064033 | s-PEO | 1.425769 | 1124 | 0.188 | 41.58971 | 10.82854 | 99.81524 | 36.66547 | 8.000114
20867 | LAJDUV01 | 2.79185 | 0.0743131 | 0 | 2.5501 | 1.0948 | 1598.925 | 100 | 8.499087 | s-PEO | 1.422532 | 1124 | 0.188 | 41.59005 | 12.24524 | 99.81609 | 36.68839 | 8.000159
20868 | LAJDUV02 | 2.78649 | 0.0743237 | 0 | 2.56299 | 1.087203 | 1601.791 | 100 | 8.002031 | s-PEO | 1.425081 | 1124 | 0.188 | 41.58959 | 11.51811 | 99.81498 | 36.68325 | 8.000099
20869 | LAJDUV03 | 2.79651 | 0.0727869 | 0 | 2.54844 | 1.097342 | 1595.335 | 100 | 8.187967 | s-PEO | 1.419337 | 1124 | 0.188 | 41.59 | 12.11165 | 99.81595 | 36.67932 | 8.000152
20870 | LAJKUE | 16.14687 | 0.515842 | 1104.039602 | 7.68165 | 2.102005 | 1056.134 | 0 | 62.58938 | s-PEO | 0.9396214 | 1124 | 0.188 | 60.9129 | 20.388 | 146.2216 | 53.85128 | 20.99998
20871 | LAJLAL | 16.84916 | 0.513648 | 1089.207564 | 7.16954 | 2.350103 | 919.3754 | 0.01 | 28.644698 | s-PEO | 0.8179497 | 1124 | 0.188 | 60.86775 | 20.36892 | 146.1117 | 53.8064 | 20.98854
20872 | LAJLEP | 16.83934 | 0.538794 | 1160.317953 | 7.41658 | 2.270499 | 974.4727 | 0 | 27.018129 | s-PEO | 0.8669686 | 1124 | 0.188 | 60.86587 | 20.37484 | 146.1096 | 53.81294 | 20.9876
20873 | LAJLIT | 15.27345 | 0.434325 | 963.375685 | 4.36349 | 3.500283 | 1003.361 | 0 | 46.90088 | s-PEO | 0.8926701 | 1124 | 0.188 | 60.84391 | 20.39324 | 146.0036 | 53.77323 | 20.96406
20874 | LAKFIN | 8.38907 | 0.625524 | 1596.56504 | 7.72449 | 1.086035 | 1201.214 | 0.01 | 24.54099 | s-PEO | 1.068696 | 1124 | 0.188 | 60.40422 | 20.22442 | 144.9844 | 53.34482 | 20.86441
20875 | LALFUB | 4.98066 | 0.405657 | 1087.880724 | 4.11701 | 1.209776 | 1720.737 | 0 | 23.9051 | s-PEO | 1.530905 | 1124 | 0.188 | 60.71448 | 20.34872 | 145.7531 | 53.61761 | 20.95082
20876 | LALPIZ | 4.79448 | 0.23737 | 137.58209 | 3.30829 | 1.449232 | 1452.594 | 1.53 | 28.652 | s-PEO | 1.292343 | 1124 | 0.188 | 61.69709 | 20.61529 | 146.129 | 53.61993 | 20.82981
20877 | LALPOF | 4.90625 | 0.243496 | 157.813377 | 3.37464 | 1.453859 | 1541.258 | 1.15 | 33.99751 | s-PEO | 1.371226 | 1124 | 0.188 | 61.7584 | 20.58234 | 146.1243 | 53.74008 | 20.91274
20878 | LALYOO | 4.21788 | 0.0715697 | 9.296102 | 2.72095 | 1.55015 | 2025.796 | 0 | 28.28764 | s-PEO | 1.802309 | 1124 | 0.188 | 33.12291 | 14.98078 | 88.03058 | 32.43205 | 9.662879
20879 | LANCOU | 3.28583 | 0.119642 | 0 | 2.47262 | 1.328886 | 2170.933 | 99.99 | 55.55695 | s-PEO | 1.931435 | 1124 | 0.188 | 158.3124 | 34.29251 | 199.4275 | 97.97501 | 20.95545
20880 | LARPOL | 5.32037 | 0.338966 | 770.998495 | 4.37982 | 1.214746 | 1221.097 | 0 | 24.41837 | s-PEO | 1.086385 | 1124 | 0.188 | 60.6372 | 20.43345 | 145.5876 | 53.63184 | 20.92267
20881 | LARVIL | 7.34441 | 0.279674 | 724.443364 | 7.09707 | 1.034851 | 2223.384 | 0 | 13.97372 | s-PEO | 1.978099 | 1124 | 0.188 | 57.76159 | 19.77377 | 138.4957 | 51.32464 | 20.11032
20882 | LARZEL | 4.03256 | 0.112017 | 13.787338 | 3.23022 | 1.248386 | 2142.669 | 0 | 29.04049 | s-PEO | 1.906289 | 1124 | 0.188 | 60.36265 | 20.57609 | 144.1906 | 53.01398 | 20.5898
20883 | LASDEQ | 13.85306 | 0.782202 | 2049.366687 | 8.72821 | 1.587159 | 762.3781 | 0 | 18.72917 | s-PEO | 0.6782723 | 1124 | 0.188 | 60.03331 | 20.04094 | 144.0744 | 53.02026 | 20.76636
20884 | LASMAV | 8.35947 | 0.556614 | 1362.952649 | 4.46891 | 1.870584 | 1048.282 | 0.02 | 22.71249 | s-PEO | 0.9326356 | 1124 | 0.188 | 60.33025 | 20.24913 | 144.8251 | 53.30613 | 20.84168
20885 | LASPOM | 4.68769 | 0.244866 | 45.71329 | 3.44988 | 1.358798 | 1368.55 | 1.32 | 31.33296 | s-PEO | 1.217571 | 1124 | 0.188 | 61.58511 | 20.83026 | 145.6154 | 53.52745 | 20.88081
20886 | LASQON | 4.44401 | 0.252906 | 124.290891 | 2.68849 | 1.652976 | 1310.473 | 0.02 | 30.68204 | s-PEO | 1.165901 | 1124 | 0.188 | 60.85194 | 22.25103 | 146.1174 | 53.88657 | 20.93044
20887 | LASWEJ | 7.10977 | 0.55885 | 1487.742008 | 4.83707 | 1.469851 | 1051.48 | 0.01 | 24.41739 | s-PEO | 0.9354801 | 1124 | 0.188 | 60.64035 | 20.3329 | 145.5619 | 53.55738 | 20.9301
20888 | LASWIN | 4.48241 | 0.438153 | 562.799378 | 3.82973 | 1.170425 | 1266.264 | 0.74 | 30.18779 | s-PEO | 1.126569 | 1124 | 0.188 | 60.83501 | 20.42149 | 146.0342 | 53.70419 | 20.98219
20889 | LASYOU | 10.05429 | 0.770059 | 2070.086409 | 4.94116 | 2.034804 | 926.6084 | 0 | 16.87941 | s-PEO | 0.8243847 | 1124 | 0.188 | 60.49137 | 20.21578 | 145.1987 | 53.42121 | 20.89151
20890 | LAVSUY | 6.88683 | 0.610741 | 1400.396179 | 6.50841 | 1.058143 | 1280.663 | 0 | 19.73045 | s-PEO | 1.13938 | 1124 | 0.188 | 60.70885 | 20.30926 | 145.7237 | 53.60912 | 20.94975
20891 | LAVTAF | 6.94207 | 0.594608 | 1407.36475 | 6.59457 | 1.052695 | 1570.26 | 0 | 21.01418 | s-PEO | 1.397029 | 1124 | 0.188 | 60.75397 | 20.32189 | 145.8227 | 53.64968 | 20.96101
20892 | LAVTEJ | 6.93182 | 0.59946 | 1405.764206 | 6.57314 | 1.054568 | 1589.765 | 0 | 20.8835 | s-PEO | 1.414382 | 1124 | 0.188 | 60.75362 | 20.32269 | 145.8268 | 53.64859 | 20.96108
20893 | LAVTEJ01 | 6.91632 | 0.597473 | 1354.416392 | 6.54447 | 1.056819 | 1654.053 | 0 | 20.68174 | s-PEO | 1.471577 | 1124 | 0.188 | 60.75051 | 20.30952 | 145.8199 | 53.63608 | 20.96156
20894 | LAVTIN | 6.87869 | 0.598651 | 1396.931778 | 6.48693 | 1.060392 | 1630.454 | 0 | 20.47771 | s-PEO | 1.450581 | 1124 | 0.188 | 60.73326 | 20.31457 | 145.7767 | 53.62429 | 20.95555
20895 | LAVTOT | 6.86565 | 0.595848 | 1399.246231 | 6.50199 | 1.055931 | 1631.181 | 0 | 20.41482 | s-PEO | 1.451229 | 1124 | 0.188 | 60.73946 | 20.31811 | 145.7934 | 53.63777 | 20.95769
20896 | LAVTUZ | 6.84748 | 0.622013 | 1392.650988 | 6.45401 | 1.060965 | 1669.961 | 0 | 20.5311 | s-PEO | 1.48573 | 1124 | 0.188 | 60.75568 | 20.33161 | 145.8363 | 53.64796 | 20.96265
20897 | LAWGEW | 15.07373 | 0.83126 | 2134.867398 | 7.93691 | 1.899194 | 591.6205 | 0 | 11.38317 | s-PEO | 0.5263528 | 1124 | 0.188 | 59.27251 | 19.7777 | 142.2252 | 52.35906 | 20.56326
20898 | LAWGIA | 15.07449 | 0.829423 | 2134.360161 | 7.93652 | 1.899383 | 590.5249 | 0 | 11.42469 | s-PEO | 0.525378 | 1124 | 0.188 | 59.3963 | 19.81944 | 142.524 | 52.45675 | 20.59657
20899 | LAWGOG | 15.08099 | 0.827837 | 2133.261955 | 7.93827 | 1.899783 | 589.3644 | 0 | 11.41166 | s-PEO | 0.5243455 | 1124 | 0.188 | 59.33421 | 19.80143 | 142.362 | 52.40242 | 20.57923
20900 | LAWGUM | 15.11215 | 0.828264 | 2131.556409 | 7.93483 | 1.904534 | 588.7467 | 0 | 11.39311 | s-PEO | 0.523796 | 1124 | 0.188 | 59.2827 | 19.78292 | 142.2476 | 52.36143 | 20.56678
20901 | LAXGOH01 | 3.41384 | 0.264925 | 0 | 2.58859 | 1.318803 | 2043.55 | 74.63 | 40.19161 | s-PEO | 1.818105 | 1124 | 0.188 | 146.68 | 20.56956 | 147.5189 | 54.67991 | 20.54468
20902 | LAXJAX | 12.82983 | 0.704322 | 1685.937144 | 5.12034 | 2.50566 | 717.4869 | 0 | 24.14388 | s-PEO | 0.6383335 | 1124 | 0.188 | 60.53671 | 20.24717 | 145.3357 | 53.46887 | 20.90015
20903 | LAYGAV | 6.45802 | 0.514058 | 1179.750717 | 4.57521 | 1.411524 | 1035.194 | 0.01 | 22.70333 | s-PEO | 0.9209908 | 1124 | 0.188 | 60.70871 | 20.36367 | 145.7346 | 53.6158 | 20.94994
20904 | LAZGOK | 4.94973 | 0.323127 | 570.27362 | 3.64755 | 1.357001 | 1282.656 | 0.2 | 22.47422 | s-PEO | 1.141153 | 1124 | 0.188 | 59.78204 | 20.04971 | 143.1057 | 52.891 | 20.59432
20905 | LAZHUR | 4.17585 | 0.249198 | 237.639883 | 2.56022 | 1.631051 | 1277.924 | 0.98 | 32.93678 | s-PEO | 1.136943 | 1124 | 0.188 | 60.62646 | 23.59465 | 146.4437 | 54.14705 | 20.8333
20906 | LAZJAZ | 5.50863 | 0.25858 | 246.753706 | 3.38524 | 1.627249 | 1276.106 | 0.06 | 31.09615 | s-PEO | 1.135325 | 1124 | 0.188 | 60.87431 | 20.63123 | 146.0332 | 53.68656 | 20.95286
20907 | LAZKUU | 6.24874 | 0.513624 | 1061.948947 | 4.05552 | 1.540799 | 996.4385 | 0.03 | 22.97763 | s-PEO | 0.8865111 | 1124 | 0.188 | 60.52659 | 20.33426 | 145.3247 | 53.47399 | 20.89256
20908 | LAZLEF | 4.78618 | 0.259958 | 356.822736 | 3.28934 | 1.455058 | 1511.447 | 0.22 | 30.60253 | s-PEO | 1.344704 | 1124 | 0.188 | 60.40441 | 21.45226 | 145.3576 | 53.58224 | 20.83991
20909 | LAZPIN | 3.19967 | 0.0709158 | 0 | 2.64386 | 1.210227 | 2053.537 | 99.99 | 39.97808 | s-PEO | 1.82699 | 1124 | 0.188 | 109.3697 | 20.13131 | 249.4051 | 61.96959 | 15.83795
20910 | LAZPOT | 3.18269 | 0.0685435 | 0 | 2.62491 | 1.212495 | 2073.48 | 99.99 | 43.04347 | s-PEO | 1.844733 | 1124 | 0.188 | 128.1163 | 24.46089 | 289.6863 | 76.1598 | 17.79971
20911 | LAZPUZ | 3.17075 | 0.0682196 | 0 | 2.61683 | 1.211676 | 2088.94 | 99.99 | 46.17985 | s-PEO | 1.858487 | 1124 | 0.188 | 134.462 | 25.2449 | 304.2339 | 79.17551 | 18.45094
20912 | LAZSIQ | 5.4265 | 0.401592 | 587.988682 | 2.94526 | 1.842452 | 1225.841 | 1.33 | 25.81009 | s-PEO | 1.090606 | 1124 | 0.188 | 60.15037 | 21.1497 | 144.6674 | 53.34685 | 20.77973
20913 | LAZXOB | 9.3501 | 0.606121 | 1588.823959 | 6.36804 | 1.468285 | 1044.387 | 0 | 18.60966 | s-PEO | 0.9291699 | 1124 | 0.188 | 60.27512 | 20.14426 | 144.6778 | 53.24742 | 20.83334
20914 | LECFAC | 9.81867 | 0.728547 | 1975.097856 | 4.43769 | 2.212563 | 838.6679 | 0 | 20.48132 | s-PEO | 0.7461458 | 1124 | 0.188 | 60.10111 | 20.07906 | 144.2402 | 53.08499 | 20.78221
20915 | LECFEG | 9.36969 | 0.71842 | 1995.354735 | 4.36949 | 2.144344 | 882.6563 | 0 | 20.5746 | s-PEO | 0.7852814 | 1124 | 0.188 | 60.27308 | 20.14609 | 144.6898 | 53.24489 | 20.83041
20916 | LECFUW | 5.88355 | 0.332164 | 505.000224 | 3.55877 | 1.653254 | 1501.1 | 0.63 | 24.50026 | s-PEO | 1.335499 | 1124 | 0.188 | 60.10287 | 20.55329 | 144.6584 | 53.35785 | 20.75541
20917 | LECGEH | 4.6023 | 0.412044 | 389.05146 | 3.38182 | 1.360894 | 1088.215 | 0.69 | 27.03626 | s-PEO | 0.9681627 | 1124 | 0.188 | 61.03544 | 20.49961 | 145.986 | 53.77599 | 20.95134
20918 | LECGIL | 10.08545 | 0.669973 | 1941.70064 | 7.23049 | 1.39485 | 936.6357 | 0 | 13.48863 | s-PEO | 0.8333058 | 1124 | 0.188 | 59.35616 | 19.83367 | 142.4624 | 52.45612 | 20.58607
20919 | LECHUX | 4.66634 | 0.221822 | 268.923025 | 2.72011 | 1.715497 | 2839.995 | 2.46 | 45.45067 | s-PEO | 2.526686 | 1124 | 0.188 | 71.41659 | 22.16881 | 151.0752 | 61.79899 | 20.94791
20920 | LECQEQ | 11.46887 | 0.703336 | 1492.757557 | 10.71142 | 1.070714 | 1194.102 | 0 | 15.49125 | s-PEO | 1.062369 | 1124 | 0.188 | 60.40143 | 20.17914 | 144.978 | 53.34855 | 20.86645
20921 | LEDCAA | 3.75474 | 0.16975 | 0 | 2.61308 | 1.436902 | 1684.561 | 99.99 | 28.28412 | s-PEO | 1.49872 | 1124 | 0.188 | 84.06419 | 20.81671 | 165.094 | 52.98137 | 19.68333
20922 | LEDHEJ | 5.17343 | 0.30227 | 499.967182 | 4.21878 | 1.226286 | 1589.139 | 0.19 | 31.54126 | s-PEO | 1.413825 | 1124 | 0.188 | 60.87307 | 20.46659 | 146.1208 | 53.74551 | 20.99409
20923 | LEDHIN | 5.14094 | 0.302685 | 493.860592 | 4.21977 | 1.218299 | 1607.211 | 0.14 | 30.93318 | s-PEO | 1.429903 | 1124 | 0.188 | 60.86555 | 20.4625 | 146.1032 | 53.73576 | 20.99223
20924 | LEDLAJ | 6.91296 | 0.318972 | 454.494916 | 3.51033 | 1.969319 | 1150.388 | 0.1 | 25.7047 | s-PEO | 1.023477 | 1124 | 0.188 | 60.5954 | 20.53049 | 145.314 | 53.46948 | 20.87379
20925 | LEDLEN | 8.11845 | 0.621508 | 1844.001467 | 6.60905 | 1.228384 | 914.0776 | 0 | 19.07841 | s-PEO | 0.8132363 | 1124 | 0.188 | 60.40599 | 20.18312 | 144.9857 | 53.33663 | 20.86914
20926 | LEDNEP | 4.53355 | 0.221768 | 142.568045 | 3.90286 | 1.161597 | 2193.046 | 29.18 | 26.50612 | s-PEO | 1.951109 | 1124 | 0.188 | 60.48491 | 20.69557 | 145.354 | 53.62626 | 20.88046
20927 | LEDNIT | 4.72844 | 0.188334 | 224.188649 | 4.15581 | 1.13779 | 2177.348 | 16.17 | 23.41119 | s-PEO | 1.937143 | 1124 | 0.188 | 60.13648 | 20.82477 | 144.4865 | 53.30374 | 20.79134
20928 | LEDPIU | 4.54615 | 0.243621 | 98.850187 | 3.26956 | 1.390447 | 1312.626 | 8.07 | 28.99986 | s-PEO | 1.167817 | 1124 | 0.188 | 60.58572 | 20.79436 | 145.9754 | 53.37094 | 20.63037
20929 | LEGGEK | 4.38053 | 0.340497 | 169.161635 | 3.59011 | 1.220166 | 1511.387 | 0 | 40.98225 | s-PEO | 1.34465 | 1124 | 0.188 | 60.94245 | 20.41407 | 146.1666 | 53.72218 | 20.98596
20930 | LEGGIO | 5.18429 | 0.524796 | 1079.076019 | 3.8135 | 1.359457 | 1171.841 | 0 | 23.50338183 | s-PEO | 1.042563 | 1124 | 0.188 | 60.6502 | 20.47816 | 145.5939 | 53.58693 | 20.91933
20931 | LEGGOU | 4.37373 | 0.18825 | 80.916542 | 2.43151 | 1.798771 | 1638.885 | 9.34 | 30.86593 | s-PEO | 1.458083 | 1124 | 0.188 | 55.66135 | 30.61794 | 138.4241 | 53.62896 | 19.25545
20932 | LEHTID | 3.27563 | 0.115275 | 0 | 2.46144 | 1.330778 | 2222.806 | 99.99 | 51.56752 | s-PEO | 1.977586 | 1124 | 0.188 | 156.9931 | 33.9766 | 231.1818 | 97.75224 | 20.79173
20933 | LEHXUT | 24.94881 | 0.872207 | 1867.997289 | 9.11981 | 2.735672 | 407.1667 | 0 | 17.48375 | s-PEO | 0.362248 | 1124 | 0.188 | 59.91228 | 19.98363 | 143.7536 | 52.89381 | 20.73451
20934 | LEJBUX | 6.30676 | 0.637244 | 2511.478381 | 4.81909 | 1.308704 | 1047.754 | 0 | 10.20043 | s-PEO | 0.9321657 | 1124 | 0.188 | 59.2634 | 19.81782 | 142.248 | 52.37123 | 20.56122
20935 | LEJCAG | 13.20796 | 0.813712 | 2227.020127 | 8.4885 | 1.555983 | 514.655 | 0 | 17.4528 | s-PEO | 0.4578781 | 1124 | 0.188 | 59.80221 | 19.95495 | 143.5079 | 52.81088 | 20.70518
20936 | LEJCEK | 17.20124 | 0.879234 | 1961.422038 | 11.68232 | 1.472416 | 334.0147 | 0 | 15.78061 | s-PEO | 0.2971661 | 1124 | 0.188 | 59.74561 | 19.92348 | 143.3674 | 52.74516 | 20.69195
20937 | LEJCIO | 18.51563 | 0.905245 | 1732.988284 | 14.09815 | 1.313338 | 326.3448 | 0 | 13.90045 | s-PEO | 0.2903424 | 1124 | 0.188 | 59.62926 | 19.88318 | 143.081 | 52.64531 | 20.66142
20938 | LEJRIC | 11.60038 | 0.711033 | 1491.779432 | 10.84685 | 1.06947 | 1190.871 | 0 | 16.05897 | s-PEO | 1.059494 | 1124 | 0.188 | 60.46241 | 20.18797 | 145.1135 | 53.39969 | 20.88208
20939 | LELCUB | 3.69106 | 0.0520608 | 0 | 2.4447 | 1.509821 | 1665.588 | 32.1 | 28.77267 | s-PEO | 1.48184 | 1124 | 0.188 | 45.11165 | 14.41308 | 103.7233 | 33.92964 | 8.465194
20940 | LELCUB01 | 3.91077 | 0.0629721 | 0 | 2.46105 | 1.589066 | 1680.168 | 29.73 | 28.51271 | s-PEO | 1.494812 | 1124 | 0.188 | 47.7678 | 15.0187 | 105.1082 | 33.67046 | 8.894951
20941 | LELDUD | 16.5482 | 0.871675 | 2001.146522 | 9.24625 | 1.78972 | 458.1202 | 0 | 12.85053 | s-PEO | 0.4075802 | 1124 | 0.188 | 59.88793 | 19.9786 | 143.7041 | 52.87731 | 20.72937
20942 | LELMEW | 13.36433 | 0.583051 | 1237.305257 | 4.43061 | 3.016363 | 1139.279 | 0.08 | 19.95947 | s-PEO | 1.013594 | 1124 | 0.188 | 59.77715 | 20.18792 | 143.5313 | 52.91599 | 20.68834
20943 | LELMIA01 | 5.7573 | 0.511961 | 1127.962753 | 4.86083 | 1.184427 | 1478.042 | 0 | 27.67996 | s-PEO | 1.314984 | 1124 | 0.188 | 60.85602 | 20.35731 | 146.0703 | 53.72947 | 20.98946
20944 | LELROL | 9.52458 | 0.732215 | 2119.69807 | 5.89518 | 1.615656 | 725.59 | 0 | 21.32434 | s-PEO | 0.6455427 | 1124 | 0.188 | 60.526 | 20.21868 | 145.2821 | 53.45596 | 20.89892
20945 | LELRUR | 7.75367 | 0.561197 | 1378.057248 | 5.31169 | 1.459737 | 1048.048 | 0 | 37.25589 | s-PEO | 0.932427 | 1124 | 0.188 | 60.79029 | 20.35963 | 145.9139 | 53.70311 | 20.96722
20946 | LEMNOH | 4.05561 | 0.348251 | 243.682626 | 3.09524 | 1.310273 | 1194.157 | 4.18 | 25.96175 | s-PEO | 1.062418 | 1124 | 0.188 | 60.62991 | 20.12715 | 145.4709 | 52.8822 | 20.49827
20947 | LEMVOP | 5.28106 | 0.273431 | 296.315808 | 3.76828 | 1.401451 | 1492.187 | 0.17 | 30.92054 | s-PEO | 1.327569 | 1124 | 0.188 | 60.30267 | 20.67716 | 144.7501 | 53.35801 | 20.80047
20948 | LENGAO | 9.03703 | 0.64735 | 1842.624451 | 6.62918 | 1.36322 | 968.4145 | 0.08 | 24.33654 | s-PEO | 0.8615787 | 1124 | 0.188 | 60.48475 | 20.21284 | 145.188 | 53.42057 | 20.88846
20949 | LENKIA | 11.49386 | 0.680633 | 1439.703285 | 10.72801 | 1.071388 | 1310.341 | 0 | 15.24435 | s-PEO | 1.165784 | 1124 | 0.188 | 60.41433 | 20.17458 | 145.0121 | 53.35722 | 20.87034
20950 | LENRUS | 2.97648 | 0.042187 | 0 | 2.55417 | 1.165341 | 2126.527 | 99.99 | 14.22451 | s-PEO | 1.891928 | 1124 | 0.188 | 41.61306 | 11.56869 | 99.87016 | 36.32288 | 8.003146
20951 | LEPLAV | 5.24767 | 0.29363 | 298.76067 | 2.93049 | 1.790714 | 1697.06 | 6.3 | 29.49773 | s-PEO | 1.50984 | 1124 | 0.188 | 60.36484 | 20.85792 | 146.2687 | 53.61011 | 20.65245
20952 | LEPLEZ | 3.3571 | 0.121749 | 0 | 2.85638 | 1.175299 | 2156.382 | 99.99 | 46.85376 | s-PEO | 1.918489 | 1124 | 0.188 | 158.3941 | 21.07951 | 165.7935 | 57.32875 | 20.88875
20953 | LERNAY | 4.9699 | 0.260602 | 204.887069 | 2.47635 | 2.006946 | 1766.725 | 0 | 27.83179 | s-PEO | 1.571819 | 1124 | 0.188 | 57.81535 | 31.98518 | 140.4379 | 52.13563 | 20.10082
20954 | LERNAY01 | 4.95966 | 0.25608 | 188.898947 | 2.45687 | 2.01869 | 1770.182 | 0.01 | 27.73311 | s-PEO | 1.574895 | 1124 | 0.188 | 57.464 | 31.2222 | 139.6776 | 51.92351 | 20.00869
20955 | LERNAY02 | 4.88849 | 0.249415 | 167.393336 | 2.41889 | 2.020964 | 1784.8 | 0.28 | 27.6827 | s-PEO | 1.5879 | 1124 | 0.188 | 57.16412 | 31.69659 | 139.0652 | 51.74944 | 19.92253
20956 | LERNEC | 5.00175 | 0.274766 | 221.879466 | 2.66132 | 1.879424 | 1756.011 | 0.43 | 27.7018 | s-PEO | 1.562287 | 1124 | 0.188 | 58.27705 | 26.25009 | 141.2877 | 52.43144 | 20.23283
20957 | LERNEC01 | 4.91469 | 0.263391 | 180.229949 | 2.64138 | 1.860652 | 1772.369 | 0.27 | 27.8123 | s-PEO | 1.576841 | 1124 | 0.188 | 58.2137 | 25.27565 | 141.2512 | 52.37056 | 20.20949
20958 | LESWAI | 5.70322 | 0.43404 | 919.471854 | 4.29344 | 1.328357 | 1419.714 | 0 | 29.31331 | s-PEO | 1.26309 | 1124 | 0.188 | 60.85776 | 20.3619 | 146.0741 | 53.72285 | 20.99027
20959 | LETFEW | 5.62477 | 0.254488 | 529.637095 | 4.46247 | 1.260461 | 2124.37 | 0 | 19.26124 | s-PEO | 1.890009 | 1124 | 0.188 | 60.08777 | 20.27934 | 144.3206 | 53.14221 | 20.7842
20960 | LETPOR01 | 4.39857 | 0.0923039 | 10.006809 | 2.80187 | 1.569869 | 1656.025 | 7.97 | 23.75044 | s-PEO | 1.473332 | 1124 | 0.188 | 70.73952 | 19.14018 | 106.132 | 34.56382 | 12.4462
20961 | LETQAE01 | 5.67149 | 0.966637 | 1187.745958 | 3.43163 | 1.65271 | 1036.511 | 7.97 | 25.53001 | s-PEO | 0.9221631 | 1124 | 0.188 | 58.13305 | 19.40898 | 139.4887 | 51.39982 | 20.25497
20962 | LETRIN | 6.86119 | 0.538253 | 1215.545727 | 5.90135 | 1.162648 | 1447.147 | 0 | 22.14481 | s-PEO | 1.287497 | 1124 | 0.188 | 60.69406 | 20.34903 | 145.6916 | 53.61299 | 20.94534
20963 | LETROT | 5.07506 | 0.387917 | 677.780682 | 4.57051 | 1.110392 | 1671.088 | 0.08 | 26.14503 | s-PEO | 1.486733 | 1124 | 0.188 | 60.80693 | 20.4523 | 145.9675 | 53.70131 | 20.97705
20964 | LETRUZ | 4.21864 | 0.28027 | 196.453456 | 3.79283 | 1.112267 | 1823.209 | 0.03 | 30.04278 | s-PEO | 1.622072 | 1124 | 0.188 | 60.82366 | 20.41659 | 145.9992 | 53.70482 | 20.9809
20965 | LEVDIB | 12.81022 | 0.712345 | 1756.586703 | 4.05785 | 3.156898 | 771.3599 | 0.01 | 22.0086 | s-PEO | 0.6862632 | 1124 | 0.188 | 60.13276 | 20.11426 | 144.3282 | 53.11768 | 20.78857
20966 | LEVLEF | 20.19197 | 0.604174 | 1000.397256 | 6.8654 | 2.941121 | 883.0055 | 0 | 34.14417 | s-PEO | 0.785592 | 1124 | 0.188 | 60.85802 | 20.33751 | 146.0684 | 53.71934 | 20.99001
20967 | LEVNOQ | 5.91307 | 0.552093 | 1087.316246 | 3.93225 | 1.503737 | 947.3831 | 0 | 24.39998 | s-PEO | 0.8428676 | 1124 | 0.188 | 60.73264 | 20.37768 | 145.7972 | 53.65071 | 20.95127
20968 | LEVNOQ01 | 5.76478 | 0.534223 | 967.289654 | 3.88293 | 1.484647 | 975.0718 | 0.31 | 25.14775 | s-PEO | 0.8675016 | 1124 | 0.188 | 60.75409 | 20.4018 | 145.851 | 53.66723 | 20.9564
20969 | LEVYOC | 4.43687 | 0.292082 | 203.961951 | 3.53475 | 1.255215 | 1751.301 | 0.62 | 32.51886 | s-PEO | 1.558097 | 1124 | 0.188 | 60.84358 | 20.48664 | 146.0182 | 53.70188 | 20.95526
20970 | LEWTUD | 4.18981 | 0.242154 | 69.924134 | 2.52265 | 1.660876 | 1761.753 | 0.2 | 27.56042 | s-PEO | 1.567396 | 1124 | 0.188 | 56.84451 | 30.53028 | 138.1127 | 51.20036 | 19.82276
20971 | LEWTUD01 | 4.80914 | 0.248708 | 116.582128 | 2.51474 | 1.912381 | 1784.848 | 0.16 | 27.64159 | s-PEO | 1.587943 | 1124 | 0.188 | 57.03908 | 30.3591 | 138.7919 | 51.47149 | 19.88538
20972 | LEWVAL | 4.94043 | 0.254517 | 177.832791 | 2.4341 | 2.029674 | 1779.555 | 0.02 | 27.8652 | s-PEO | 1.583234 | 1124 | 0.188 | 57.46711 | 32.26852 | 139.66 | 51.87482 | 20.00213
20973 | LEZLAF | 5.67349 | 0.348191 | 554.220723 | 3.43363 | 1.65233 | 1392.932 | 0.62 | 27.19627 | s-PEO | 1.239263 | 1124 | 0.188 | 60.99127 | 20.59479 | 145.8335 | 53.75734 | 20.92929
20974 | LEZZEX | 5.55826 | 0.287952 | 403.986473 | 4.1387 | 1.342997 | 1649.309 | 0 | 35.06321 | s-PEO | 1.467357 | 1124 | 0.188 | 60.87873 | 20.58903 | 146.136 | 53.75372 | 20.99587
20975 | LIBJAJ | 3.31921 | 0.170395 | 0 | 2.8984 | 1.145187 | 1262.541 | 99.99 | 39.04616 | s-PEO | 1.123257 | 1124 | 0.188 | 150.2096 | 20.91148 | 145.8467 | 52.70238 | 20.18382
20976 | LIBZIG | 5.90138 | 0.559907 | 1637.846536 | 4.68963 | 1.258389 | 1543.758 | 0 | 32.74709 | s-PEO | 1.37345 | 1124 | 0.188 | 60.80739 | 20.3324 | 145.9508 | 53.68936 | 20.97559
20977 | LICSUM | 3.55956 | 0.182261 | 0 | 2.75887 | 1.290224 | 1392.081 | 7.89 | 36.14704 | s-PEO | 1.238506 | 1124 | 0.188 | 75.6186 | 11.66223 | 155.0674 | 38.52265 | 12.23311
20978 | LIDWIG | 6.16997 | 0.403556 | 842.456569 | 4.49229 | 1.373458 | 1157.751 | 0.01 | 26.15021 | s-PEO | 1.030027 | 1124 | 0.188 | 60.74702 | 20.43062 | 145.8385 | 53.64697 | 20.95901
20979 | LIDZOP | 5.56488 | 0.285064 | 400.946778 | 4.14994 | 1.340954 | 1649.833 | 0 | 35.03653 | s-PEO | 1.467823 | 1124 | 0.188 | 60.87821 | 20.59079 | 146.1348 | 53.74595 | 20.99564
20980 | LIDZUV | 5.12552 | 0.268699 | 289.114848 | 3.77339 | 1.358333 | 1547.151 | 0 | 35.10654 | s-PEO | 1.376469 | 1124 | 0.188 | 60.88325 | 20.63247 | 146.1599 | 53.7534 | 20.99535
20981 | LIFQIC | 6.18404 | 0.332737 | 519.915037 | 2.40576 | 2.570514 | 1875.265 | 0.4 | 23.66944 | s-PEO | 1.668385 | 1124 | 0.188 | 57.59202 | 30.37737 | 139.5738 | 52.23798 | 19.96666
20982 | LIFWEE | 4.94583 | 0.478457 | 524.516199 | 3.86694 | 1.279004 | 1288.222 | 0.05 | 27.03572 | s-PEO | 1.146105 | 1124 | 0.188 | 60.48126 | 20.28465 | 145.2465 | 53.47179 | 20.87406
20983 | LIFWOO | 4.98688 | 0.439697 | 747.017935 | 4.55513 | 1.094783 | 1077.018 | 0.1 | 25.66341 | s-PEO | 0.9582008 | 1124 | 0.188 | 60.82613 | 20.3997 | 146.0039 | 53.69373 | 20.98268
20984 | LIGHAM | 5.55777 | 0.39281 | 895.074352 | 4.9763 | 1.116848 | 1049.116 | 1.45 | 27.32215 | s-PEO | 0.9333771 | 1124 | 0.188 | 60.26259 | 20.39622 | 144.7415 | 53.31573 | 20.82484
20985 | LIHFAK | 14.5391 | 0.822721 | 2019.422201 | 12.07725 | 1.203842 | 502.7622 | 0 | 14.96123 | s-PEO | 0.4472973 | 1124 | 0.188 | 59.94849 | 20.00434 | 143.8725 | 52.93413 | 20.7458
20986 | LIHRIE | 3.80682 | 0.219514 | 0 | 2.47646 | 1.537202 | 2085.919 | 2.15 | 22.08712 | s-PEO | 1.8558 | 1124 | 0.188 | 43.61829 | 7.93175 | 96.83321 | 28.63331 | 8.941378
20987 | LIHSEB | 2.9747 | 0.0359608 | 0 | 2.43628 | 1.221001 | 2434.522 | 100 | 5.325492108 | s-PEO | 2.165945 | 1124 | 0.188 | 41.5889 | 13.29076 | 99.81334 | 36.69433 | 8.000008
20988 | LIHSIF | 4.51896 | 0.227047 | 91.395883 | 2.5942 | 1.741947 | 1936.048 | 0.13 | 26.25523 | s-PEO | 1.722463 | 1124 | 0.188 | 52.10374 | 19.49056 | 130.2502 | 46.66352 | 17.85492
20989 | LIJXEI | 4.61965 | 0.169425 | 169.848512 | 3.1286 | 1.476587 | 1622.641 | 0 | 31.51375 | s-PEO | 1.443631 | 1124 | 0.188 | 59.67514 | 23.5456 | 144.0094 | 53.27054 | 20.50656
20990 | LIKCOY | 6.83152 | 0.326695 | 761.595374 | 4.83811 | 1.412022 | 1815.471 | 0.73 | 20.59486 | s-PEO | 1.615188 | 1124 | 0.188 | 59.01419 | 20.13671 | 141.7715 | 52.39858 | 20.47551
20991 | LIKFOB | 4.37966 | 0.446844 | 292.961058 | 3.37838 | 1.296379 | 1587.03 | 0 | 28.73495 | s-PEO | 1.411949 | 1124 | 0.188 | 60.98564 | 20.34656 | 146.1081 | 53.71234 | 20.98909
20992 | LIQCUK | 7.72615 | 0.459995 | 893.930077 | 5.77635 | 1.337549 | 1178.957 | 0 | 28.92743 | s-PEO | 1.048894 | 1124 | 0.188 | 60.21885 | 20.53377 | 144.6546 | 53.28282 | 20.8128
20993 | LIQGEY | 3.44538 | 0.182617 | 8.034003 | 2.87198 | 1.199653 | 3787.847 | 66.4 | 37.51257 | s-PEO | 3.369971 | 1124 | 0.188 | 83.05546 | 19.64234 | 136.4154 | 51.86438 | 19.25733
20994 | LIQJEC | 8.59986 | 0.555176 | 1525.205025 | 6.07561 | 1.415473 | 1335.773 | 0 | 16.96299 | s-PEO | 1.188411 | 1124 | 0.188 | 60.27215 | 20.15689 | 144.6609 | 53.2426 | 20.83066
20995 | LIRNEH | 4.04228 | 0.217281 | 3.479633 | 2.51729 | 1.605806 | 1155.007 | 12.67 | 34.61573 | s-PEO | 1.027587 | 1124 | 0.188 | 67.50455 | 22.5566 | 146.4372 | 53.33998 | 20.50328
20996 | LIRTEM | 4.39793 | 0.225258 | 129.893356 | 3.07921 | 1.428266 | 1562.307 | 0.27 | 33.63016 | s-PEO | 1.389953 | 1124 | 0.188 | 60.25283 | 21.09164 | 146.9764 | 53.47959 | 20.6516
20997 | LIRVAK | 5.32501 | 0.475842 | 899.891701 | 4.24984 | 1.252991 | 914.8523 | 0.14 | 24.55345 | s-PEO | 0.8139255 | 1124 | 0.188 | 60.78019 | 20.34352 | 145.9078 | 53.66253 | 20.96841
20998 | LISZOE | 3.55328 | 0.218092 | 17.883229 | 3.00782 | 1.181347 | 1535.499 | 35.58 | 136.4174 | s-PEO | 1.366102 | 1124 | 0.188 | 66.64867 | 20.43981 | 146.1372 | 53.79553 | 21
20999 | LIVTEP | 4.29529 | 0.313338 | 126.690932 | 3.65537 | 1.175063 | 1454.965 | 2.39 | 22.09661 | s-PEO | 1.294453 | 1124 | 0.188 | 60.60084 | 20.41059 | 145.4032 | 53.52449 | 20.90257
21000 | LIWFAA | 6.36329 | 0.280428 | 609.690955 | 6.02481 | 1.056181 | 1392.505 | 0 | 22.76895 | s-PEO | 1.238884 | 1124 | 0.188 | 60.67919 | 20.47251 | 145.6813 | 53.63447 | 20.94149
21001 | LIWXIZ | 4.12479 | 0.0610172 | 19.206427 | 3.66059 | 1.12681 | 1629.903 | 0.17 | 28.72135 | s-PEO | 1.450092 | 1124 | 0.188 | 59.87828 | 22.79535 | 143.8726 | 52.9913 | 20.68909
21002 | LIWYEX | 8.99515 | 0.626671 | 1863.762913 | 7.10441 | 1.266136 | 1175.538 | 0 | 14.85245155 | s-PEO | 1.045853 | 1124 | 0.188 | 59.93449 | 20.03419 | 143.8458 | 52.94912 | 20.73828
21003 | LIXDAZ | 4.90227 | 0.215051 | 160.951917 | 2.42114 | 2.024778 | 1786.118 | 0.84 | 31.79022 | s-PEO | 1.589073 | 1124 | 0.188 | 61.26986 | 23.98748 | 149.5323 | 55.6604 | 20.65486
21004 | LIXMIQ | 4.31153 | 0.201752 | 130.16901 | 2.60375 | 1.655892 | 1770.356 | 3.97 | 28.4175 | s-PEO | 1.57505 | 1124 | 0.188 | 59.0881 | 21.17993 | 143.3925 | 52.72159 | 19.99978
21005 | LIXWAR | 5.63611 | 0.53066 | 1039.304755 | 3.90043 | 1.444997 | 1062.62 | 0.02 | 24.30037 | s-PEO | 0.9453917 | 1124 | 0.188 | 60.72617 | 20.39535 | 145.7805 | 53.65804 | 20.94761
21006 | LIXWAR01 | 5.58762 | 0.522969 | 1000.599121 | 3.9288 | 1.422221 | 1073.096 | 0.21 | 24.58885 | s-PEO | 0.9547117 | 1124 | 0.188 | 60.72039 | 20.39086 | 145.7652 | 53.65086 | 20.94548
21007 | LIZSIY | 5.03592 | 0.371393 | 454.141087 | 3.62511 | 1.389177 | 1322.157 | 0.08 | 26.92868 | s-PEO | 1.176296 | 1124 | 0.188 | 60.73568 | 20.44029 | 145.817 | 53.62432 | 20.94702
21008 | LIZSOE | 6.39136 | 0.496066 | 1068.48283 | 4.6901 | 1.362734 | 1046.667 | 0 | 24.30155 | s-PEO | 0.9311981 | 1124 | 0.188 | 60.67017 | 20.41056 | 145.6552 | 53.5946 | 20.93756
21009 | LIZWEX | 18.41347 | 0.676959 | 1862.303691 | 3.91151 | 4.707509 | 818.677 | 0 | 15.92029 | s-PEO | 0.7283604 | 1124 | 0.188 | 59.19252 | 19.82888 | 141.9506 | 52.38025 | 20.51121
21010 | LOBHAM | 7.0104 | 0.579191 | 1365.040568 | 5.91491 | 1.185208 | 1017.574 | 0 | 20.08114 | s-PEO | 0.905315 | 1124 | 0.188 | 60.59204 | 20.29005 | 145.4564 | 53.52794 | 20.91623
21011 | LOCZOU | 5.41094 | 0.369543 | 564.427489 | 3.92306 | 1.379265 | 1307.513 | 0.15 | 26.92192 | s-PEO | 1.163267 | 1124 | 0.188 | 60.48942 | 20.73283 | 145.3372 | 53.50351 | 20.88351
21012 | LOCZUA | 5.19023 | 0.367176 | 531.952324 | 3.8162 | 1.360052 | 1319.832 | 0.68 | 26.73385 | s-PEO | 1.174227 | 1124 | 0.188 | 60.67077 | 20.75988 | 145.7019 | 53.63163 | 20.93376
21013 | LODBAJ | 6.13234 | 0.348178 | 575.236782 | 3.85018 | 1.592741 | 1372.665 | 0.15 | 27.15542 | s-PEO | 1.221232 | 1124 | 0.188 | 60.65011 | 20.68919 | 145.6767 | 53.6093 | 20.93078
21014 | LODBIR | 5.58885 | 0.299056 | 390.729986 | 2.97075 | 1.881293 | 1389.224 | 0 | 27.12568 | s-PEO | 1.235964 | 1124 | 0.188 | 60.43668 | 21.52631 | 145.2626 | 53.53549 | 20.86615
21015 | LODKIA | 6.01281 | 0.606917 | 1729.24605 | 4.49425 | 1.33789 | 1020.411 | 0 | 21.41345 | s-PEO | 0.9078387 | 1124 | 0.188 | 60.69315 | 20.3217 | 145.687 | 53.61114 | 20.94381
21016 | LODPOK | 6.03379 | 0.517038 | 1306.62823 | 4.847 | 1.24485 | 1052.445 | 0 | 24.11784 | s-PEO | 0.9363386 | 1124 | 0.188 | 60.72512 | 20.34348 | 145.7719 | 53.63261 | 20.95377
21017 | LODPOL | 5.47585 | 0.497434 | 878.186651 | 4.28879 | 1.276782 | 1086.057 | 0.02 | 26.83201 | s-PEO | 0.9662431 | 1124 | 0.188 | 60.85358 | 20.41223 | 146.0661 | 53.71604 | 20.98934
21018 | LODPUQ | 6.04771 | 0.517628 | 1292.031656 | 4.77916 | 1.265434 | 1073.488 | 0 | 24.64205 | s-PEO | 0.9550605 | 1124 | 0.188 | 60.75849 | 20.34192 | 145.8524 | 53.65246 | 20.96253
21019 | LODPUR | 3.98082 | 0.174798 | 6.257737 | 2.60457 | 1.528398 | 1359.245 | 5.92 | 37.71126 | s-PEO | 1.209293 | 1124 | 0.188 | 61.28198 | 37.62234 | 151.1043 | 54.75048 | 20.14694
21020 | LOFCUF | 4.92056 | 0.240314 | 244.903953 | 3.12506 | 1.574549 | 1587.133 | 0.54 | 40.74295 | s-PEO | 1.41204 | 1124 | 0.188 | 60.97232 | 22.44257 | 146.4801 | 54.13168 | 20.9312
21021 | LOFGOE | 5.42672 | 0.26985 | 494.815991 | 3.42933 | 1.582443 | 1339.547 | 0.04 | 23.48861 | s-PEO | 1.191767 | 1124 | 0.188 | 59.70525 | 20.27932 | 142.6007 | 52.45879 | 20.35271
21022 | LOFVUY | 8.04365 | 0.590548 | 1627.718931 | 4.63845 | 1.734125 | 1078.099 | 0 | 21.8456 | s-PEO | 0.9591627 | 1124 | 0.188 | 60.52882 | 20.26183 | 145.2916 | 53.47552 | 20.89784
21023 | LOFVUY01 | 8.11285 | 0.590646 | 1636.658196 | 4.66596 | 1.738731 | 1078.099 | 0 | 22.00044 | s-PEO | 0.9591627 | 1124 | 0.188 | 60.55484 | 20.27316 | 145.351 | 53.49391 | 20.9052
21024 | LOJFOF | 5.76837 | 0.402663 | 783.303846 | 5.02994 | 1.146807 | 1160.349 | 0 | 74.15478 | s-PEO | 1.032339 | 1124 | 0.188 | 60.90728 | 20.50382 | 146.1622 | 53.80501 | 21
21025 | LOJFUL | 11.50657 | 0.764981 | 1874.892496 | 8.6404 | 1.331717 | 609.8585 | 0.04 | 56.84148 | s-PEO | 0.5425787 | 1124 | 0.188 | 60.90329 | 20.33656 | 146.2243 | 53.79027 | 20.99926
21026 | LOJNAA | 4.81582 | 0.227238 | 182.293939 | 2.75514 | 1.74794 | 1609.63 | 4.36 | 46.64477 | s-PEO | 1.432055 | 1124 | 0.188 | 61.21314 | 26.30782 | 146.924 | 54.43604 | 20.97281
21027 | LOQLEJ | 14.69858 | 0.722615 | 1234.18365 | 14.40453 | 1.020414 | 993.8031 | 0 | 28.96049 | s-PEO | 0.8841665 | 1124 | 0.188 | 60.86405 | 20.31633 | 146.0834 | 53.71903 | 20.99225
21028 | LOQLIN | 14.25248 | 0.705021 | 1149.615699 | 13.92666 | 1.023395 | 952.5757 | 0 | 31.09741 | s-PEO | 0.8474873 | 1124 | 0.188 | 60.86928 | 20.32444 | 146.0983 | 53.7215 | 20.99388
21029 | LOQSEQ | 4.56007 | 0.218075 | 169.653354 | 2.72619 | 1.67269 | 1278.16 | 0.1 | 32.78259 | s-PEO | 1.137153 | 1124 | 0.188 | 59.48116 | 23.97382 | 144.1309 | 53.48892 | 20.58479
21030 | LOQSIU | 10.05703 | 0.48877 | 1139.810808 | 5.16431 | 1.94741 | 944.2883 | 0 | 28.04862 | s-PEO | 0.8401142 | 1124 | 0.188 | 59.89738 | 20.20564 | 143.7303 | 52.99961 | 20.70926
21031 | LOQSOA | 4.80314 | 0.233887 | 197.093695 | 3.14023 | 1.52955 | 1304.868 | 0.15 | 33.3824 | s-PEO | 1.160915 | 1124 | 0.188 | 59.693 | 22.79721 | 144.6242 | 53.75137 | 20.64344
21032 | LOQSUG | 4.66198 | 0.231869 | 190.737869 | 2.98032 | 1.564255 | 1331.411 | 0.17 | 34.48743 | s-PEO | 1.184529 | 1124 | 0.188 | 59.82549 | 23.71106 | 144.8375 | 53.747 | 20.68376
21033 | LORKEK | 4.14947 | 0.287427 | 50.49928 | 2.50032 | 1.659576 | 1848.436 | 1.26 | 48.97647 | s-PEO | 1.644516 | 1124 | 0.188 | 61.93489 | 21.51524 | 146.7131 | 54.42292 | 20.99932
21034 | LORMOW | 5.15517 | 0.248246 | 469.706187 | 3.73399 | 1.380606 | 1638.691 | 0 | 27.06659 | s-PEO | 1.45791 | 1124 | 0.188 | 60.80884 | 20.54976 | 145.9547 | 53.69612 | 20.96848
21035 | LORRUH | 6.15081 | 0.337926 | 522.809102 | 3.36993 | 1.825204 | 1383.803 | 0.08 | 43.1422 | s-PEO | 1.231142 | 1124 | 0.188 | 60.70965 | 20.67987 | 145.7726 | 53.70548 | 20.92095
21036 | LOSBOM | 6.43284 | 0.769864 | 2195.709854 | 5.09662 | 1.262178 | 763.8224 | 0 | 19.80713 | s-PEO | 0.6795573 | 1124 | 0.188 | 60.81269 | 20.30578 | 145.9607 | 53.67585 | 20.97839
21037 | LOTDIJ | 5.46612 | 0.416326 | 723.076164 | 4.37573 | 1.24919 | 961.0028 | 0.41 | 27.5853 | s-PEO | 0.8549847 | 1124 | 0.188 | 60.7679 | 20.39395 | 145.8763 | 53.6514 | 20.96657
21038 | LOVLEP | 10.42908 | 0.447986 | 1087.827853 | 4.04603 | 2.577608 | 1540.685 | 0.02 | 30.18369 | s-PEO | 1.370716 | 1124 | 0.188 | 59.75416 | 20.15593 | 143.468 | 52.86107 | 20.67817
21039 | LOVNIV | 4.25372 | 0.196312 | 98.651046 | 3.11733 | 1.36454 | 2057.348 | 1.61 | 28.70175 | s-PEO | 1.830381 | 1124 | 0.188 | 62.92076 | 21.36952 | 145.3898 | 53.66991 | 20.60746
21040 | LOVVAV | 5.50924 | 0.353757 | 609.307757 | 4.05863 | 1.357414 | 1307.132 | 0 | 23.91078 | s-PEO | 1.162929 | 1124 | 0.188 | 60.22765 | 20.45099 | 144.6378 | 53.25816 | 20.81134
21041 | LOVVEZ | 7.24105 | 0.398452 | 1009.53275 | 4.26089 | 1.699422 | 1166.771 | 0 | 20.75339 | s-PEO | 1.038052 | 1124 | 0.188 | 60.22944 | 20.24605 | 144.6079 | 53.24602 | 20.81698
21042 | LOWPUI | 5.89859 | 0.512155 | 1039.885299 | 5.01412 | 1.176396 | 1291.146 | 0 | 24.92323 | s-PEO | 1.148706 | 1124 | 0.188 | 60.85276 | 20.35279 | 146.056 | 53.71036 | 20.98973
21043 | LOWQIX | 8.78853 | 0.721587 | 2049.623224 | 7.51009 | 1.17023 | 895.4169 | 0 | 16.21248 | s-PEO | 0.7966343 | 1124 | 0.188 | 60.21653 | 20.10324 | 144.5268 | 53.17881 | 20.81735
21044 | LOXBEH | 11.66545 | 0.579493 | 1405.002444 | 8.26406 | 1.411588 | 1010.134 | 0 | 20.52743 | s-PEO | 0.8986953 | 1124 | 0.188 | 59.97327 | 20.0535 | 143.9407 | 52.98392 | 20.74864
21045 | LOXWAY | 5.69577 | 0.317784 | 690.765996 | 5.32518 | 1.069592 | 1373.29 | 0 | 22.55908 | s-PEO | 1.221788 | 1124 | 0.188 | 60.53805 | 20.49221 | 145.3619 | 53.50946 | 20.90568
21046 | LOXWEC | 7.26238 | 0.362989 | 845.546544 | 6.47995 | 1.120746 | 1274.389 | 0 | 18.34379 | s-PEO | 1.133798 | 1124 | 0.188 | 59.95381 | 20.2309 | 143.9676 | 53.07319 | 20.74696
21047 | LUBMAW | 13.15917 | 0.516338 | 1112.140938 | 12.3614 | 1.064537 | 992.6099 | 0.03 | 42.54542 | s-PEO | 0.8831049 | 1124 | 0.188 | 60.86093 | 20.46176 | 145.893 | 53.84958 | 20.94729
21048 | LUBNAZ | 8.26136 | 0.624009 | 1770.156366 | 7.02583 | 1.175855 | 1054.555 | 0 | 17.01998 | s-PEO | 0.9382158 | 1124 | 0.188 | 60.48661 | 20.21787 | 145.1819 | 53.41852 | 20.88933
21049 | LUCDAO | 8.53408 | 0.744503 | 2166.407143 | 6.05824 | 1.408673 | 856.0289 | 0 | 20.90964 | s-PEO | 0.7615915 | 1124 | 0.188 | 60.62305 | 20.2416 | 145.5036 | 53.52524 | 20.92621
21050 | LUCDES | 8.51481 | 0.738587 | 2167.142497 | 6.04534 | 1.408491 | 866.7012 | 0 | 24.13269 | s-PEO | 0.7710865 | 1124 | 0.188 | 60.57262 | 20.2268 | 145.3736 | 53.47614 | 20.91224
21051 | LUCDIW | 8.52461 | 0.73885 | 2159.958153 | 6.17272 | 1.381014 | 822.5352 | 0 | 36.48844 | s-PEO | 0.7317928 | 1124 | 0.188 | 60.72889 | 20.27379 | 145.756 | 53.61694 | 20.95377
21052 | LUCDOE | 7.56985 | 0.328484 | 728.303681 | 4.59104 | 1.648831 | 1314.417 | 0.38 | 21.29411 | s-PEO | 1.16941 | 1124 | 0.188 | 60.54845 | 20.47698 | 145.379 | 53.5246 | 20.9017
21053 | LUDVIP | 6.92788 | 0.409543 | 931.246868 | 4.09866 | 1.690279 | 1595.028 | 0.86 | 23.45869 | s-PEO | 1.419064 | 1124 | 0.188 | 60.41125 | 20.34825 | 145.0876 | 53.39569 | 20.86589
21054 | LUFNAC | 7.52412 | 0.588626 | 1321.268688 | 5.6534 | 1.330902 | 1031.438 | 0 | 22.72959 | s-PEO | 0.9176498 | 1124 | 0.188 | 60.71869 | 20.32622 | 145.7498 | 53.62331 | 20.9522
21055 | LUFNAC01 | 7.69288 | 0.587936 | 1324.46459 | 5.87256 | 1.30997 | 1026.378 | 0 | 22.76804 | s-PEO | 0.9131475 | 1124 | 0.188 | 60.73342 | 20.32077 | 145.7754 | 53.62998 | 20.9551
21056 | LUFNAC02 | 7.66591 | 0.583347 | 1323.516854 | 5.85542 | 1.309199 | 1029.606 | 0 | 22.7058 | s-PEO | 0.9160195 | 1124 | 0.188 | 60.73341 | 20.34012 | 145.7853 | 53.65007 | 20.9563
21057 | LUFNAC03 | 7.68055 | 0.591532 | 1326.597498 | 5.84066 | 1.315014 | 1025.973 | 0 | 22.70868 | s-PEO | 0.9127876 | 1124 | 0.188 | 60.71491 | 20.32278 | 145.7352 | 53.62203 | 20.95117
21058 | LUFNAC04 | 7.6755 | 0.590112 | 1327.36931 | 5.87796 | 1.30581 | 1026.581 | 0 | 22.67937 | s-PEO | 0.9133285 | 1124 | 0.188 | 60.72882 | 20.33319 | 145.7751 | 53.63112 | 20.95481
21059 | LUFNAC05 | 7.61946 | 0.587027 | 1320.325879 | 5.80686 | 1.312148 | 1031 | 0 | 22.77822 | s-PEO | 0.9172601 | 1124 | 0.188 | 60.72581 | 20.33488 | 145.7716 | 53.6282 | 20.95417
21060 | LUFNEG | 4.76594 | 0.522957 | 1191.563545 | 3.97544 | 1.198846 | 1172.452 | 0 | 31.06217 | s-PEO | 1.043107 | 1124 | 0.188 | 60.85776 | 20.36368 | 146.0675 | 53.71706 | 20.99003
21061 | LUFQUZ02 | 4.33985 | 0.371024 | 647.934174 | 4.02318 | 1.078711 | 1296.5 | 0 | 30.83121 | s-PEO | 1.153469 | 1124 | 0.188 | 60.45578 | 20.2577 | 145.1299 | 53.37843 | 20.88542
21062 | LUKLIN | 20.05813 | 0.884179 | 1921.870934 | 9.81612 | 2.043387 | 466.0632 | 0 | 14.56645 | s-PEO | 0.414647 | 1124 | 0.188 | 59.94425 | 19.99534 | 143.8412 | 52.9282 | 20.74393
21063 | LUKREO | 4.04002 | 0.197599 | 21.675031 | 3.66815 | 1.101378 | 1338.308 | 0.96 | 31.65635 | s-PEO | 1.190666 | 1124 | 0.188 | 60.80069 | 20.93007 | 146.0812 | 53.79167 | 20.95999
21064 | LUKRIS | 5.16354 | 0.183612 | 274.802483 | 4.10534 | 1.257762 | 1388.936 | 0 | 26.80168 | s-PEO | 1.235708 | 1124 | 0.188 | 60.60289 | 21.15943 | 145.6366 | 53.729 | 20.90658
21065 | LUKRUE | 3.99432 | 0.105508 | 3.619134 | 3.21394 | 1.242811 | 1366.214 | 1.16 | 31.74584 | s-PEO | 1.215493 | 1124 | 0.188 | 78.07536 | 20.34751 | 136.5627 | 49.25163 | 19.22137
21066 | LULHUW | 4.08097 | 0.406364 | 98.124827 | 3.25927 | 1.252112 | 1257.027 | 0.02 | 22.29467 | s-PEO | 1.118351 | 1124 | 0.188 | 63.17532 | 20.1021 | 148.3806 | 53.07184 | 20.61804
21067 | LULJAE | 4.24556 | 0.432404 | 236.131889 | 3.3625 | 1.26262 | 1231.709 | 0.66 | 22.82032 | s-PEO | 1.095827 | 1124 | 0.188 | 62.41284 | 20.27956 | 146.0483 | 53.42782 | 20.79583
21068 | LULWUL | 3.64523 | 0.304777 | 57.506615 | 3.2818 | 1.110741 | 1414.94 | 1.09 | 63.26217 | s-PEO | 1.258843 | 1124 | 0.188 | 61.53964 | 20.57556 | 146.1763 | 53.81533 | 20.99998
21069 | LULXAS | 4.15152 | 0.347315 | 158.079919 | 3.42748 | 1.211246 | 1374.602 | 0.76 | 60.76393 | s-PEO | 1.222956 | 1124 | 0.188 | 61.0073 | 20.51341 | 146.1777 | 53.79719 | 20.99998
21070 | LULXEW | 3.97552 | 0.273154 | 51.048879 | 2.95293 | 1.346297 | 1413.409 | 15.06 | 66.25476 | s-PEO | 1.257482 | 1124 | 0.188 | 62.26119 | 20.5132 | 146.3353 | 53.96643 | 20.99999
21071 | LUMDEC | 7.82073 | 0.406882 | 1102.917117 | 4.889 | 1.599658 | 1292.947 | 0 | 18.33605 | s-PEO | 1.150309 | 1124 | 0.188 | 60.32806 | 20.23457 | 144.8236 | 53.31318 | 20.84603
21072 | LUMDIG | 7.90718 | 0.41025 | 1100.480699 | 4.93274 | 1.603 | 1294.457 | 0 | 18.29663 | s-PEO | 1.151652 | 1124 | 0.188 | 60.31349 | 20.22083 | 144.7855 | 53.29681 | 20.84193
21073 | LUMZUO | 5.98461 | 0.605473 | 2593.039972 | 4.76477 | 1.256012 | 1869.215 | 0.01 | 11.82156 | s-PEO | 1.663003 | 1124 | 0.188 | 58.52838 | 19.5355 | 140.4254 | 51.70961 | 20.35865
21074 | LUNBAX | 5.92168 | 0.59749 | 2550.43746 | 4.6498 | 1.273534 | 1913.272 | 0.31 | 11.54538 | s-PEO | 1.702199 | 1124 | 0.188 | 58.37945 | 19.48632 | 140.0766 | 51.57934 | 20.31889
21075 | LUNBEB | 5.83182 | 0.587567 | 2417.263344 | 4.56016 | 1.278863 | 1979.048 | 0.53 | 11.61388 | s-PEO | 1.760719 | 1124 | 0.188 | 58.26847 | 19.44975 | 139.7883 | 51.47064 | 20.28428
21076 | LUNBIF | 8.36527 | 0.642388 | 2247.520572 | 6.62414 | 1.262846 | 1866.695 | 0 | 9.481427304 | s-PEO | 1.660761 | 1124 | 0.188 | 59.13833 | 19.74929 | 141.9122 | 52.2485 | 20.52646
21077 | LUPTAS | 4.91554 | 0.304356 | 312.408904 | 3.81154 | 1.289647 | 1429.509 | 0.14 | 33.01384 | s-PEO | 1.271806 | 1124 | 0.188 | 60.83225 | 20.43744 | 146.022 | 53.72296 | 20.97916
21078 | LUPYAX | 7.54991 | 0.642994 | 1776.639684 | 6.34934 | 1.189086 | 1014.158 | 0 | 18.0809 | s-PEO | 0.9022761 | 1124 | 0.188 | 60.39565 | 20.19026 | 144.9551 | 53.3381 | 20.86194
21079 | LUQGAG | 6.95292 | 0.501702 | 1217.276679 | 4.98162 | 1.395715 | 1091.498 | 0 | 22.6471 | s-PEO | 0.9710832 | 1124 | 0.188 | 60.74916 | 20.32743 | 145.8174 | 53.63464 | 20.96142
21080 | LURGEL | 9.80097 | 0.794856 | 2330.871818 | 6.59404 | 1.486338 | 532.1069 | 0.03 | 17.14894 | s-PEO | 0.4734047 | 1124 | 0.188 | 60.22038 | 20.10921 | 144.5327 | 53.18751 | 20.81872
21081 | LURRIA | 22.37295 | 0.911343 | 1865.765763 | 9.74126 | 2.29672 | 406.5375 | 0 | 15.01994 | s-PEO | 0.3616882 | 1124 | 0.188 | 60.11476 | 20.05472 | 144.2635 | 53.07753 | 20.79111
21082 | LUSHIR | 5.64907 | 0.438729 | 900.352275 | 5.07129 | 1.113932 | 1231.286 | 0 | 24.70933 | s-PEO | 1.09545 | 1124 | 0.188 | 60.5114 | 20.37831 | 145.2984 | 53.4676 | 20.89779
21083 | LUSHOX | 5.30336 | 0.49974 | 1105.253715 | 4.92542 | 1.076733 | 1193.544 | 0 | 24.18775 | s-PEO | 1.061872 | 1124 | 0.188 | 60.81836 | 20.35204 | 145.981 | 53.69798 | 20.97963
21084 | LUSHOX01 | 5.25442 | 0.493361 | 1081.168969 | 4.88912 | 1.074717 | 1209.303 | 0 | 24.59219 | s-PEO | 1.075892 | 1124 | 0.188 | 60.82988 | 20.35578 | 146.0105 | 53.70151 | 20.9826
21085 | LUSHOX02 | 5.40311 | 0.512397 | 1137.391967 | 4.9355 | 1.094744 | 1193.498 | 0 | 24.08051 | s-PEO | 1.061831 | 1124 | 0.188 | 60.83282 | 20.35096 | 146.0099 | 53.70169 | 20.98342
21086 | LUSHUD | 5.21289 | 0.405002 | 761.960006 | 4.69215 | 1.110981 | 1271.972 | 0 | 26.81813 | s-PEO | 1.131647 | 1124 | 0.188 | 60.51137 | 20.44118 | 145.3051 | 53.47366 | 20.89814
21087 | LUSJAL | 4.60351 | 0.300627 | 417.698792 | 4.0179 | 1.14575 | 1372.102 | 0.05 | 28.80617 | s-PEO | 1.220731 | 1124 | 0.188 | 60.14305 | 20.33119 | 144.547 | 53.17841 | 20.79509
21088 | LUSJEP | 6.10412 | 0.481001 | 1007.538194 | 5.49511 | 1.110828 | 1189.222 | 0 | 23.63127 | s-PEO | 1.058026 | 1124 | 0.188 | 60.56732 | 20.41453 | 145.431 | 53.53253 | 20.91246
21089 | LUSJIT | 6.09975 | 0.4734 | 991.47625 | 5.42401 | 1.124583 | 1189.519 | 0 | 23.39888 | s-PEO | 1.058291 | 1124 | 0.188 | 60.55775 | 20.37588 | 145.3995 | 53.52579 | 20.90949
21090 | LUSJOZ | 6.14785 | 0.481352 | 1008.293563 | 5.47386 | 1.123129 | 1179.395 | 0 | 23.54068 | s-PEO | 1.049283 | 1124 | 0.188 | 60.48474 | 20.35377 | 145.2235 | 53.45596 | 20.89054
21091 | LUSZIJ | 3.91613 | 0.243133 | 14.487402 | 2.57418 | 1.521312 | 1905.247 | 0.83 | 28.66846 | s-PEO | 1.69506 | 1124 | 0.188 | 42.56357 | 17.24337 | 105.1525 | 37.66249 | 14.89149
21092 | LUSZIJ01 | 3.93885 | 0.243915 | 17.375089 | 2.57303 | 1.530822 | 1894.127 | 0.72 | 28.54422 | s-PEO | 1.685167 | 1124 | 0.188 | 42.08656 | 17.37621 | 103.7514 | 37.39384 | 14.86296
21093 | LUSZOP | 3.94831 | 0.241192 | 18.894596 | 2.56404 | 1.539878 | 1900.066 | 0.86 | 28.29603 | s-PEO | 1.69045 | 1124 | 0.188 | 43.92294 | 17.66034 | 108.9366 | 39.29232 | 15.3597
21094 | LUSZOP01 | 3.94583 | 0.240204 | 18.607857 | 2.56857 | 1.536197 | 1899.638 | 0.89 | 28.47929 | s-PEO | 1.690069 | 1124 | 0.188 | 42.11756 | 17.93079 | 104.409 | 37.74252 | 14.90301
21095 | LUSZUV | 3.94192 | 0.241092 | 18.657724 | 2.56912 | 1.534346 | 1899.638 | 0.89 | 28.38019 | s-PEO | 1.690069 | 1124 | 0.188 | 45.02246 | 18.14566 | 111.8615 | 40.33233 | 15.67212
21096 | LUTBEI | 3.92652 | 0.242479 | 14.568632 | 2.55814 | 1.534912 | 1912.486 | 0.83 | 28.82051 | s-PEO | 1.7015 | 1124 | 0.188 | 43.30858 | 17.40535 | 107.0638 | 38.47995 | 15.13889
21097 | LUTBUY | 3.93905 | 0.241537 | 16.045618 | 2.5829 | 1.525049 | 1890.141 | 0.78 | 28.84676 | s-PEO | 1.68162 | 1124 | 0.188 | 45.74626 | 19.45754 | 113.3807 | 40.77521 | 15.86397
21098 | LUTCAF | 3.90986 | 0.241557 | 12.085218 | 2.5592 | 1.527766 | 1918.368 | 0.8 | 29.07077 | s-PEO | 1.706733 | 1124 | 0.188 | 44.66129 | 17.95407 | 109.4102 | 38.99854 | 15.36833
21099 | LUTCEJ | 3.9269 | 0.24634 | 14.351403 | 2.58728 | 1.517772 | 1899.496 | 0.93 | 28.7133 | s-PEO | 1.689943 | 1124 | 0.188 | 43.71284 | 15.83714 | 107.1682 | 38.5841 | 15.22283
21100 | LUTCIN | 3.89894 | 0.242983 | 10.707749 | 2.5461 | 1.531338 | 1919.221 | 0.84 | 29.21318 | s-PEO | 1.707492 | 1124 | 0.188 | 46.95377 | 19.87791 | 114.3809 | 40.91509 | 15.82306
21101 | LUTDAG | 3.89478 | 0.242698 | 11.994198 | 2.54566 | 1.529969 | 1928.66 | 0.63 | 29.10947 | s-PEO | 1.715889 | 1124 | 0.188 | 42.31717 | 18.65347 | 104.9776 | 37.59964 | 14.85748
21102 | LUVTAY | 10.29869 | 0.493602 | 1035.547828 | 9.44256 | 1.090667 | 1086.527 | 1.23 | 19.05706 | s-PEO | 0.9666608 | 1124 | 0.188 | 60.30536 | 20.17881 | 144.7445 | 53.27805 | 20.83941
21103 | LUVTEC | 10.454 | 0.498013 | 1024.202562 | 10.05074 | 1.040122 | 1079.578 | 1.38 | 18.87132 | s-PEO | 0.9604789 | 1124 | 0.188 | 60.24353 | 20.17818 | 144.6038 | 53.22106 | 20.82411
21104 | LUWYUY | 3.68471 | 0.173205 | 0 | 2.93207 | 1.256692 | 1506.771 | 20.3 | 36.82349 | s-PEO | 1.340543 | 1124 | 0.188 | 74.40494 | 20.57406 | 148.4732 | 52.46008 | 20.16715
21105 | LUXDEO | 5.13645 | 0.419388 | 324.647846 | 2.58744 | 1.985147 | 1185.289 | 1.66 | 30.94228 | s-PEO | 1.054527 | 1124 | 0.188 | 60.47222 | 21.69541 | 145.5733 | 53.52234 | 20.84829
21106 | LUXFEQ | 19.48964 | 0.647678 | 1604.485637 | 6.95947 | 2.800449 | 883.9722 | 0 | 32.34771 | s-PEO | 0.7864521 | 1124 | 0.188 | 60.63895 | 20.33022 | 145.5422 | 53.61791 | 20.91574
21107 | LUYHAP | 12.05622 | 0.828924 | 2204.806089 | 6.74493 | 1.787449 | 618.5331 | 0 | 17.86498 | s-PEO | 0.5502963 | 1124 | 0.188 | 59.87432 | 19.98312 | 143.6816 | 52.86639 | 20.72596
21108 | MABJOP | 4.51272 | 0.196793 | 106.703703 | 3.43855 | 1.31239 | 1570.656 | 0.24 | 28.81874 | s-PEO | 1.397381 | 1124 | 0.188 | 61.31399 | 20.66102 | 146.6924 | 53.7864 | 20.88419
21109 | MABJUV | 4.72309 | 0.208114 | 166.704905 | 3.67608 | 1.284817 | 1529.767 | 0.22 | 27.47915 | s-PEO | 1.361003 | 1124 | 0.188 | 60.86566 | 20.68717 | 145.9871 | 53.70129 | 20.94095
21110 | MABJUV01 | 4.71712 | 0.206167 | 151.947765 | 3.63905 | 1.29625 | 1540.521 | 0.16 | 27.94451 | s-PEO | 1.37057 | 1124 | 0.188 | 60.99786 | 20.75521 | 146.0339 | 53.70373 | 20.94197
21111 | MABKEG | 4.96705 | 0.21831 | 307.271792 | 4.29241 | 1.15717 | 1479.052 | 0 | 26.6527 | s-PEO | 1.315882 | 1124 | 0.188 | 60.63415 | 20.65212 | 145.6225 | 53.59052 | 20.93062
21112 | MABKIK01 | 5.51433 | 0.296209 | 592.485053 | 5.20447 | 1.059537 | 1390.634 | 0 | 22.87502 | s-PEO | 1.237219 | 1124 | 0.188 | 60.50738 | 20.55869 | 145.2878 | 53.5041 | 20.89714
21113 | MABLAD | 5.34449 | 0.372234 | 679.87924 | 3.90767 | 1.367692 | 1197.643 | 0.06 | 31.07355 | s-PEO | 1.065519 | 1124 | 0.188 | 60.8437 | 20.48645 | 146.059 | 53.72356 | 20.9859
21114 | MACHIJ | 13.29616 | 0.617648 | 1474.335981 | 4.98552 | 2.666956 | 982.9121 | 0 | 16.90591 | s-PEO | 0.874477 | 1124 | 0.188 | 60.22602 | 20.12968 | 144.5482 | 53.2023 | 20.81769
21115 | MACKAE | 9.52274 | 0.531144 | 1621.483969 | 4.31294 | 2.207946 | 2703.635 | 0 | 25.47121 | s-PEO | 2.405369 | 1124 | 0.188 | 60.7449 | 20.31976 | 145.7537 | 53.69594 | 20.94389
21116 | MADVUJ | 5.32382 | 0.245279 | 433.886957 | 4.69426 | 1.134113 | 1656.662 | 0 | 25.27407 | s-PEO | 1.473899 | 1124 | 0.188 | 60.76779 | 20.44936 | 145.8694 | 53.65763 | 20.9673
21117 | MADWAQ | 5.18677 | 0.236452 | 378.205121 | 4.51055 | 1.14992 | 1523.122 | 0 | 25.38165 | s-PEO | 1.355091 | 1124 | 0.188 | 60.72743 | 20.55857 | 145.7957 | 53.63992 | 20.95575